## 工作表1
No. | 時間( s) | 變形( mm) | 力量( N) | 應力( N/mm^2) | 應變( %)
1 | 0 | 0 | 0 | 0 | 0
2 | 0.079 | 0 | 0 | 0 | 0
3 | 0.107 | 0 | 0 | 0 | 0
4 | 0.148 | 0 | 0 | 0 | 0
5 | 0.197 | 0 | 0 | 0 | 0
6 | 0.229 | 0 | 0 | 0 | 0
7 | 0.261 | 0 | 0 | 0 | 0
8 | 0.293 | 0 | 0 | 0 | 0
9 | 0.324 | 0 | 0 | 0 | 0
10 | 0.356 | 0 | 0 | 0 | 0
11 | 0.388 | 0 | 0 | 0 | 0
12 | 0.42 | 0 | 0 | 0 | 0
13 | 0.452 | 0 | 0 | 0 | 0
14 | 0.484 | 0 | 0 | 0 | 0
15 | 0.516 | 0 | 0 | 0 | 0
16 | 0.548 | 0 | 0 | 0 | 0
17 | 0.58 | 0 | 0 | 0 | 0
18 | 0.612 | 0 | 0 | 0 | 0
19 | 0.644 | 0 | 0 | 0 | 0
20 | 0.677 | 0 | 0 | 0 | 0
21 | 0.708 | 0 | 0 | 0 | 0
22 | 0.74 | 0 | 0 | 0 | 0
23 | 0.772 | 0 | 0 | 0 | 0
24 | 0.803 | 0 | 0 | 0 | 0
25 | 0.836 | 0 | 0 | 0 | 0
26 | 0.869 | 0 | 0 | 0 | 0
27 | 0.9 | 0 | 0 | 0 | 0
28 | 0.933 | 0 | 0 | 0 | 0
29 | 0.964 | 0 | 0 | 0 | 0
30 | 0.996 | 0 | 0 | 0 | 0
31 | 1.028 | 0 | 0 | 0 | 0
32 | 1.06 | 0 | 0 | 0 | 0
33 | 1.092 | 0 | 0 | 0 | 0
34 | 1.124 | 0 | 0 | 0 | 0
35 | 1.156 | 0 | 0 | 0 | 0
36 | 1.188 | 0 | 0 | 0 | 0
37 | 1.22 | 0 | 0 | 0 | 0
38 | 1.252 | 0 | 0 | 0 | 0
39 | 1.284 | 0 | 0 | 0 | 0
40 | 1.316 | 0 | 0 | 0 | 0
41 | 1.348 | 0 | 0 | 0 | 0
42 | 1.38 | 0 | 0 | 0 | 0
43 | 1.412 | 0 | 0 | 0 | 0
44 | 1.444 | 0 | 0 | 0 | 0
45 | 1.477 | 0 | 0 | 0 | 0
46 | 1.508 | 0 | 0 | 0 | 0
47 | 1.54 | 0 | 0 | 0 | 0
48 | 1.572 | 0 | 0 | 0 | 0
49 | 1.604 | 0 | 0 | 0 | 0
50 | 1.636 | 0 | 0 | 0 | 0
51 | 1.668 | 0 | 0 | 0 | 0
52 | 1.701 | 0 | 0 | 0 | 0
53 | 1.732 | 0 | 0 | 0 | 0
54 | 1.764 | 0 | 0 | 0 | 0
55 | 1.797 | 0 | 0 | 0 | 0
56 | 1.828 | 0 | 0 | 0 | 0
57 | 1.86 | 0 | 0 | 0 | 0
58 | 1.891 | 0 | 0 | 0 | 0
59 | 1.924 | 0 | 0 | 0 | 0
60 | 1.957 | 0 | 0 | 0 | 0
61 | 1.989 | 0 | 0 | 0 | 0
62 | 2.02 | 0 | 0 | 0 | 0
63 | 2.053 | 0 | 0 | 0 | 0
64 | 2.084 | 0 | 0 | 0 | 0
65 | 2.117 | 0 | 0 | 0 | 0
66 | 2.149 | 0 | 0 | 0 | 0
67 | 2.18 | 0 | 0 | 0 | 0
68 | 2.212 | 0 | 0 | 0 | 0
69 | 2.244 | 0 | 0 | 0 | 0
70 | 2.276 | 0 | 0 | 0 | 0
71 | 2.308 | 0 | 0 | 0 | 0
72 | 2.341 | 0 | 0 | 0 | 0
73 | 2.372 | 0 | 0 | 0 | 0
74 | 2.404 | 0 | 0 | 0 | 0
75 | 2.429 | 0 | 0 | 0 | 0
76 | 2.46 | 0 | 0 | 0 | 0
77 | 2.494 | 0 | 0 | 0 | 0
78 | 2.525 | 0 | 0 | 0 | 0
79 | 2.556 | 0 | 0 | 0 | 0
80 | 2.589 | 0 | 0 | 0 | 0
81 | 2.62 | 0 | 0 | 0 | 0
82 | 2.644 | 0 | 0 | 0 | 0
83 | 2.669 | 0 | 0 | 0 | 0
84 | 2.701 | 0 | 0 | 0 | 0
85 | 2.732 | 0 | 0 | 0 | 0
86 | 2.756 | 0 | 0 | 0 | 0
87 | 2.78 | 0 | 0 | 0 | 0
88 | 2.804 | 0 | 0 | 0 | 0
89 | 2.828 | 0 | 0 | 0 | 0
90 | 2.861 | 0 | 0 | 0 | 0
91 | 2.893 | 0 | 0 | 0 | 0
92 | 2.925 | 0 | 0 | 0 | 0
93 | 2.956 | 0 | 0 | 0 | 0
94 | 2.989 | 0 | 0 | 0 | 0
95 | 3.02 | 0 | 0 | 0 | 0
96 | 3.052 | 0 | 0 | 0 | 0
97 | 3.083 | 0 | 0 | 0 | 0
98 | 3.116 | 0 | 0 | 0 | 0
99 | 3.14 | 0 | 0 | 0 | 0
100 | 3.188 | 0 | 0 | 0 | 0
101 | 3.212 | 0 | 0 | 0 | 0
102 | 3.237 | 0 | 0 | 0 | 0
103 | 3.268 | 0 | 0 | 0 | 0
104 | 3.292 | 0 | 0 | 0 | 0
105 | 3.324 | 0 | 0 | 0 | 0
106 | 3.348 | 0 | 0 | 0 | 0
107 | 3.372 | 0 | 0 | 0 | 0
108 | 3.42 | 0 | 0 | 0 | 0
109 | 3.444 | 0 | 0 | 0 | 0
110 | 3.468 | 0 | 0 | 0 | 0
111 | 3.492 | 0 | 0 | 0 | 0
112 | 3.516 | 0 | 0 | 0 | 0
113 | 3.539 | 0 | 0 | 0 | 0
114 | 3.563 | 0 | 0 | 0 | 0
115 | 3.589 | 0 | 0 | 0 | 0
116 | 3.62 | 0 | 0 | 0 | 0
117 | 3.644 | 0 | 0 | 0 | 0
118 | 3.668 | 0 | 0 | 0 | 0
119 | 3.692 | 0 | 0 | 0 | 0
120 | 3.724 | 0 | 0 | 0 | 0
121 | 3.749 | 0 | 0 | 0 | 0
122 | 3.78 | 0 | 0 | 0 | 0
123 | 3.808 | 0 | 0 | 0 | 0
124 | 3.837 | 0 | 0 | 0 | 0
125 | 3.868 | 0 | 0 | 0 | 0
126 | 3.892 | 0 | 0 | 0 | 0
127 | 3.915 | 0 | 0 | 0 | 0
128 | 3.94 | 0 | 0 | 0 | 0
129 | 3.973 | 0 | 0 | 0 | 0
130 | 4.006 | 0 | 0 | 0 | 0
131 | 4.035 | 0 | 0 | 0 | 0
132 | 4.065 | 0 | 0 | 0 | 0
133 | 4.092 | 0 | 0 | 0 | 0
134 | 4.116 | 0 | 0 | 0 | 0
135 | 4.148 | 0 | 0 | 0 | 0
136 | 4.181 | 0 | 0 | 0 | 0
137 | 4.212 | 0 | 0 | 0 | 0
138 | 4.244 | 0 | 0 | 0 | 0
139 | 4.276 | 0 | 0 | 0 | 0
140 | 4.332 | 0 | 0 | 0 | 0
141 | 4.357 | 0 | 0 | 0 | 0
142 | 4.389 | 0 | 0 | 0 | 0
143 | 4.444 | 0 | 0 | 0 | 0
144 | 4.477 | 0 | 0 | 0 | 0
145 | 4.508 | 0 | 0 | 0 | 0
146 | 4.539 | 0 | 0 | 0 | 0
147 | 4.572 | 0 | 0 | 0 | 0
148 | 4.606 | 0 | 0 | 0 | 0
149 | 4.636 | 0 | 0 | 0 | 0
150 | 4.66 | 0 | 0 | 0 | 0
151 | 4.684 | 0 | 0 | 0 | 0
152 | 4.709 | 0 | 0 | 0 | 0
153 | 4.741 | 0 | 0 | 0 | 0
154 | 4.772 | 0 | 0 | 0 | 0
155 | 4.805 | 0 | 0 | 0 | 0
156 | 4.836 | 0 | 0 | 0 | 0
157 | 4.868 | 0 | 0 | 0 | 0
158 | 4.892 | 0 | 0 | 0 | 0
159 | 4.916 | 0 | 0 | 0 | 0
160 | 4.94 | 0 | 0 | 0 | 0
161 | 4.973 | 0 | 0 | 0 | 0
162 | 5.004 | 0 | 0 | 0 | 0
163 | 5.029 | 0 | 0 | 0 | 0
164 | 5.06 | 0 | 0 | 0 | 0
165 | 5.085 | 0 | 0 | 0 | 0
166 | 5.117 | 0 | 0 | 0 | 0
167 | 5.148 | 0 | 0 | 0 | 0
168 | 5.18 | 0 | 0 | 0 | 0
169 | 5.212 | 0 | 0 | 0 | 0
170 | 5.244 | 0 | 0 | 0 | 0
171 | 5.268 | 0 | 0 | 0 | 0
172 | 5.3 | 0 | 0 | 0 | 0
173 | 5.332 | 0 | 0 | 0 | 0
174 | 5.364 | 0 | 0 | 0 | 0
175 | 5.396 | 0 | 0 | 0 | 0
176 | 5.428 | 0 | 0 | 0 | 0
177 | 5.46 | 0 | 0 | 0 | 0
178 | 5.493 | 0 | 0 | 0 | 0
179 | 5.524 | 0 | 0 | 0 | 0
180 | 5.556 | 0 | 0 | 0 | 0
181 | 5.588 | 0 | 0 | 0 | 0
182 | 5.62 | 0 | 0 | 0 | 0
183 | 5.653 | 0 | 0 | 0 | 0
184 | 5.684 | 0 | 0 | 0 | 0
185 | 5.716 | 0 | 0 | 0 | 0
186 | 5.75 | 0 | 0 | 0 | 0
187 | 5.78 | 0 | 0 | 0 | 0
188 | 5.812 | 0 | 0 | 0 | 0
189 | 5.844 | 0 | 0 | 0 | 0
190 | 5.876 | 0 | 0 | 0 | 0
191 | 5.908 | 0 | 0 | 0 | 0
192 | 5.941 | 0 | 0 | 0 | 0
193 | 5.973 | 0 | 0 | 0 | 0
194 | 6.004 | 0 | 0 | 0 | 0
195 | 6.036 | 0 | 0 | 0 | 0
196 | 6.068 | 0 | 0 | 0 | 0
197 | 6.1 | 0 | 0 | 0 | 0
198 | 6.133 | 0 | 0 | 0 | 0
199 | 6.164 | 0 | 0 | 0 | 0
200 | 6.197 | 0 | 0 | 0 | 0
201 | 6.23 | 0 | 0 | 0 | 0
202 | 6.261 | 0 | 0 | 0 | 0
203 | 6.293 | 0 | 0 | 0 | 0
204 | 6.324 | 0 | 0 | 0 | 0
205 | 6.357 | 0 | 0 | 0 | 0
206 | 6.388 | 0 | 0 | 0 | 0
207 | 6.42 | 0 | 0 | 0 | 0
208 | 6.453 | 0 | 0 | 0 | 0
209 | 6.484 | 0 | 0 | 0 | 0
210 | 6.517 | 0 | 0 | 0 | 0
211 | 6.548 | 0 | 0 | 0 | 0
212 | 6.572 | 0 | 0 | 0 | 0
213 | 6.596 | 0 | 0 | 0 | 0
214 | 6.628 | 0 | 0 | 0 | 0
215 | 6.661 | 0 | 0 | 0 | 0
216 | 6.692 | 0 | 0 | 0 | 0
217 | 6.716 | 0 | 0 | 0 | 0
218 | 6.75 | 0 | 0 | 0 | 0
219 | 6.78 | 0 | 0 | 0 | 0
220 | 6.812 | 0 | 0 | 0 | 0
221 | 6.845 | 0 | 0 | 0 | 0
222 | 6.876 | 0 | 0 | 0 | 0
223 | 6.909 | 0 | 0 | 0 | 0
224 | 6.94 | 0 | 0 | 0 | 0
225 | 6.964 | 0 | 0 | 0 | 0
226 | 6.996 | 0 | 0 | 0 | 0
227 | 7.028 | 0 | 0 | 0 | 0
228 | 7.061 | 0 | 0 | 0 | 0
229 | 7.092 | 0 | 0 | 0 | 0
230 | 7.123 | 0 | 0 | 0 | 0
231 | 7.156 | 0 | 0 | 0 | 0
232 | 7.188 | 0 | 0 | 0 | 0
233 | 7.22 | 0 | 0 | 0 | 0
234 | 7.252 | 0 | 0 | 0 | 0
235 | 7.284 | 0 | 0 | 0 | 0
236 | 7.318 | 0 | 0 | 0 | 0
237 | 7.348 | 0 | 0 | 0 | 0
238 | 7.38 | 0 | 0 | 0 | 0
239 | 7.409 | 0 | 0 | 0 | 0
240 | 7.436 | 0 | 0 | 0 | 0
241 | 7.468 | 0 | 0 | 0 | 0
242 | 7.5 | 0 | 0 | 0 | 0
243 | 7.532 | 0 | 0 | 0 | 0
244 | 7.565 | 0 | 0 | 0 | 0
245 | 7.596 | 0 | 0 | 0 | 0
246 | 7.628 | 0 | 0 | 0 | 0
247 | 7.661 | 0 | 0 | 0 | 0
248 | 7.692 | 0 | 0 | 0 | 0
249 | 7.724 | 0 | 0 | 0 | 0
250 | 7.757 | 0 | 0 | 0 | 0
251 | 7.788 | 0 | 0 | 0 | 0
252 | 7.82 | 0 | 0 | 0 | 0
253 | 7.852 | 0 | 0 | 0 | 0
254 | 7.884 | 0 | 0 | 0 | 0
255 | 7.916 | 0 | 0 | 0 | 0
256 | 7.948 | 0 | 0 | 0 | 0
257 | 7.98 | 0 | 0 | 0 | 0
258 | 8.013 | 0 | 0 | 0 | 0
259 | 8.044 | 0 | 0 | 0 | 0
260 | 8.076 | 0 | 0 | 0 | 0
261 | 8.109 | 0 | 0 | 0 | 0
262 | 8.14 | 0 | 0 | 0 | 0
263 | 8.164 | 0 | 0 | 0 | 0
264 | 8.188 | 0 | 0 | 0 | 0
265 | 8.221 | 0 | 0 | 0 | 0
266 | 8.252 | 0 | 0 | 0 | 0
267 | 8.284 | 0 | 0 | 0 | 0
268 | 8.317 | 0 | 0 | 0 | 0
269 | 8.372 | 0 | 0 | 0 | 0
270 | 8.397 | 0 | 0 | 0 | 0
271 | 8.428 | 0 | 0 | 0 | 0
272 | 8.46 | 0 | 0 | 0 | 0
273 | 8.492 | 0 | 0 | 0 | 0
274 | 8.525 | 0 | 0 | 0 | 0
275 | 8.555 | 0 | 0 | 0 | 0
276 | 8.587 | 0 | 0 | 0 | 0
277 | 8.62 | 0 | 0 | 0 | 0
278 | 8.644 | 0 | 0 | 0 | 0
279 | 8.676 | 0 | 0 | 0 | 0
280 | 8.7 | 0 | 0 | 0 | 0
281 | 8.732 | 0 | 0 | 0 | 0
282 | 8.765 | 0 | 0 | 0 | 0
283 | 8.797 | 0 | 0 | 0 | 0
284 | 8.828 | 0 | 0 | 0 | 0
285 | 8.861 | 0 | 0 | 0 | 0
286 | 8.892 | 0 | 0 | 0 | 0
287 | 8.925 | 0 | 0 | 0 | 0
288 | 8.957 | 0 | 0 | 0 | 0
289 | 8.988 | 0 | 0 | 0 | 0
290 | 9.02 | 0 | 0 | 0 | 0
291 | 9.052 | 0 | 0 | 0 | 0
292 | 9.084 | 0 | 0 | 0 | 0
293 | 9.116 | 0 | 0 | 0 | 0
294 | 9.148 | 0 | 0 | 0 | 0
295 | 9.18 | 0 | 0 | 0 | 0
296 | 9.213 | 0 | 0 | 0 | 0
297 | 9.244 | 0 | 0 | 0 | 0
298 | 9.276 | 0 | 0 | 0 | 0
299 | 9.323 | 0 | 0 | 0 | 0
300 | 9.347 | 0 | 0 | 0 | 0
301 | 9.372 | 0 | 0 | 0 | 0
302 | 9.403 | 0 | 0 | 0 | 0
303 | 9.436 | 0 | 0 | 0 | 0
304 | 9.468 | 0 | 0 | 0 | 0
305 | 9.501 | 0 | 0 | 0 | 0
306 | 9.532 | 0 | 0 | 0 | 0
307 | 9.564 | 0 | 0 | 0 | 0
308 | 9.596 | 0 | 0 | 0 | 0
309 | 9.628 | 0 | 0 | 0 | 0
310 | 9.684 | 0 | 0 | 0 | 0
311 | 9.717 | 0 | 0 | 0 | 0
312 | 9.749 | 0 | 0 | 0 | 0
313 | 9.78 | 0 | 0 | 0 | 0
314 | 9.812 | 0 | 0 | 0 | 0
315 | 9.844 | 0 | 0 | 0 | 0
316 | 9.876 | 0 | 0 | 0 | 0
317 | 9.909 | 0 | 0 | 0 | 0
318 | 9.94 | 0 | 0 | 0 | 0
319 | 9.972 | 0 | 0 | 0 | 0
320 | 10.003 | 0 | 0 | 0 | 0
321 | 10.028 | 0 | 0 | 0 | 0
322 | 10.052 | 0 | 0 | 0 | 0
323 | 10.076 | 0 | 0 | 0 | 0
324 | 10.099 | 0 | 0 | 0 | 0
325 | 10.132 | 0 | 0 | 0 | 0
326 | 10.164 | 0 | 0 | 0 | 0
327 | 10.196 | 0 | 0 | 0 | 0
328 | 10.228 | 0 | 0 | 0 | 0
329 | 10.261 | 0 | 0 | 0 | 0
330 | 10.292 | 0 | 0 | 0 | 0
331 | 10.316 | 0 | 0 | 0 | 0
332 | 10.339 | 0 | 0 | 0 | 0
333 | 10.364 | 0 | 0 | 0 | 0
334 | 10.412 | 0 | 0 | 0 | 0
335 | 10.444 | 0 | 0 | 0 | 0
336 | 10.476 | 0 | 0 | 0 | 0
337 | 10.508 | 0 | 1.962 | 0.001 | 0
338 | 10.54 | 0 | 1.961 | 0.001 | 0
339 | 10.572 | 0 | 3.924 | 0.002 | 0
340 | 10.604 | 0 | 3.923 | 0.002 | 0
341 | 10.636 | 0 | 3.923 | 0.002 | 0
342 | 10.692 | 0 | 3.923 | 0.002 | 0
343 | 10.717 | 0 | 3.923 | 0.002 | 0
344 | 10.748 | 0 | 3.923 | 0.002 | 0
345 | 10.78 | 0 | 3.923 | 0.002 | 0
346 | 10.805 | 0 | 3.923 | 0.002 | 0
347 | 10.836 | 0 | 3.923 | 0.002 | 0
348 | 10.86 | 0 | 3.923 | 0.002 | 0
349 | 10.892 | 0 | 5.885 | 0.004 | 0
350 | 10.916 | 0 | 5.884 | 0.004 | 0
351 | 10.941 | 0 | 5.884 | 0.004 | 0
352 | 10.974 | 0 | 5.884 | 0.004 | 0
353 | 11.004 | 0 | 5.884 | 0.004 | 0
354 | 11.035 | 0 | 5.884 | 0.004 | 0
355 | 11.068 | 0 | 5.884 | 0.004 | 0
356 | 11.1 | 0 | 5.884 | 0.004 | 0
357 | 11.132 | 0 | 7.846 | 0.005 | 0
358 | 11.164 | 0 | 7.845 | 0.005 | 0
359 | 11.196 | 0 | 7.845 | 0.005 | 0
360 | 11.228 | 0 | 7.845 | 0.005 | 0
361 | 11.251 | 0 | 9.807 | 0.006 | 0
362 | 11.276 | 0 | 9.807 | 0.006 | 0
363 | 11.324 | 0 | 9.807 | 0.006 | 0
364 | 11.357 | 0 | 9.807 | 0.006 | 0
365 | 11.388 | 0 | 9.807 | 0.006 | 0
366 | 11.417 | 0 | 11.768 | 0.007 | 0
367 | 11.444 | 0 | 11.768 | 0.007 | 0
368 | 11.492 | 0 | 11.768 | 0.007 | 0
369 | 11.516 | 0 | 11.768 | 0.007 | 0
370 | 11.541 | 0 | 13.73 | 0.009 | 0
371 | 11.573 | 0 | 13.729 | 0.009 | 0
372 | 11.603 | 0 | 13.729 | 0.009 | 0
373 | 11.629 | 0 | 13.729 | 0.009 | 0
374 | 11.661 | 0 | 15.691 | 0.01 | 0
375 | 11.692 | 0 | 15.691 | 0.01 | 0
376 | 11.716 | 0 | 15.691 | 0.01 | 0
377 | 11.741 | 0 | 15.691 | 0.01 | 0
378 | 11.82 | 0 | 17.652 | 0.011 | 0
379 | 11.844 | 0 | 17.652 | 0.011 | 0
380 | 11.875 | 0 | 17.652 | 0.011 | 0
381 | 11.901 | 0 | 19.614 | 0.012 | 0
382 | 11.932 | 0 | 19.613 | 0.012 | 0
383 | 11.956 | 0 | 19.613 | 0.012 | 0
384 | 11.99 | 0 | 19.613 | 0.012 | 0
385 | 12.02 | 0 | 21.575 | 0.013 | 0
386 | 12.045 | 0 | 21.575 | 0.013 | 0
387 | 12.076 | 0 | 21.575 | 0.013 | 0
388 | 12.101 | 0 | 23.536 | 0.015 | 0
389 | 12.132 | 0 | 23.536 | 0.015 | 0
390 | 12.157 | 0 | 23.536 | 0.015 | 0
391 | 12.188 | 0 | 25.497 | 0.016 | 0
392 | 12.22 | 0 | 25.497 | 0.016 | 0
393 | 12.248 | 0 | 25.497 | 0.016 | 0
394 | 12.276 | 0 | 27.46 | 0.017 | 0
395 | 12.308 | 0 | 27.459 | 0.017 | 0
396 | 12.333 | 0 | 27.459 | 0.017 | 0
397 | 12.363 | 0 | 29.421 | 0.018 | 0
398 | 12.396 | 0 | 29.42 | 0.018 | 0
399 | 12.428 | 0 | 29.42 | 0.018 | 0
400 | 12.461 | 0 | 31.381 | 0.02 | 0
401 | 12.517 | 0 | 33.343 | 0.021 | 0
402 | 12.549 | 0 | 33.343 | 0.021 | 0
403 | 12.581 | 0 | 33.343 | 0.021 | 0
404 | 12.613 | 0 | 35.305 | 0.022 | 0
405 | 12.644 | 0 | 35.304 | 0.022 | 0
406 | 12.669 | 0 | 37.265 | 0.023 | 0
407 | 12.7 | 0 | 37.265 | 0.023 | 0
408 | 12.723 | 0 | 37.265 | 0.023 | 0
409 | 12.748 | 0 | 39.227 | 0.025 | 0
410 | 12.773 | 0 | 39.227 | 0.025 | 0
411 | 12.805 | 0 | 39.227 | 0.025 | 0
412 | 12.836 | 0 | 41.188 | 0.026 | 0
413 | 12.861 | 0 | 41.188 | 0.026 | 0
414 | 12.892 | 0 | 43.149 | 0.027 | 0
415 | 12.916 | 0 | 43.149 | 0.027 | 0
416 | 12.94 | 0 | 43.149 | 0.027 | 0
417 | 12.965 | 0 | 45.111 | 0.028 | 0
418 | 13.02 | 0 | 45.111 | 0.028 | 0
419 | 13.044 | 0 | 47.073 | 0.029 | 0
420 | 13.075 | 0 | 47.072 | 0.029 | 0
421 | 13.101 | 0 | 49.034 | 0.031 | 0
422 | 13.133 | 0 | 49.033 | 0.031 | 0
423 | 13.165 | 0 | 50.996 | 0.032 | 0
424 | 13.197 | 0 | 50.995 | 0.032 | 0
425 | 13.227 | 0 | 52.956 | 0.033 | 0
426 | 13.26 | 0 | 52.956 | 0.033 | 0
427 | 13.292 | 0 | 54.918 | 0.034 | 0
428 | 13.324 | 0 | 54.917 | 0.034 | 0
429 | 13.356 | 0 | 56.879 | 0.036 | 0
430 | 13.39 | 0 | 58.84 | 0.037 | 0
431 | 13.42 | 0 | 58.84 | 0.037 | 0
432 | 13.444 | 0 | 60.802 | 0.038 | 0
433 | 13.476 | 0 | 60.801 | 0.038 | 0
434 | 13.509 | 0 | 62.763 | 0.039 | 0
435 | 13.54 | 0 | 62.763 | 0.039 | 0
436 | 13.572 | 0 | 64.724 | 0.04 | 0
437 | 13.604 | 0 | 66.686 | 0.042 | 0
438 | 13.637 | 0 | 66.685 | 0.042 | 0
439 | 13.669 | 0 | 68.647 | 0.043 | 0
440 | 13.7 | 0 | 70.609 | 0.044 | 0
441 | 13.732 | 0 | 70.608 | 0.044 | 0
442 | 13.764 | 0 | 72.569 | 0.045 | 0
443 | 13.787 | 0 | 74.531 | 0.047 | 0
444 | 13.813 | 0 | 76.492 | 0.048 | 0
445 | 13.844 | 0 | 78.454 | 0.049 | 0
446 | 13.876 | 0 | 78.453 | 0.049 | 0
447 | 13.908 | 0 | 80.415 | 0.05 | 0
448 | 13.941 | 0 | 82.377 | 0.051 | 0
449 | 13.972 | 0 | 84.338 | 0.053 | 0
450 | 14.003 | 0 | 84.337 | 0.053 | 0
451 | 14.036 | 0 | 86.299 | 0.054 | 0
452 | 14.068 | 0 | 88.26 | 0.055 | 0
453 | 14.1 | 0 | 90.221 | 0.056 | 0
454 | 14.132 | 0 | 92.183 | 0.058 | 0
455 | 14.163 | 0 | 94.144 | 0.059 | 0
456 | 14.188 | 0 | 96.105 | 0.06 | 0
457 | 14.22 | 0.002 | 98.067 | 0.061 | 0.005
458 | 14.248 | 0.004 | 100.029 | 0.063 | 0.01
459 | 14.276 | 0.006 | 101.99 | 0.064 | 0.014
460 | 14.308 | 0.008 | 101.989 | 0.064 | 0.019
461 | 14.34 | 0.01 | 103.951 | 0.065 | 0.024
462 | 14.372 | 0.013 | 105.912 | 0.066 | 0.033
463 | 14.404 | 0.015 | 107.873 | 0.067 | 0.038
464 | 14.437 | 0.017 | 109.835 | 0.069 | 0.043
465 | 14.468 | 0.019 | 113.758 | 0.071 | 0.048
466 | 14.492 | 0.021 | 115.719 | 0.072 | 0.052
467 | 14.524 | 0.023 | 117.68 | 0.074 | 0.057
468 | 14.555 | 0.025 | 119.642 | 0.075 | 0.062
469 | 14.58 | 0.027 | 121.603 | 0.076 | 0.067
470 | 14.611 | 0.029 | 123.564 | 0.077 | 0.072
471 | 14.636 | 0.031 | 125.525 | 0.078 | 0.076
472 | 14.668 | 0.032 | 127.487 | 0.08 | 0.081
473 | 14.7 | 0.035 | 129.448 | 0.081 | 0.088
474 | 14.732 | 0.036 | 133.371 | 0.083 | 0.091
475 | 14.763 | 0.038 | 135.332 | 0.085 | 0.095
476 | 14.792 | 0.04 | 137.293 | 0.086 | 0.1
477 | 14.82 | 0.042 | 141.216 | 0.088 | 0.105
478 | 14.844 | 0.044 | 143.178 | 0.089 | 0.11
479 | 14.876 | 0.046 | 145.139 | 0.091 | 0.115
480 | 14.908 | 0.05 | 147.1 | 0.092 | 0.124
481 | 14.933 | 0.05 | 151.023 | 0.094 | 0.124
482 | 14.964 | 0.052 | 152.984 | 0.096 | 0.129
483 | 14.987 | 0.052 | 154.946 | 0.097 | 0.129
484 | 15.011 | 0.055 | 158.868 | 0.099 | 0.138
485 | 15.037 | 0.058 | 160.829 | 0.101 | 0.145
486 | 15.068 | 0.061 | 162.791 | 0.102 | 0.153
487 | 15.092 | 0.061 | 166.713 | 0.104 | 0.153
488 | 15.116 | 0.063 | 170.636 | 0.107 | 0.157
489 | 15.14 | 0.063 | 172.598 | 0.108 | 0.157
490 | 15.164 | 0.065 | 176.521 | 0.11 | 0.162
491 | 15.188 | 0.067 | 178.481 | 0.112 | 0.167
492 | 15.22 | 0.069 | 180.442 | 0.113 | 0.172
493 | 15.244 | 0.071 | 182.404 | 0.114 | 0.177
494 | 15.268 | 0.073 | 186.327 | 0.116 | 0.181
495 | 15.299 | 0.074 | 188.288 | 0.118 | 0.186
496 | 15.328 | 0.076 | 192.211 | 0.12 | 0.191
497 | 15.357 | 0.078 | 194.172 | 0.121 | 0.196
498 | 15.387 | 0.08 | 198.095 | 0.124 | 0.2
499 | 15.412 | 0.082 | 202.017 | 0.126 | 0.205
500 | 15.437 | 0.084 | 205.94 | 0.129 | 0.21
501 | 15.468 | 0.086 | 209.862 | 0.131 | 0.215
502 | 15.499 | 0.088 | 211.824 | 0.132 | 0.219
503 | 15.525 | 0.09 | 215.747 | 0.135 | 0.224
504 | 15.556 | 0.092 | 219.67 | 0.137 | 0.229
505 | 15.588 | 0.094 | 223.592 | 0.14 | 0.234
506 | 15.62 | 0.097 | 227.515 | 0.142 | 0.243
507 | 15.652 | 0.099 | 233.399 | 0.146 | 0.248
508 | 15.684 | 0.101 | 237.322 | 0.148 | 0.253
509 | 15.717 | 0.103 | 243.206 | 0.152 | 0.258
510 | 15.748 | 0.105 | 247.128 | 0.154 | 0.262
511 | 15.781 | 0.107 | 251.05 | 0.157 | 0.267
512 | 15.812 | 0.109 | 256.935 | 0.161 | 0.272
513 | 15.844 | 0.111 | 260.857 | 0.163 | 0.277
514 | 15.876 | 0.115 | 266.741 | 0.167 | 0.286
515 | 15.908 | 0.115 | 272.625 | 0.17 | 0.286
516 | 15.939 | 0.116 | 276.548 | 0.173 | 0.291
517 | 15.964 | 0.118 | 282.432 | 0.177 | 0.296
518 | 15.996 | 0.12 | 286.355 | 0.179 | 0.301
519 | 16.02 | 0.122 | 290.277 | 0.181 | 0.305
520 | 16.054 | 0.126 | 296.161 | 0.185 | 0.315
521 | 16.084 | 0.128 | 300.084 | 0.188 | 0.32
522 | 16.117 | 0.13 | 305.968 | 0.191 | 0.324
523 | 16.149 | 0.132 | 311.852 | 0.195 | 0.329
524 | 16.181 | 0.134 | 317.736 | 0.199 | 0.334
525 | 16.213 | 0.136 | 323.62 | 0.202 | 0.339
526 | 16.244 | 0.137 | 329.504 | 0.206 | 0.344
527 | 16.272 | 0.139 | 335.388 | 0.21 | 0.348
528 | 16.3 | 0.139 | 341.272 | 0.213 | 0.348
529 | 16.332 | 0.143 | 345.195 | 0.216 | 0.358
530 | 16.357 | 0.145 | 349.117 | 0.218 | 0.363
531 | 16.389 | 0.149 | 355.001 | 0.222 | 0.372
532 | 16.42 | 0.151 | 360.885 | 0.226 | 0.377
533 | 16.453 | 0.153 | 368.731 | 0.23 | 0.382
534 | 16.484 | 0.153 | 374.614 | 0.234 | 0.382
535 | 16.519 | 0.157 | 382.46 | 0.239 | 0.391
536 | 16.548 | 0.158 | 388.343 | 0.243 | 0.396
537 | 16.581 | 0.16 | 394.228 | 0.246 | 0.401
538 | 16.612 | 0.162 | 400.112 | 0.25 | 0.406
539 | 16.636 | 0.164 | 407.957 | 0.255 | 0.41
540 | 16.66 | 0.166 | 413.841 | 0.259 | 0.415
541 | 16.693 | 0.168 | 419.725 | 0.262 | 0.42
542 | 16.724 | 0.17 | 425.609 | 0.266 | 0.425
543 | 16.756 | 0.172 | 431.493 | 0.27 | 0.429
544 | 16.788 | 0.174 | 437.377 | 0.273 | 0.434
545 | 16.817 | 0.176 | 443.261 | 0.277 | 0.439
546 | 16.843 | 0.178 | 451.106 | 0.282 | 0.446
547 | 16.876 | 0.179 | 456.99 | 0.286 | 0.449
548 | 16.908 | 0.181 | 462.874 | 0.289 | 0.453
549 | 16.939 | 0.185 | 470.719 | 0.294 | 0.463
550 | 16.964 | 0.187 | 480.527 | 0.3 | 0.468
551 | 17.025 | 0.191 | 486.411 | 0.304 | 0.477
552 | 17.052 | 0.193 | 494.256 | 0.309 | 0.482
553 | 17.078 | 0.194 | 500.14 | 0.313 | 0.484
554 | 17.109 | 0.195 | 507.985 | 0.317 | 0.487
555 | 17.139 | 0.198 | 515.831 | 0.322 | 0.496
556 | 17.165 | 0.198 | 521.714 | 0.326 | 0.496
557 | 17.196 | 0.202 | 527.598 | 0.33 | 0.506
558 | 17.228 | 0.204 | 535.444 | 0.335 | 0.511
559 | 17.26 | 0.206 | 541.327 | 0.338 | 0.515
560 | 17.292 | 0.208 | 549.173 | 0.343 | 0.52
561 | 17.324 | 0.21 | 557.018 | 0.348 | 0.525
562 | 17.356 | 0.213 | 564.864 | 0.353 | 0.532
563 | 17.388 | 0.214 | 572.709 | 0.358 | 0.534
564 | 17.42 | 0.216 | 580.554 | 0.363 | 0.539
565 | 17.452 | 0.219 | 588.4 | 0.368 | 0.549
566 | 17.484 | 0.221 | 598.206 | 0.374 | 0.553
567 | 17.516 | 0.223 | 606.052 | 0.379 | 0.558
568 | 17.548 | 0.225 | 613.897 | 0.384 | 0.563
569 | 17.58 | 0.227 | 621.742 | 0.389 | 0.568
570 | 17.612 | 0.229 | 631.549 | 0.395 | 0.573
571 | 17.644 | 0.231 | 637.432 | 0.398 | 0.577
572 | 17.677 | 0.235 | 645.278 | 0.403 | 0.587
573 | 17.708 | 0.237 | 653.123 | 0.408 | 0.592
574 | 17.733 | 0.239 | 666.853 | 0.417 | 0.596
575 | 17.814 | 0.242 | 676.659 | 0.423 | 0.606
576 | 17.844 | 0.244 | 686.466 | 0.429 | 0.611
577 | 17.877 | 0.246 | 694.311 | 0.434 | 0.616
578 | 17.908 | 0.25 | 706.079 | 0.441 | 0.625
579 | 17.94 | 0.252 | 717.847 | 0.449 | 0.63
580 | 17.972 | 0.254 | 725.693 | 0.454 | 0.635
581 | 18.004 | 0.256 | 735.499 | 0.46 | 0.639
582 | 18.036 | 0.258 | 743.344 | 0.465 | 0.644
583 | 18.07 | 0.26 | 753.151 | 0.471 | 0.649
584 | 18.101 | 0.261 | 762.958 | 0.477 | 0.654
585 | 18.132 | 0.263 | 770.803 | 0.482 | 0.658
586 | 18.164 | 0.265 | 780.61 | 0.488 | 0.663
587 | 18.196 | 0.267 | 788.456 | 0.493 | 0.668
588 | 18.228 | 0.271 | 798.262 | 0.499 | 0.678
589 | 18.252 | 0.273 | 806.107 | 0.504 | 0.682
590 | 18.277 | 0.275 | 813.953 | 0.509 | 0.687
591 | 18.308 | 0.277 | 823.759 | 0.515 | 0.692
592 | 18.339 | 0.279 | 831.605 | 0.52 | 0.697
593 | 18.365 | 0.281 | 841.411 | 0.526 | 0.701
594 | 18.396 | 0.282 | 849.256 | 0.531 | 0.706
595 | 18.428 | 0.284 | 859.063 | 0.537 | 0.711
596 | 18.459 | 0.286 | 866.908 | 0.542 | 0.716
597 | 18.484 | 0.288 | 876.715 | 0.548 | 0.72
598 | 18.516 | 0.29 | 884.56 | 0.553 | 0.725
599 | 18.548 | 0.292 | 894.367 | 0.559 | 0.73
600 | 18.581 | 0.294 | 902.212 | 0.564 | 0.735
601 | 18.611 | 0.296 | 912.019 | 0.57 | 0.74
602 | 18.66 | 0.3 | 925.748 | 0.579 | 0.749
603 | 18.693 | 0.302 | 935.555 | 0.585 | 0.754
604 | 18.724 | 0.304 | 945.362 | 0.591 | 0.761
605 | 18.756 | 0.305 | 955.168 | 0.597 | 0.763
606 | 18.788 | 0.307 | 964.975 | 0.603 | 0.768
607 | 18.812 | 0.31 | 974.782 | 0.609 | 0.775
608 | 18.844 | 0.313 | 982.627 | 0.614 | 0.783
609 | 18.871 | 0.315 | 992.433 | 0.62 | 0.787
610 | 18.9 | 0.317 | 1002.24 | 0.626 | 0.792
611 | 18.933 | 0.319 | 1012.047 | 0.633 | 0.797
612 | 18.965 | 0.321 | 1027.737 | 0.642 | 0.802
613 | 19.018 | 0.324 | 1035.583 | 0.647 | 0.811
614 | 19.045 | 0.325 | 1045.389 | 0.653 | 0.814
615 | 19.076 | 0.326 | 1053.235 | 0.658 | 0.816
616 | 19.1 | 0.328 | 1063.042 | 0.664 | 0.821
617 | 19.124 | 0.33 | 1072.848 | 0.671 | 0.825
618 | 19.156 | 0.334 | 1084.616 | 0.678 | 0.835
619 | 19.227 | 0.338 | 1096.384 | 0.685 | 0.845
620 | 19.263 | 0.34 | 1106.191 | 0.691 | 0.849
621 | 19.291 | 0.342 | 1115.997 | 0.697 | 0.854
622 | 19.316 | 0.344 | 1127.765 | 0.705 | 0.859
623 | 19.34 | 0.345 | 1139.533 | 0.712 | 0.864
624 | 19.365 | 0.347 | 1149.339 | 0.718 | 0.868
625 | 19.396 | 0.349 | 1157.185 | 0.723 | 0.873
626 | 19.43 | 0.351 | 1166.992 | 0.729 | 0.878
627 | 19.461 | 0.353 | 1176.798 | 0.735 | 0.883
628 | 19.493 | 0.355 | 1186.605 | 0.742 | 0.887
629 | 19.524 | 0.357 | 1198.373 | 0.749 | 0.892
630 | 19.548 | 0.359 | 1208.18 | 0.755 | 0.897
631 | 19.581 | 0.361 | 1217.986 | 0.761 | 0.902
632 | 19.612 | 0.363 | 1227.793 | 0.767 | 0.907
633 | 19.64 | 0.365 | 1235.638 | 0.772 | 0.911
634 | 19.668 | 0.367 | 1245.445 | 0.778 | 0.919
635 | 19.718 | 0.37 | 1257.213 | 0.786 | 0.926
636 | 19.748 | 0.372 | 1267.019 | 0.792 | 0.93
637 | 19.772 | 0.374 | 1278.788 | 0.799 | 0.935
638 | 19.796 | 0.376 | 1288.594 | 0.805 | 0.94
639 | 19.856 | 0.38 | 1308.207 | 0.818 | 0.95
640 | 19.884 | 0.382 | 1318.015 | 0.824 | 0.954
641 | 19.915 | 0.384 | 1327.821 | 0.83 | 0.959
642 | 19.94 | 0.386 | 1337.627 | 0.836 | 0.964
643 | 19.963 | 0.387 | 1347.434 | 0.842 | 0.969
644 | 19.988 | 0.389 | 1357.241 | 0.848 | 0.973
645 | 20.02 | 0.391 | 1367.048 | 0.854 | 0.978
646 | 20.054 | 0.393 | 1374.892 | 0.859 | 0.983
647 | 20.094 | 0.396 | 1386.661 | 0.867 | 0.99
648 | 20.124 | 0.397 | 1396.468 | 0.873 | 0.992
649 | 20.156 | 0.401 | 1408.235 | 0.88 | 1.002
650 | 20.184 | 0.403 | 1420.004 | 0.888 | 1.007
651 | 20.213 | 0.405 | 1431.771 | 0.895 | 1.012
652 | 20.245 | 0.405 | 1441.578 | 0.901 | 1.012
653 | 20.284 | 0.407 | 1451.385 | 0.907 | 1.016
654 | 20.316 | 0.41 | 1461.192 | 0.913 | 1.026
655 | 20.348 | 0.414 | 1472.96 | 0.921 | 1.035
656 | 20.376 | 0.416 | 1484.728 | 0.928 | 1.04
657 | 20.405 | 0.418 | 1498.457 | 0.937 | 1.045
658 | 20.436 | 0.418 | 1510.225 | 0.944 | 1.045
659 | 20.46 | 0.42 | 1521.993 | 0.951 | 1.05
660 | 20.492 | 0.422 | 1529.838 | 0.956 | 1.055
661 | 20.516 | 0.424 | 1537.683 | 0.961 | 1.059
662 | 20.554 | 0.426 | 1545.529 | 0.966 | 1.064
663 | 20.58 | 0.429 | 1555.335 | 0.972 | 1.074
664 | 20.611 | 0.431 | 1567.104 | 0.979 | 1.078
665 | 20.636 | 0.431 | 1578.871 | 0.987 | 1.078
666 | 20.66 | 0.433 | 1590.639 | 0.994 | 1.083
667 | 20.684 | 0.435 | 1600.446 | 1 | 1.088
668 | 20.716 | 0.437 | 1610.252 | 1.006 | 1.093
669 | 20.748 | 0.439 | 1618.097 | 1.011 | 1.097
670 | 20.772 | 0.441 | 1627.905 | 1.017 | 1.102
671 | 20.804 | 0.444 | 1637.711 | 1.024 | 1.109
672 | 20.836 | 0.445 | 1649.479 | 1.031 | 1.112
673 | 20.864 | 0.447 | 1661.247 | 1.038 | 1.117
674 | 20.893 | 0.449 | 1671.053 | 1.044 | 1.121
675 | 20.924 | 0.45 | 1680.86 | 1.051 | 1.126
676 | 20.947 | 0.452 | 1690.667 | 1.057 | 1.131
677 | 20.978 | 0.454 | 1700.473 | 1.063 | 1.136
678 | 21.005 | 0.456 | 1710.28 | 1.069 | 1.14
679 | 21.035 | 0.458 | 1720.087 | 1.075 | 1.145
680 | 21.06 | 0.46 | 1729.894 | 1.081 | 1.15
681 | 21.093 | 0.463 | 1739.701 | 1.087 | 1.157
682 | 21.125 | 0.465 | 1751.468 | 1.095 | 1.162
683 | 21.156 | 0.466 | 1761.274 | 1.101 | 1.164
684 | 21.188 | 0.47 | 1773.043 | 1.108 | 1.174
685 | 21.22 | 0.471 | 1782.85 | 1.114 | 1.179
686 | 21.249 | 0.473 | 1794.617 | 1.122 | 1.183
687 | 21.275 | 0.475 | 1804.424 | 1.128 | 1.188
688 | 21.299 | 0.477 | 1816.192 | 1.135 | 1.193
689 | 21.325 | 0.479 | 1827.96 | 1.142 | 1.198
690 | 21.356 | 0.481 | 1837.767 | 1.149 | 1.202
691 | 21.38 | 0.481 | 1847.573 | 1.155 | 1.202
692 | 21.424 | 0.485 | 1859.341 | 1.162 | 1.212
693 | 21.453 | 0.487 | 1869.148 | 1.168 | 1.217
694 | 21.484 | 0.489 | 1878.954 | 1.174 | 1.222
695 | 21.51 | 0.491 | 1888.761 | 1.18 | 1.226
696 | 21.54 | 0.492 | 1900.529 | 1.188 | 1.231
697 | 21.572 | 0.494 | 1912.298 | 1.195 | 1.236
698 | 21.611 | 0.494 | 1922.104 | 1.201 | 1.236
699 | 21.635 | 0.498 | 1931.91 | 1.207 | 1.245
700 | 21.66 | 0.5 | 1939.756 | 1.212 | 1.25
701 | 21.693 | 0.504 | 1951.523 | 1.22 | 1.26
702 | 21.725 | 0.506 | 1963.292 | 1.227 | 1.264
703 | 21.756 | 0.508 | 1975.06 | 1.234 | 1.269
704 | 21.805 | 0.51 | 1996.635 | 1.248 | 1.274
705 | 21.859 | 0.513 | 2012.325 | 1.258 | 1.284
706 | 21.883 | 0.515 | 2020.171 | 1.263 | 1.288
707 | 21.919 | 0.517 | 2031.938 | 1.27 | 1.293
708 | 21.948 | 0.519 | 2041.745 | 1.276 | 1.298
709 | 21.98 | 0.521 | 2053.513 | 1.283 | 1.303
710 | 22.005 | 0.523 | 2063.319 | 1.29 | 1.307
711 | 22.036 | 0.525 | 2071.165 | 1.294 | 1.312
712 | 22.06 | 0.529 | 2080.972 | 1.301 | 1.322
713 | 22.116 | 0.532 | 2100.585 | 1.313 | 1.331
714 | 22.164 | 0.534 | 2120.198 | 1.325 | 1.336
715 | 22.197 | 0.536 | 2130.005 | 1.331 | 1.341
716 | 22.248 | 0.54 | 2141.773 | 1.339 | 1.35
717 | 22.277 | 0.542 | 2153.541 | 1.346 | 1.355
718 | 22.307 | 0.544 | 2167.27 | 1.355 | 1.36
719 | 22.334 | 0.546 | 2179.038 | 1.362 | 1.365
720 | 22.364 | 0.548 | 2190.806 | 1.369 | 1.369
721 | 22.392 | 0.55 | 2200.612 | 1.375 | 1.374
722 | 22.42 | 0.552 | 2208.458 | 1.38 | 1.379
723 | 22.453 | 0.553 | 2218.265 | 1.386 | 1.384
724 | 22.484 | 0.555 | 2228.071 | 1.393 | 1.389
725 | 22.513 | 0.557 | 2237.878 | 1.399 | 1.393
726 | 22.54 | 0.559 | 2247.685 | 1.405 | 1.398
727 | 22.572 | 0.561 | 2259.452 | 1.412 | 1.403
728 | 22.619 | 0.565 | 2271.221 | 1.42 | 1.412
729 | 22.668 | 0.569 | 2290.834 | 1.432 | 1.422
730 | 22.729 | 0.571 | 2308.486 | 1.443 | 1.427
731 | 22.756 | 0.573 | 2318.293 | 1.449 | 1.431
732 | 22.788 | 0.576 | 2330.061 | 1.456 | 1.441
733 | 22.82 | 0.579 | 2339.867 | 1.462 | 1.448
734 | 22.852 | 0.58 | 2353.596 | 1.471 | 1.451
735 | 22.877 | 0.582 | 2363.403 | 1.477 | 1.455
736 | 22.908 | 0.584 | 2375.172 | 1.484 | 1.46
737 | 22.932 | 0.584 | 2384.977 | 1.491 | 1.46
738 | 22.957 | 0.587 | 2392.823 | 1.496 | 1.467
739 | 22.988 | 0.59 | 2402.63 | 1.502 | 1.474
740 | 23.02 | 0.594 | 2412.436 | 1.508 | 1.484
741 | 23.049 | 0.594 | 2422.243 | 1.514 | 1.484
742 | 23.076 | 0.595 | 2434.011 | 1.521 | 1.489
743 | 23.111 | 0.597 | 2443.818 | 1.527 | 1.493
744 | 23.141 | 0.599 | 2453.624 | 1.534 | 1.498
745 | 23.172 | 0.601 | 2463.431 | 1.54 | 1.503
746 | 23.199 | 0.605 | 2473.238 | 1.546 | 1.513
747 | 23.228 | 0.607 | 2483.044 | 1.552 | 1.517
748 | 23.26 | 0.607 | 2492.851 | 1.558 | 1.517
749 | 23.292 | 0.609 | 2502.658 | 1.564 | 1.522
750 | 23.317 | 0.611 | 2512.464 | 1.57 | 1.527
751 | 23.348 | 0.613 | 2522.271 | 1.576 | 1.532
752 | 23.372 | 0.615 | 2532.078 | 1.583 | 1.536
753 | 23.404 | 0.616 | 2539.923 | 1.587 | 1.541
754 | 23.428 | 0.618 | 2549.729 | 1.594 | 1.546
755 | 23.454 | 0.62 | 2559.536 | 1.6 | 1.551
756 | 23.484 | 0.622 | 2567.381 | 1.605 | 1.556
757 | 23.516 | 0.624 | 2577.188 | 1.611 | 1.56
758 | 23.554 | 0.628 | 2588.956 | 1.618 | 1.57
759 | 23.58 | 0.63 | 2598.763 | 1.624 | 1.575
760 | 23.604 | 0.632 | 2608.57 | 1.63 | 1.579
761 | 23.627 | 0.632 | 2618.376 | 1.636 | 1.579
762 | 23.653 | 0.634 | 2630.144 | 1.644 | 1.584
763 | 23.684 | 0.636 | 2637.99 | 1.649 | 1.589
764 | 23.707 | 0.637 | 2645.835 | 1.654 | 1.594
765 | 23.756 | 0.641 | 2661.526 | 1.663 | 1.603
766 | 23.822 | 0.645 | 2677.216 | 1.673 | 1.613
767 | 23.852 | 0.647 | 2687.023 | 1.679 | 1.618
768 | 23.876 | 0.649 | 2698.791 | 1.687 | 1.622
769 | 23.907 | 0.651 | 2708.597 | 1.693 | 1.627
770 | 23.942 | 0.654 | 2720.366 | 1.7 | 1.634
771 | 23.972 | 0.655 | 2730.172 | 1.706 | 1.637
772 | 23.996 | 0.657 | 2739.978 | 1.712 | 1.644
773 | 24.028 | 0.658 | 2749.785 | 1.719 | 1.646
774 | 24.06 | 0.66 | 2759.591 | 1.725 | 1.651
775 | 24.092 | 0.662 | 2769.399 | 1.731 | 1.656
776 | 24.128 | 0.666 | 2779.205 | 1.737 | 1.665
777 | 24.157 | 0.668 | 2790.973 | 1.744 | 1.67
778 | 24.188 | 0.67 | 2800.78 | 1.75 | 1.675
779 | 24.212 | 0.672 | 2812.548 | 1.758 | 1.68
780 | 24.261 | 0.674 | 2828.239 | 1.768 | 1.684
781 | 24.321 | 0.679 | 2841.968 | 1.776 | 1.699
782 | 24.372 | 0.681 | 2857.658 | 1.786 | 1.703
783 | 24.404 | 0.683 | 2867.465 | 1.792 | 1.708
784 | 24.437 | 0.687 | 2879.233 | 1.8 | 1.718
785 | 24.491 | 0.689 | 2891.001 | 1.807 | 1.723
786 | 24.516 | 0.691 | 2902.769 | 1.814 | 1.727
787 | 24.547 | 0.695 | 2914.537 | 1.822 | 1.737
788 | 24.582 | 0.697 | 2926.305 | 1.829 | 1.742
789 | 24.612 | 0.699 | 2938.073 | 1.836 | 1.746
790 | 24.668 | 0.702 | 2957.686 | 1.849 | 1.756
791 | 24.7 | 0.704 | 2969.454 | 1.856 | 1.761
792 | 24.733 | 0.706 | 2979.261 | 1.862 | 1.765
793 | 24.764 | 0.708 | 2989.067 | 1.868 | 1.77
794 | 24.806 | 0.711 | 3000.835 | 1.876 | 1.777
795 | 24.837 | 0.713 | 3010.642 | 1.882 | 1.782
796 | 24.869 | 0.716 | 3020.448 | 1.888 | 1.789
797 | 24.9 | 0.718 | 3030.255 | 1.894 | 1.794
798 | 24.932 | 0.72 | 3042.023 | 1.901 | 1.799
799 | 24.956 | 0.721 | 3051.83 | 1.907 | 1.804
800 | 25.002 | 0.723 | 3061.637 | 1.914 | 1.808
801 | 25.028 | 0.725 | 3071.443 | 1.92 | 1.813
802 | 25.06 | 0.729 | 3083.212 | 1.927 | 1.823
803 | 25.095 | 0.731 | 3093.018 | 1.933 | 1.827
804 | 25.124 | 0.733 | 3104.786 | 1.94 | 1.832
805 | 25.149 | 0.735 | 3114.593 | 1.947 | 1.837
806 | 25.18 | 0.737 | 3124.4 | 1.953 | 1.842
807 | 25.204 | 0.739 | 3134.206 | 1.959 | 1.847
808 | 25.236 | 0.741 | 3142.051 | 1.964 | 1.851
809 | 25.265 | 0.742 | 3151.858 | 1.97 | 1.856
810 | 25.292 | 0.744 | 3161.664 | 1.976 | 1.861
811 | 25.324 | 0.746 | 3169.51 | 1.981 | 1.866
812 | 25.354 | 0.748 | 3179.316 | 1.987 | 1.87
813 | 25.38 | 0.75 | 3189.123 | 1.993 | 1.875
814 | 25.411 | 0.752 | 3198.93 | 1.999 | 1.88
815 | 25.454 | 0.755 | 3210.698 | 2.007 | 1.887
816 | 25.485 | 0.758 | 3220.504 | 2.013 | 1.894
817 | 25.516 | 0.76 | 3232.272 | 2.02 | 1.899
818 | 25.558 | 0.762 | 3242.079 | 2.026 | 1.904
819 | 25.588 | 0.763 | 3251.885 | 2.032 | 1.909
820 | 25.62 | 0.765 | 3263.654 | 2.04 | 1.913
821 | 25.658 | 0.769 | 3273.46 | 2.046 | 1.923
822 | 25.684 | 0.771 | 3285.228 | 2.053 | 1.928
823 | 25.716 | 0.771 | 3295.035 | 2.059 | 1.928
824 | 25.741 | 0.773 | 3304.841 | 2.066 | 1.932
825 | 25.772 | 0.776 | 3314.649 | 2.072 | 1.94
826 | 25.804 | 0.779 | 3324.455 | 2.078 | 1.947
827 | 25.829 | 0.781 | 3332.3 | 2.083 | 1.952
828 | 25.861 | 0.783 | 3342.107 | 2.089 | 1.956
829 | 25.892 | 0.784 | 3351.914 | 2.095 | 1.961
830 | 25.926 | 0.786 | 3361.72 | 2.101 | 1.966
831 | 25.956 | 0.786 | 3371.526 | 2.107 | 1.966
832 | 25.981 | 0.79 | 3379.372 | 2.112 | 1.975
833 | 26.013 | 0.792 | 3389.178 | 2.118 | 1.98
834 | 26.043 | 0.794 | 3398.986 | 2.124 | 1.985
835 | 26.072 | 0.796 | 3408.792 | 2.13 | 1.99
836 | 26.106 | 0.798 | 3418.599 | 2.137 | 1.994
837 | 26.132 | 0.8 | 3430.367 | 2.144 | 1.999
838 | 26.156 | 0.802 | 3438.212 | 2.149 | 2.004
839 | 26.18 | 0.804 | 3448.019 | 2.155 | 2.009
840 | 26.212 | 0.805 | 3455.864 | 2.16 | 2.014
841 | 26.245 | 0.807 | 3463.709 | 2.165 | 2.018
842 | 26.29 | 0.811 | 3473.516 | 2.171 | 2.028
843 | 26.317 | 0.813 | 3483.323 | 2.177 | 2.033
844 | 26.348 | 0.815 | 3495.091 | 2.184 | 2.037
845 | 26.372 | 0.817 | 3504.897 | 2.191 | 2.042
846 | 26.404 | 0.817 | 3514.704 | 2.197 | 2.042
847 | 26.428 | 0.819 | 3522.549 | 2.202 | 2.047
848 | 26.452 | 0.821 | 3530.395 | 2.206 | 2.052
849 | 26.484 | 0.823 | 3538.239 | 2.211 | 2.057
850 | 26.541 | 0.828 | 3553.93 | 2.221 | 2.071
851 | 26.573 | 0.83 | 3563.737 | 2.227 | 2.076
852 | 26.604 | 0.832 | 3573.544 | 2.233 | 2.08
853 | 26.66 | 0.835 | 3593.157 | 2.246 | 2.088
854 | 26.692 | 0.838 | 3601.003 | 2.251 | 2.095
855 | 26.724 | 0.84 | 3610.809 | 2.257 | 2.099
856 | 26.756 | 0.842 | 3618.655 | 2.262 | 2.104
857 | 26.799 | 0.844 | 3630.422 | 2.269 | 2.109
858 | 26.828 | 0.847 | 3640.229 | 2.275 | 2.119
859 | 26.86 | 0.849 | 3651.997 | 2.282 | 2.123
860 | 26.893 | 0.849 | 3661.803 | 2.289 | 2.123
861 | 26.924 | 0.851 | 3671.61 | 2.295 | 2.128
862 | 26.956 | 0.855 | 3679.456 | 2.3 | 2.138
863 | 26.987 | 0.859 | 3689.262 | 2.306 | 2.147
864 | 27.011 | 0.861 | 3699.069 | 2.312 | 2.152
865 | 27.036 | 0.863 | 3710.837 | 2.319 | 2.157
866 | 27.061 | 0.863 | 3722.605 | 2.327 | 2.157
867 | 27.092 | 0.865 | 3732.412 | 2.333 | 2.161
868 | 27.116 | 0.865 | 3740.257 | 2.338 | 2.161
869 | 27.145 | 0.867 | 3746.141 | 2.341 | 2.166
870 | 27.172 | 0.869 | 3750.063 | 2.344 | 2.173
871 | 27.204 | 0.872 | 3755.947 | 2.347 | 2.181
872 | 27.228 | 0.874 | 3763.793 | 2.352 | 2.185
873 | 27.26 | 0.876 | 3773.599 | 2.358 | 2.19
874 | 27.292 | 0.878 | 3785.367 | 2.366 | 2.195
875 | 27.325 | 0.88 | 3795.174 | 2.372 | 2.2
876 | 27.357 | 0.882 | 3804.981 | 2.378 | 2.204
877 | 27.388 | 0.884 | 3812.826 | 2.383 | 2.209
878 | 27.434 | 0.887 | 3822.633 | 2.389 | 2.219
879 | 27.462 | 0.889 | 3830.478 | 2.394 | 2.224
880 | 27.492 | 0.891 | 3842.246 | 2.401 | 2.228
881 | 27.516 | 0.893 | 3852.052 | 2.408 | 2.233
882 | 27.54 | 0.893 | 3859.898 | 2.412 | 2.233
883 | 27.564 | 0.895 | 3867.743 | 2.417 | 2.238
884 | 27.595 | 0.897 | 3875.589 | 2.422 | 2.243
885 | 27.62 | 0.899 | 3881.472 | 2.426 | 2.247
886 | 27.644 | 0.901 | 3889.318 | 2.431 | 2.252
887 | 27.668 | 0.903 | 3897.163 | 2.436 | 2.257
888 | 27.694 | 0.905 | 3903.048 | 2.439 | 2.262
889 | 27.724 | 0.907 | 3910.892 | 2.444 | 2.266
890 | 27.757 | 0.908 | 3918.737 | 2.449 | 2.271
891 | 27.788 | 0.912 | 3928.545 | 2.455 | 2.281
892 | 27.813 | 0.912 | 3936.39 | 2.46 | 2.281
893 | 27.845 | 0.914 | 3946.196 | 2.466 | 2.286
894 | 27.9 | 0.918 | 3963.848 | 2.477 | 2.295
895 | 27.933 | 0.92 | 3971.694 | 2.482 | 2.3
896 | 27.965 | 0.922 | 3979.539 | 2.487 | 2.305
897 | 27.996 | 0.926 | 3987.385 | 2.492 | 2.314
898 | 28.02 | 0.928 | 3997.191 | 2.498 | 2.319
899 | 28.051 | 0.929 | 4005.036 | 2.503 | 2.324
900 | 28.076 | 0.929 | 4014.843 | 2.509 | 2.324
901 | 28.123 | 0.933 | 4030.534 | 2.519 | 2.333
902 | 28.148 | 0.935 | 4036.417 | 2.523 | 2.338
903 | 28.172 | 0.937 | 4042.302 | 2.526 | 2.343
904 | 28.204 | 0.939 | 4050.147 | 2.531 | 2.348
905 | 28.232 | 0.939 | 4057.993 | 2.536 | 2.348
906 | 28.26 | 0.941 | 4065.838 | 2.541 | 2.352
907 | 28.292 | 0.945 | 4073.683 | 2.546 | 2.362
908 | 28.325 | 0.947 | 4083.489 | 2.552 | 2.367
909 | 28.356 | 0.949 | 4093.296 | 2.558 | 2.371
910 | 28.379 | 0.95 | 4101.141 | 2.563 | 2.376
911 | 28.403 | 0.952 | 4110.948 | 2.569 | 2.381
912 | 28.427 | 0.954 | 4118.794 | 2.574 | 2.386
913 | 28.48 | 0.958 | 4130.561 | 2.582 | 2.395
914 | 28.508 | 0.958 | 4138.407 | 2.587 | 2.395
915 | 28.54 | 0.962 | 4146.252 | 2.591 | 2.405
916 | 28.599 | 0.966 | 4163.904 | 2.602 | 2.414
917 | 28.628 | 0.966 | 4171.75 | 2.607 | 2.414
918 | 28.66 | 0.97 | 4181.556 | 2.613 | 2.424
919 | 28.693 | 0.971 | 4189.401 | 2.618 | 2.429
920 | 28.75 | 0.975 | 4201.169 | 2.626 | 2.438
921 | 28.78 | 0.977 | 4212.937 | 2.633 | 2.443
922 | 28.804 | 0.979 | 4222.744 | 2.639 | 2.448
923 | 28.829 | 0.981 | 4232.551 | 2.645 | 2.453
924 | 28.86 | 0.983 | 4242.358 | 2.651 | 2.457
925 | 28.884 | 0.985 | 4248.241 | 2.655 | 2.462
926 | 28.92 | 0.987 | 4258.048 | 2.661 | 2.467
927 | 28.948 | 0.989 | 4265.893 | 2.666 | 2.472
928 | 28.98 | 0.991 | 4273.739 | 2.671 | 2.476
929 | 29.005 | 0.992 | 4281.584 | 2.676 | 2.481
930 | 29.035 | 0.994 | 4289.429 | 2.681 | 2.486
931 | 29.064 | 0.996 | 4297.274 | 2.686 | 2.491
932 | 29.092 | 0.998 | 4305.12 | 2.691 | 2.495
933 | 29.116 | 1 | 4311.004 | 2.694 | 2.5
934 | 29.14 | 1 | 4318.849 | 2.699 | 2.5
935 | 29.175 | 1.004 | 4326.694 | 2.704 | 2.51
936 | 29.205 | 1.006 | 4336.501 | 2.71 | 2.515
937 | 29.237 | 1.008 | 4344.346 | 2.715 | 2.519
938 | 29.268 | 1.01 | 4354.153 | 2.721 | 2.524
939 | 29.3 | 1.012 | 4361.998 | 2.726 | 2.529
940 | 29.38 | 1.017 | 4383.573 | 2.74 | 2.543
941 | 29.405 | 1.019 | 4391.418 | 2.745 | 2.548
942 | 29.437 | 1.021 | 4399.263 | 2.75 | 2.553
943 | 29.468 | 1.025 | 4409.071 | 2.756 | 2.562
944 | 29.509 | 1.027 | 4420.839 | 2.763 | 2.567
945 | 29.54 | 1.027 | 4430.645 | 2.769 | 2.567
946 | 29.564 | 1.029 | 4438.491 | 2.774 | 2.572
947 | 29.594 | 1.031 | 4444.374 | 2.778 | 2.577
948 | 29.62 | 1.034 | 4452.22 | 2.783 | 2.586
949 | 29.667 | 1.036 | 4465.949 | 2.791 | 2.591
950 | 29.692 | 1.038 | 4473.794 | 2.796 | 2.596
951 | 29.717 | 1.04 | 4481.639 | 2.801 | 2.6
952 | 29.748 | 1.042 | 4487.524 | 2.805 | 2.605
953 | 29.794 | 1.046 | 4497.33 | 2.811 | 2.615
954 | 29.821 | 1.048 | 4505.176 | 2.816 | 2.62
955 | 29.852 | 1.05 | 4513.021 | 2.821 | 2.624
956 | 29.877 | 1.05 | 4520.866 | 2.826 | 2.624
957 | 29.908 | 1.054 | 4530.672 | 2.832 | 2.634
958 | 29.94 | 1.055 | 4538.518 | 2.837 | 2.639
959 | 29.971 | 1.057 | 4546.363 | 2.841 | 2.643
960 | 29.996 | 1.059 | 4554.209 | 2.846 | 2.648
961 | 30.02 | 1.059 | 4560.093 | 2.85 | 2.648
962 | 30.045 | 1.061 | 4567.938 | 2.855 | 2.653
963 | 30.076 | 1.064 | 4573.822 | 2.859 | 2.66
964 | 30.108 | 1.067 | 4581.668 | 2.864 | 2.667
965 | 30.137 | 1.069 | 4589.513 | 2.868 | 2.672
966 | 30.164 | 1.071 | 4597.358 | 2.873 | 2.677
967 | 30.188 | 1.071 | 4605.204 | 2.878 | 2.677
968 | 30.219 | 1.073 | 4613.049 | 2.883 | 2.682
969 | 30.243 | 1.075 | 4620.894 | 2.888 | 2.686
970 | 30.268 | 1.076 | 4626.778 | 2.892 | 2.691
971 | 30.294 | 1.078 | 4632.662 | 2.895 | 2.696
972 | 30.372 | 1.084 | 4650.314 | 2.906 | 2.71
973 | 30.404 | 1.086 | 4658.16 | 2.911 | 2.715
974 | 30.456 | 1.09 | 4666.005 | 2.916 | 2.725
975 | 30.484 | 1.092 | 4675.811 | 2.922 | 2.729
976 | 30.509 | 1.094 | 4687.579 | 2.93 | 2.734
977 | 30.54 | 1.096 | 4695.424 | 2.935 | 2.739
978 | 30.565 | 1.096 | 4703.27 | 2.94 | 2.739
979 | 30.596 | 1.099 | 4709.154 | 2.943 | 2.748
980 | 30.626 | 1.101 | 4716.999 | 2.948 | 2.753
981 | 30.652 | 1.103 | 4724.844 | 2.953 | 2.758
982 | 30.676 | 1.103 | 4732.69 | 2.958 | 2.758
983 | 30.7 | 1.105 | 4738.574 | 2.962 | 2.763
984 | 30.733 | 1.107 | 4746.419 | 2.967 | 2.767
985 | 30.764 | 1.111 | 4752.303 | 2.97 | 2.777
986 | 30.797 | 1.113 | 4760.149 | 2.975 | 2.782
987 | 30.828 | 1.115 | 4769.955 | 2.981 | 2.787
988 | 30.857 | 1.117 | 4777.801 | 2.986 | 2.791
989 | 30.886 | 1.117 | 4785.645 | 2.991 | 2.791
990 | 30.917 | 1.12 | 4793.491 | 2.996 | 2.801
991 | 30.948 | 1.122 | 4801.336 | 3.001 | 2.806
992 | 30.979 | 1.124 | 4809.181 | 3.006 | 2.81
993 | 31.005 | 1.126 | 4817.027 | 3.011 | 2.815
994 | 31.036 | 1.128 | 4824.872 | 3.016 | 2.82
995 | 31.071 | 1.13 | 4832.717 | 3.02 | 2.825
996 | 31.115 | 1.13 | 4838.602 | 3.024 | 2.825