## 工作表1
No. | 時間( s) | 變形( mm) | 力量( N) | 應力( N/mm^2) | 應變( %)
1 | 0 | 0 | 0 | 0 | 0
2 | 0.044 | 0 | 0 | 0 | 0
3 | 0.071 | 0 | 0 | 0 | 0
4 | 0.103 | 0 | 0 | 0 | 0
5 | 0.139 | 0 | 0 | 0 | 0
6 | 0.166 | 0 | 0 | 0 | 0
7 | 0.198 | 0 | 0 | 0 | 0
8 | 0.231 | 0 | 0 | 0 | 0
9 | 0.263 | 0 | 0 | 0 | 0
10 | 0.295 | 0 | 0 | 0 | 0
11 | 0.326 | 0 | 0 | 0 | 0
12 | 0.359 | 0 | 0 | 0 | 0
13 | 0.39 | 0 | 0 | 0 | 0
14 | 0.422 | 0 | 0 | 0 | 0
15 | 0.454 | 0 | 0 | 0 | 0
16 | 0.486 | 0 | 0 | 0 | 0
17 | 0.518 | 0 | 0 | 0 | 0
18 | 0.55 | 0 | 0 | 0 | 0
19 | 0.582 | 0 | 0 | 0 | 0
20 | 0.614 | 0 | 0 | 0 | 0
21 | 0.647 | 0 | 0 | 0 | 0
22 | 0.679 | 0 | 0 | 0 | 0
23 | 0.71 | 0 | 0 | 0 | 0
24 | 0.742 | 0 | 0 | 0 | 0
25 | 0.776 | 0 | 0 | 0 | 0
26 | 0.806 | 0 | 0 | 0 | 0
27 | 0.838 | 0 | 0 | 0 | 0
28 | 0.87 | 0 | 0 | 0 | 0
29 | 0.902 | 0 | 0 | 0 | 0
30 | 0.935 | 0 | 0 | 0 | 0
31 | 0.966 | 0 | 0 | 0 | 0
32 | 0.998 | 0 | 0 | 0 | 0
33 | 1.03 | 0 | 0 | 0 | 0
34 | 1.063 | 0 | 0 | 0 | 0
35 | 1.094 | 0 | 0 | 0 | 0
36 | 1.126 | 0 | 0 | 0 | 0
37 | 1.158 | 0 | 0 | 0 | 0
38 | 1.19 | 0 | 0 | 0 | 0
39 | 1.222 | 0 | 0 | 0 | 0
40 | 1.255 | 0 | 0 | 0 | 0
41 | 1.287 | 0 | 0 | 0 | 0
42 | 1.318 | 0 | 0 | 0 | 0
43 | 1.351 | 0 | 0 | 0 | 0
44 | 1.382 | 0 | 0 | 0 | 0
45 | 1.414 | 0 | 0 | 0 | 0
46 | 1.447 | 0 | 0 | 0 | 0
47 | 1.478 | 0 | 0 | 0 | 0
48 | 1.511 | 0 | 0 | 0 | 0
49 | 1.542 | 0 | 0 | 0 | 0
50 | 1.574 | 0 | 0 | 0 | 0
51 | 1.606 | 0 | 0 | 0 | 0
52 | 1.638 | 0 | 0 | 0 | 0
53 | 1.671 | 0 | 0 | 0 | 0
54 | 1.701 | 0 | 0 | 0 | 0
55 | 1.735 | 0 | 0 | 0 | 0
56 | 1.766 | 0 | 0 | 0 | 0
57 | 1.798 | 0 | 0 | 0 | 0
58 | 1.83 | 0 | 0 | 0 | 0
59 | 1.862 | 0 | 0 | 0 | 0
60 | 1.894 | 0 | 0 | 0 | 0
61 | 1.927 | 0 | 0 | 0 | 0
62 | 1.958 | 0 | 0 | 0 | 0
63 | 1.99 | 0 | 0 | 0 | 0
64 | 2.022 | 0 | 0 | 0 | 0
65 | 2.054 | 0 | 0 | 0 | 0
66 | 2.086 | 0 | 0 | 0 | 0
67 | 2.118 | 0 | 0 | 0 | 0
68 | 2.151 | 0 | 0 | 0 | 0
69 | 2.182 | 0 | 0 | 0 | 0
70 | 2.215 | 0 | 0 | 0 | 0
71 | 2.246 | 0 | 0 | 0 | 0
72 | 2.279 | 0 | 0 | 0 | 0
73 | 2.31 | 0 | 0 | 0 | 0
74 | 2.344 | 0 | 0 | 0 | 0
75 | 2.377 | 0 | 0 | 0 | 0
76 | 2.406 | 0 | 0 | 0 | 0
77 | 2.438 | 0 | 0 | 0 | 0
78 | 2.47 | 0 | 0 | 0 | 0
79 | 2.502 | 0 | 0 | 0 | 0
80 | 2.535 | 0 | 0 | 0 | 0
81 | 2.567 | 0 | 0 | 0 | 0
82 | 2.6 | 0 | 0 | 0 | 0
83 | 2.631 | 0 | 0 | 0 | 0
84 | 2.662 | 0 | 0 | 0 | 0
85 | 2.694 | 0 | 0 | 0 | 0
86 | 2.726 | 0 | 0 | 0 | 0
87 | 2.758 | 0 | 0 | 0 | 0
88 | 2.79 | 0 | 0 | 0 | 0
89 | 2.824 | 0 | 0 | 0 | 0
90 | 2.854 | 0 | 0 | 0 | 0
91 | 2.886 | 0 | 0 | 0 | 0
92 | 2.918 | 0 | 0 | 0 | 0
93 | 2.951 | 0 | 0 | 0 | 0
94 | 2.982 | 0 | 0 | 0 | 0
95 | 3.014 | 0 | 0 | 0 | 0
96 | 3.046 | 0 | 0 | 0 | 0
97 | 3.078 | 0 | 0 | 0 | 0
98 | 3.106 | 0 | 0 | 0 | 0
99 | 3.134 | 0 | 0 | 0 | 0
100 | 3.166 | 0 | 0 | 0 | 0
101 | 3.199 | 0 | 0 | 0 | 0
102 | 3.23 | 0 | 0 | 0 | 0
103 | 3.264 | 0 | 0 | 0 | 0
104 | 3.295 | 0 | 0 | 0 | 0
105 | 3.326 | 0 | 0 | 0 | 0
106 | 3.358 | 0 | 0 | 0 | 0
107 | 3.386 | 0 | 0 | 0 | 0
108 | 3.414 | 0 | 0 | 0 | 0
109 | 3.446 | 0 | 0 | 0 | 0
110 | 3.478 | 0 | 0 | 0 | 0
111 | 3.509 | 0 | 0 | 0 | 0
112 | 3.543 | 0 | 0 | 0 | 0
113 | 3.574 | 0 | 0 | 0 | 0
114 | 3.606 | 0 | 0 | 0 | 0
115 | 3.64 | 0 | 0 | 0 | 0
116 | 3.67 | 0 | 0 | 0 | 0
117 | 3.703 | 0 | 0 | 0 | 0
118 | 3.734 | 0 | 0 | 0 | 0
119 | 3.766 | 0 | 0 | 0 | 0
120 | 3.799 | 0 | 0 | 0 | 0
121 | 3.831 | 0 | 0 | 0 | 0
122 | 3.862 | 0 | 0 | 0 | 0
123 | 3.895 | 0 | 0 | 0 | 0
124 | 3.926 | 0 | 0 | 0 | 0
125 | 3.956 | 0 | 0 | 0 | 0
126 | 3.983 | 0 | 0 | 0 | 0
127 | 4.014 | 0 | 0 | 0 | 0
128 | 4.046 | 0 | 0 | 0 | 0
129 | 4.078 | 0 | 0 | 0 | 0
130 | 4.111 | 0 | 0 | 0 | 0
131 | 4.142 | 0 | 0 | 0 | 0
132 | 4.174 | 0 | 0 | 0 | 0
133 | 4.206 | 0 | 0 | 0 | 0
134 | 4.239 | 0 | 0 | 0 | 0
135 | 4.27 | 0 | 0 | 0 | 0
136 | 4.303 | 0 | 0 | 0 | 0
137 | 4.335 | 0 | 0 | 0 | 0
138 | 4.366 | 0 | 0 | 0 | 0
139 | 4.398 | 0 | 0 | 0 | 0
140 | 4.431 | 0 | 0 | 0 | 0
141 | 4.462 | 0 | 0 | 0 | 0
142 | 4.494 | 0 | 0 | 0 | 0
143 | 4.526 | 0 | 0 | 0 | 0
144 | 4.558 | 0 | 0 | 0 | 0
145 | 4.589 | 0 | 0 | 0 | 0
146 | 4.624 | 0 | 0 | 0 | 0
147 | 4.654 | 0 | 0 | 0 | 0
148 | 4.686 | 0 | 0 | 0 | 0
149 | 4.719 | 0 | 0 | 0 | 0
150 | 4.75 | 0 | 0 | 0 | 0
151 | 4.782 | 0 | 0 | 0 | 0
152 | 4.814 | 0 | 0 | 0 | 0
153 | 4.847 | 0 | 0 | 0 | 0
154 | 4.877 | 0 | 0 | 0 | 0
155 | 4.91 | 0 | 0 | 0 | 0
156 | 4.943 | 0 | 0 | 0 | 0
157 | 4.974 | 0 | 0 | 0 | 0
158 | 5.006 | 0 | 0 | 0 | 0
159 | 5.038 | 0 | 0 | 0 | 0
160 | 5.07 | 0 | 0 | 0 | 0
161 | 5.102 | 0 | 0 | 0 | 0
162 | 5.135 | 0 | 0 | 0 | 0
163 | 5.166 | 0 | 0 | 0 | 0
164 | 5.198 | 0 | 0 | 0 | 0
165 | 5.231 | 0 | 0 | 0 | 0
166 | 5.262 | 0 | 0 | 0 | 0
167 | 5.286 | 0 | 0 | 0 | 0
168 | 5.319 | 0 | 0 | 0 | 0
169 | 5.351 | 0 | 0 | 0 | 0
170 | 5.382 | 0 | 0 | 0 | 0
171 | 5.414 | 0 | 0 | 0 | 0
172 | 5.449 | 0 | 0 | 0 | 0
173 | 5.505 | 0 | 0 | 0 | 0
174 | 5.534 | 0 | 0 | 0 | 0
175 | 5.567 | 0 | 0 | 0 | 0
176 | 5.598 | 0 | 0 | 0 | 0
177 | 5.63 | 0 | 0 | 0 | 0
178 | 5.662 | 0 | 0 | 0 | 0
179 | 5.694 | 0 | 0 | 0 | 0
180 | 5.727 | 0 | 0 | 0 | 0
181 | 5.758 | 0 | 0 | 0 | 0
182 | 5.79 | 0 | 0 | 0 | 0
183 | 5.822 | 0 | 0 | 0 | 0
184 | 5.856 | 0 | 0 | 0 | 0
185 | 5.887 | 0 | 0 | 0 | 0
186 | 5.918 | 0 | 0 | 0 | 0
187 | 5.95 | 0 | 0 | 0 | 0
188 | 5.983 | 0 | 0 | 0 | 0
189 | 6.014 | 0 | 0 | 0 | 0
190 | 6.047 | 0 | 0 | 0 | 0
191 | 6.079 | 0 | 0 | 0 | 0
192 | 6.11 | 0 | 0 | 0 | 0
193 | 6.142 | 0 | 0 | 0 | 0
194 | 6.174 | 0 | 0 | 0 | 0
195 | 6.208 | 0 | 0 | 0 | 0
196 | 6.24 | 0 | 0 | 0 | 0
197 | 6.271 | 0 | 0 | 0 | 0
198 | 6.303 | 0 | 0 | 0 | 0
199 | 6.334 | 0 | 0 | 0 | 0
200 | 6.366 | 0 | 0 | 0 | 0
201 | 6.398 | 0 | 0 | 0 | 0
202 | 6.43 | 0 | 0 | 0 | 0
203 | 6.462 | 0 | 0 | 0 | 0
204 | 6.496 | 0 | 0 | 0 | 0
205 | 6.526 | 0 | 0 | 0 | 0
206 | 6.558 | 0 | 0 | 0 | 0
207 | 6.59 | 0 | 0 | 0 | 0
208 | 6.622 | 0 | 0 | 0 | 0
209 | 6.654 | 0 | 0 | 0 | 0
210 | 6.686 | 0 | 0 | 0 | 0
211 | 6.718 | 0 | 0 | 0 | 0
212 | 6.75 | 0 | 0 | 0 | 0
213 | 6.782 | 0 | 0 | 0 | 0
214 | 6.815 | 0 | 0 | 0 | 0
215 | 6.846 | 0 | 0 | 0 | 0
216 | 6.878 | 0 | 0 | 0 | 0
217 | 6.91 | 0 | 0 | 0 | 0
218 | 6.942 | 0 | 0 | 0 | 0
219 | 6.974 | 0 | 0 | 0 | 0
220 | 7.006 | 0 | 0 | 0 | 0
221 | 7.038 | 0 | 0 | 0 | 0
222 | 7.07 | 0 | 0 | 0 | 0
223 | 7.103 | 0 | 0 | 0 | 0
224 | 7.135 | 0 | 0 | 0 | 0
225 | 7.166 | 0 | 0 | 0 | 0
226 | 7.199 | 0 | 0 | 0 | 0
227 | 7.231 | 0 | 0 | 0 | 0
228 | 7.262 | 0 | 0 | 0 | 0
229 | 7.294 | 0 | 0 | 0 | 0
230 | 7.326 | 0 | 0 | 0 | 0
231 | 7.358 | 0 | 0 | 0 | 0
232 | 7.39 | 0 | 0 | 0 | 0
233 | 7.422 | 0 | 0 | 0 | 0
234 | 7.455 | 0 | 0 | 0 | 0
235 | 7.487 | 0 | 0 | 0 | 0
236 | 7.519 | 0 | 0 | 0 | 0
237 | 7.55 | 0 | 0 | 0 | 0
238 | 7.583 | 0 | 0 | 0 | 0
239 | 7.614 | 0 | 0 | 0 | 0
240 | 7.647 | 0 | 0 | 0 | 0
241 | 7.678 | 0 | 0 | 0 | 0
242 | 7.71 | 0 | 0 | 0 | 0
243 | 7.742 | 0 | 0 | 0 | 0
244 | 7.775 | 0 | 0 | 0 | 0
245 | 7.806 | 0 | 0 | 0 | 0
246 | 7.838 | 0 | 0 | 0 | 0
247 | 7.87 | 0 | 0 | 0 | 0
248 | 7.903 | 0 | 0 | 0 | 0
249 | 7.934 | 0 | 0 | 0 | 0
250 | 7.967 | 0 | 0 | 0 | 0
251 | 7.999 | 0 | 0 | 0 | 0
252 | 8.03 | 0 | 0 | 0 | 0
253 | 8.062 | 0 | 0 | 0 | 0
254 | 8.094 | 0 | 0 | 0 | 0
255 | 8.126 | 0 | 0 | 0 | 0
256 | 8.158 | 0 | 0 | 0 | 0
257 | 8.182 | 0 | 0 | 0 | 0
258 | 8.214 | 0 | 0 | 0 | 0
259 | 8.242 | 0 | 0 | 0 | 0
260 | 8.27 | 0 | 0 | 0 | 0
261 | 8.303 | 0 | 0 | 0 | 0
262 | 8.334 | 0 | 0 | 0 | 0
263 | 8.366 | 0 | 0 | 0 | 0
264 | 8.398 | 0 | 0 | 0 | 0
265 | 8.431 | 0 | 0 | 0 | 0
266 | 8.463 | 0 | 0 | 0 | 0
267 | 8.495 | 0 | 0 | 0 | 0
268 | 8.526 | 0 | 0 | 0 | 0
269 | 8.558 | 0 | 0 | 0 | 0
270 | 8.59 | 0 | 0 | 0 | 0
271 | 8.622 | 0 | 0 | 0 | 0
272 | 8.654 | 0 | 0 | 0 | 0
273 | 8.682 | 0 | 0 | 0 | 0
274 | 8.71 | 0 | 0 | 0 | 0
275 | 8.743 | 0 | 0 | 0 | 0
276 | 8.774 | 0 | 0 | 0 | 0
277 | 8.806 | 0 | 0 | 0 | 0
278 | 8.838 | 0 | 0 | 0 | 0
279 | 8.87 | 0 | 0 | 0 | 0
280 | 8.904 | 0 | 0 | 0 | 0
281 | 8.934 | 0 | 0 | 0 | 0
282 | 8.966 | 0 | 0 | 0 | 0
283 | 8.999 | 0 | 0 | 0 | 0
284 | 9.031 | 0 | 0 | 0 | 0
285 | 9.062 | 0 | 0 | 0 | 0
286 | 9.094 | 0 | 0 | 0 | 0
287 | 9.126 | 0 | 0 | 0 | 0
288 | 9.158 | 0 | 0 | 0 | 0
289 | 9.19 | 0 | 0 | 0 | 0
290 | 9.222 | 0 | 0 | 0 | 0
291 | 9.254 | 0 | 0 | 0 | 0
292 | 9.288 | 0 | 0 | 0 | 0
293 | 9.318 | 0 | 0 | 0 | 0
294 | 9.35 | 0 | 0 | 0 | 0
295 | 9.383 | 0 | 0 | 0 | 0
296 | 9.414 | 0 | 0 | 0 | 0
297 | 9.446 | 0 | 0 | 0 | 0
298 | 9.479 | 0 | 0 | 0 | 0
299 | 9.51 | 0 | 0 | 0 | 0
300 | 9.542 | 0 | 0 | 0 | 0
301 | 9.574 | 0 | 0 | 0 | 0
302 | 9.606 | 0 | 0 | 0 | 0
303 | 9.638 | 0 | 0 | 0 | 0
304 | 9.67 | 0 | 0 | 0 | 0
305 | 9.703 | 0 | 0 | 0 | 0
306 | 9.736 | 0 | 0 | 0 | 0
307 | 9.766 | 0 | 0 | 0 | 0
308 | 9.798 | 0 | 0 | 0 | 0
309 | 9.829 | 0 | 0 | 0 | 0
310 | 9.862 | 0 | 0 | 0 | 0
311 | 9.894 | 0 | 0 | 0 | 0
312 | 9.926 | 0 | 0 | 0 | 0
313 | 9.959 | 0 | 0 | 0 | 0
314 | 9.99 | 0 | 0 | 0 | 0
315 | 10.023 | 0 | 0 | 0 | 0
316 | 10.055 | 0 | 0 | 0 | 0
317 | 10.087 | 0 | 0 | 0 | 0
318 | 10.118 | 0 | 0 | 0 | 0
319 | 10.151 | 0 | 0 | 0 | 0
320 | 10.181 | 0 | 0 | 0 | 0
321 | 10.215 | 0 | 0 | 0 | 0
322 | 10.248 | 0 | 0 | 0 | 0
323 | 10.278 | 0 | 0 | 0 | 0
324 | 10.31 | 0 | 0 | 0 | 0
325 | 10.343 | 0 | 0 | 0 | 0
326 | 10.374 | 0 | 0 | 0 | 0
327 | 10.406 | 0 | 0 | 0 | 0
328 | 10.438 | 0 | 0 | 0 | 0
329 | 10.47 | 0 | 0 | 0 | 0
330 | 10.502 | 0 | 0 | 0 | 0
331 | 10.535 | 0 | 0 | 0 | 0
332 | 10.566 | 0 | 0 | 0 | 0
333 | 10.59 | 0 | 0 | 0 | 0
334 | 10.623 | 0 | 0 | 0 | 0
335 | 10.654 | 0 | 0 | 0 | 0
336 | 10.687 | 0 | 0 | 0 | 0
337 | 10.718 | 0 | 0 | 0 | 0
338 | 10.75 | 0 | 0 | 0 | 0
339 | 10.783 | 0 | 0 | 0 | 0
340 | 10.814 | 0 | 0 | 0 | 0
341 | 10.846 | 0 | 0 | 0 | 0
342 | 10.878 | 0 | 0 | 0 | 0
343 | 10.911 | 0 | 0 | 0 | 0
344 | 10.942 | 0 | 0 | 0 | 0
345 | 10.974 | 0 | 0 | 0 | 0
346 | 11.007 | 0 | 0 | 0 | 0
347 | 11.038 | 0 | 0 | 0 | 0
348 | 11.07 | 0 | 0 | 0 | 0
349 | 11.102 | 0 | 0 | 0 | 0
350 | 11.134 | 0 | 0 | 0 | 0
351 | 11.166 | 0 | 0 | 0 | 0
352 | 11.198 | 0 | 0 | 0 | 0
353 | 11.23 | 0 | 0 | 0 | 0
354 | 11.262 | 0 | 0 | 0 | 0
355 | 11.295 | 0 | 0 | 0 | 0
356 | 11.326 | 0 | 0 | 0 | 0
357 | 11.358 | 0 | 0 | 0 | 0
358 | 11.39 | 0 | 0 | 0 | 0
359 | 11.422 | 0 | 0 | 0 | 0
360 | 11.455 | 0 | 0 | 0 | 0
361 | 11.486 | 0 | 0 | 0 | 0
362 | 11.518 | 0 | 0 | 0 | 0
363 | 11.55 | 0 | 0 | 0 | 0
364 | 11.582 | 0 | 0 | 0 | 0
365 | 11.614 | 0 | 0 | 0 | 0
366 | 11.647 | 0 | 0 | 0 | 0
367 | 11.703 | 0 | 0 | 0 | 0
368 | 11.734 | 0 | 0 | 0 | 0
369 | 11.766 | 0 | 0 | 0 | 0
370 | 11.798 | 0 | 0 | 0 | 0
371 | 11.83 | 0 | 0 | 0 | 0
372 | 11.863 | 0 | 0 | 0 | 0
373 | 11.894 | 0 | 0 | 0 | 0
374 | 11.926 | 0 | 0 | 0 | 0
375 | 11.959 | 0 | 0 | 0 | 0
376 | 11.991 | 0 | 0 | 0 | 0
377 | 12.022 | 0 | 0 | 0 | 0
378 | 12.055 | 0 | 0 | 0 | 0
379 | 12.086 | 0 | 0 | 0 | 0
380 | 12.118 | 0 | 0 | 0 | 0
381 | 12.151 | 0 | 0 | 0 | 0
382 | 12.182 | 0 | 0 | 0 | 0
383 | 12.214 | 0 | 0 | 0 | 0
384 | 12.246 | 0 | 0 | 0 | 0
385 | 12.278 | 0 | 0 | 0 | 0
386 | 12.31 | 0 | 0 | 0 | 0
387 | 12.342 | 0 | 0 | 0 | 0
388 | 12.375 | 0 | 0 | 0 | 0
389 | 12.406 | 0 | 0 | 0 | 0
390 | 12.438 | 0 | 0 | 0 | 0
391 | 12.471 | 0 | 0 | 0 | 0
392 | 12.502 | 0 | 0 | 0 | 0
393 | 12.534 | 0 | 0 | 0 | 0
394 | 12.566 | 0 | 0 | 0 | 0
395 | 12.598 | 0 | 0 | 0 | 0
396 | 12.63 | 0 | 0 | 0 | 0
397 | 12.662 | 0 | 0 | 0 | 0
398 | 12.694 | 0 | 0 | 0 | 0
399 | 12.726 | 0 | 0 | 0 | 0
400 | 12.758 | 0 | 0 | 0 | 0
401 | 12.79 | 0 | 0 | 0 | 0
402 | 12.822 | 0 | 0 | 0 | 0
403 | 12.854 | 0 | 0 | 0 | 0
404 | 12.902 | 0 | 0 | 0 | 0
405 | 12.935 | 0 | 0 | 0 | 0
406 | 12.967 | 0 | 0 | 0 | 0
407 | 12.998 | 0 | 0 | 0 | 0
408 | 13.031 | 0 | 0 | 0 | 0
409 | 13.062 | 0 | 0 | 0 | 0
410 | 13.095 | 0 | 0 | 0 | 0
411 | 13.126 | 0 | 0 | 0 | 0
412 | 13.16 | 0 | 0 | 0 | 0
413 | 13.19 | 0 | 0 | 0 | 0
414 | 13.222 | 0 | 0 | 0 | 0
415 | 13.254 | 0 | 0 | 0 | 0
416 | 13.286 | 0 | 0 | 0 | 0
417 | 13.32 | 0 | 0 | 0 | 0
418 | 13.351 | 0 | 0 | 0 | 0
419 | 13.382 | 0 | 0 | 0 | 0
420 | 13.414 | 0 | 0 | 0 | 0
421 | 13.447 | 0 | 0 | 0 | 0
422 | 13.478 | 0 | 0 | 0 | 0
423 | 13.511 | 0 | 0 | 0 | 0
424 | 13.542 | 0 | 0 | 0 | 0
425 | 13.574 | 0 | 0 | 0 | 0
426 | 13.607 | 0 | 0 | 0 | 0
427 | 13.638 | 0 | 0 | 0 | 0
428 | 13.672 | 0 | 0 | 0 | 0
429 | 13.702 | 0 | 0 | 0 | 0
430 | 13.736 | 0 | 0 | 0 | 0
431 | 13.766 | 0 | 0 | 0 | 0
432 | 13.798 | 0 | 1.961 | 0.001 | 0
433 | 13.831 | 0 | 1.961 | 0.001 | 0
434 | 13.862 | 0 | 3.924 | 0.002 | 0
435 | 13.894 | 0 | 3.923 | 0.002 | 0
436 | 13.927 | 0 | 3.923 | 0.002 | 0
437 | 13.958 | 0 | 3.923 | 0.002 | 0
438 | 13.99 | 0 | 5.885 | 0.004 | 0
439 | 14.023 | 0 | 5.884 | 0.004 | 0
440 | 14.054 | 0 | 5.884 | 0.004 | 0
441 | 14.086 | 0 | 5.884 | 0.004 | 0
442 | 14.118 | 0 | 5.884 | 0.004 | 0
443 | 14.15 | 0 | 7.846 | 0.005 | 0
444 | 14.183 | 0 | 7.845 | 0.005 | 0
445 | 14.214 | 0 | 7.845 | 0.005 | 0
446 | 14.244 | 0 | 9.808 | 0.006 | 0
447 | 14.27 | 0 | 9.807 | 0.006 | 0
448 | 14.302 | 0 | 9.807 | 0.006 | 0
449 | 14.334 | 0 | 11.768 | 0.007 | 0
450 | 14.366 | 0 | 11.768 | 0.007 | 0
451 | 14.398 | 0 | 11.768 | 0.007 | 0
452 | 14.431 | 0 | 13.73 | 0.009 | 0
453 | 14.463 | 0 | 13.729 | 0.009 | 0
454 | 14.495 | 0 | 15.691 | 0.01 | 0
455 | 14.526 | 0 | 15.691 | 0.01 | 0
456 | 14.551 | 0 | 17.653 | 0.011 | 0
457 | 14.582 | 0 | 17.652 | 0.011 | 0
458 | 14.615 | 0 | 19.614 | 0.012 | 0
459 | 14.646 | 0 | 21.575 | 0.013 | 0
460 | 14.678 | 0 | 21.575 | 0.013 | 0
461 | 14.71 | 0 | 23.536 | 0.015 | 0
462 | 14.744 | 0 | 23.536 | 0.015 | 0
463 | 14.798 | 0 | 25.497 | 0.016 | 0
464 | 14.832 | 0 | 27.459 | 0.017 | 0
465 | 14.863 | 0 | 29.421 | 0.018 | 0
466 | 14.894 | 0 | 29.42 | 0.018 | 0
467 | 14.918 | 0 | 31.382 | 0.02 | 0
468 | 14.942 | 0 | 33.343 | 0.021 | 0
469 | 14.975 | 0 | 35.305 | 0.022 | 0
470 | 15.006 | 0 | 35.304 | 0.022 | 0
471 | 15.038 | 0 | 37.266 | 0.023 | 0
472 | 15.07 | 0 | 39.227 | 0.025 | 0
473 | 15.102 | 0 | 41.189 | 0.026 | 0
474 | 15.134 | 0 | 43.15 | 0.027 | 0
475 | 15.166 | 0 | 45.111 | 0.028 | 0
476 | 15.214 | 0 | 49.033 | 0.031 | 0
477 | 15.238 | 0 | 50.995 | 0.032 | 0
478 | 15.272 | 0 | 50.995 | 0.032 | 0
479 | 15.303 | 0 | 52.957 | 0.033 | 0
480 | 15.334 | 0 | 56.879 | 0.036 | 0
481 | 15.366 | 0 | 58.84 | 0.037 | 0
482 | 15.398 | 0 | 60.802 | 0.038 | 0
483 | 15.43 | 0 | 62.763 | 0.039 | 0
484 | 15.455 | 0 | 64.724 | 0.04 | 0
485 | 15.487 | 0 | 66.686 | 0.042 | 0
486 | 15.519 | 0 | 70.609 | 0.044 | 0
487 | 15.55 | 0 | 72.569 | 0.045 | 0
488 | 15.583 | 0 | 74.531 | 0.047 | 0
489 | 15.614 | 0 | 76.493 | 0.048 | 0
490 | 15.639 | 0 | 80.415 | 0.05 | 0
491 | 15.67 | 0 | 82.376 | 0.051 | 0
492 | 15.702 | 0 | 84.338 | 0.053 | 0
493 | 15.733 | 0 | 86.299 | 0.054 | 0
494 | 15.783 | 0 | 90.221 | 0.056 | 0
495 | 15.842 | 0 | 94.144 | 0.059 | 0
496 | 15.894 | 0.004 | 98.067 | 0.061 | 0.01
497 | 15.918 | 0.006 | 100.028 | 0.063 | 0.014
498 | 15.942 | 0.008 | 103.951 | 0.065 | 0.019
499 | 15.975 | 0.01 | 105.912 | 0.066 | 0.024
500 | 16.006 | 0.012 | 107.874 | 0.067 | 0.031
501 | 16.039 | 0.015 | 111.796 | 0.07 | 0.038
502 | 16.07 | 0.017 | 113.757 | 0.071 | 0.043
503 | 16.102 | 0.019 | 115.719 | 0.072 | 0.048
504 | 16.126 | 0.02 | 119.642 | 0.075 | 0.05
505 | 16.158 | 0.023 | 121.603 | 0.076 | 0.057
506 | 16.19 | 0.025 | 125.525 | 0.078 | 0.062
507 | 16.222 | 0.027 | 127.487 | 0.08 | 0.067
508 | 16.254 | 0.029 | 131.41 | 0.082 | 0.072
509 | 16.287 | 0.031 | 133.371 | 0.083 | 0.076
510 | 16.318 | 0.032 | 137.293 | 0.086 | 0.081
511 | 16.35 | 0.034 | 139.255 | 0.087 | 0.086
512 | 16.382 | 0.036 | 143.178 | 0.089 | 0.091
513 | 16.415 | 0.04 | 145.138 | 0.091 | 0.1
514 | 16.446 | 0.042 | 149.062 | 0.093 | 0.105
515 | 16.478 | 0.044 | 152.984 | 0.096 | 0.11
516 | 16.51 | 0.046 | 156.907 | 0.098 | 0.115
517 | 16.542 | 0.048 | 160.829 | 0.101 | 0.119
518 | 16.566 | 0.05 | 164.752 | 0.103 | 0.124
519 | 16.59 | 0.052 | 168.675 | 0.105 | 0.129
520 | 16.622 | 0.053 | 172.597 | 0.108 | 0.134
521 | 16.654 | 0.055 | 176.52 | 0.11 | 0.138
522 | 16.678 | 0.057 | 180.443 | 0.113 | 0.143
523 | 16.71 | 0.059 | 184.365 | 0.115 | 0.148
524 | 16.742 | 0.061 | 188.288 | 0.118 | 0.153
525 | 16.774 | 0.063 | 192.211 | 0.12 | 0.157
526 | 16.806 | 0.065 | 196.134 | 0.123 | 0.162
527 | 16.838 | 0.067 | 200.056 | 0.125 | 0.167
528 | 16.87 | 0.069 | 205.94 | 0.129 | 0.172
529 | 16.902 | 0.073 | 209.863 | 0.131 | 0.181
530 | 16.934 | 0.074 | 215.746 | 0.135 | 0.186
531 | 16.967 | 0.076 | 221.63 | 0.139 | 0.191
532 | 16.998 | 0.078 | 227.515 | 0.142 | 0.196
533 | 17.031 | 0.08 | 231.437 | 0.145 | 0.2
534 | 17.062 | 0.082 | 237.321 | 0.148 | 0.205
535 | 17.095 | 0.085 | 243.205 | 0.152 | 0.212
536 | 17.126 | 0.088 | 249.089 | 0.156 | 0.219
537 | 17.159 | 0.09 | 253.012 | 0.158 | 0.224
538 | 17.19 | 0.092 | 258.896 | 0.162 | 0.229
539 | 17.224 | 0.094 | 264.78 | 0.165 | 0.234
540 | 17.254 | 0.096 | 270.664 | 0.169 | 0.241
541 | 17.286 | 0.097 | 276.548 | 0.173 | 0.243
542 | 17.318 | 0.099 | 282.432 | 0.177 | 0.248
543 | 17.35 | 0.102 | 290.277 | 0.181 | 0.255
544 | 17.383 | 0.104 | 296.162 | 0.185 | 0.26
545 | 17.414 | 0.107 | 302.045 | 0.189 | 0.267
546 | 17.446 | 0.109 | 307.929 | 0.192 | 0.272
547 | 17.477 | 0.111 | 313.814 | 0.196 | 0.277
548 | 17.51 | 0.113 | 319.697 | 0.2 | 0.282
549 | 17.542 | 0.115 | 325.581 | 0.203 | 0.286
550 | 17.574 | 0.116 | 333.427 | 0.208 | 0.291
551 | 17.606 | 0.118 | 339.311 | 0.212 | 0.296
552 | 17.638 | 0.12 | 345.194 | 0.216 | 0.301
553 | 17.67 | 0.122 | 351.079 | 0.219 | 0.305
554 | 17.702 | 0.126 | 356.962 | 0.223 | 0.315
555 | 17.736 | 0.128 | 362.846 | 0.227 | 0.32
556 | 17.766 | 0.13 | 370.692 | 0.232 | 0.324
557 | 17.798 | 0.132 | 378.537 | 0.237 | 0.329
558 | 17.83 | 0.134 | 386.383 | 0.241 | 0.334
559 | 17.862 | 0.136 | 392.266 | 0.245 | 0.339
560 | 17.894 | 0.139 | 400.112 | 0.25 | 0.348
561 | 17.926 | 0.141 | 405.996 | 0.254 | 0.353
562 | 17.95 | 0.141 | 411.88 | 0.257 | 0.353
563 | 17.974 | 0.143 | 419.726 | 0.262 | 0.358
564 | 18.007 | 0.145 | 425.609 | 0.266 | 0.363
565 | 18.061 | 0.151 | 437.377 | 0.273 | 0.377
566 | 18.086 | 0.151 | 443.261 | 0.277 | 0.377
567 | 18.11 | 0.153 | 451.106 | 0.282 | 0.382
568 | 18.143 | 0.155 | 456.99 | 0.286 | 0.386
569 | 18.174 | 0.157 | 464.836 | 0.291 | 0.391
570 | 18.206 | 0.158 | 470.719 | 0.294 | 0.396
571 | 18.23 | 0.16 | 478.565 | 0.299 | 0.401
572 | 18.254 | 0.162 | 484.449 | 0.303 | 0.406
573 | 18.278 | 0.164 | 490.333 | 0.306 | 0.41
574 | 18.31 | 0.166 | 498.178 | 0.311 | 0.415
575 | 18.342 | 0.168 | 504.062 | 0.315 | 0.42
576 | 18.374 | 0.171 | 511.908 | 0.32 | 0.427
577 | 18.406 | 0.174 | 519.753 | 0.325 | 0.434
578 | 18.439 | 0.176 | 527.598 | 0.33 | 0.439
579 | 18.47 | 0.177 | 535.443 | 0.335 | 0.444
580 | 18.502 | 0.179 | 543.289 | 0.34 | 0.449
581 | 18.534 | 0.181 | 551.134 | 0.344 | 0.453
582 | 18.566 | 0.183 | 558.979 | 0.349 | 0.458
583 | 18.599 | 0.185 | 566.825 | 0.354 | 0.463
584 | 18.63 | 0.187 | 572.709 | 0.358 | 0.468
585 | 18.663 | 0.191 | 580.554 | 0.363 | 0.477
586 | 18.694 | 0.193 | 590.361 | 0.369 | 0.482
587 | 18.727 | 0.195 | 598.206 | 0.374 | 0.487
588 | 18.758 | 0.197 | 606.052 | 0.379 | 0.491
589 | 18.79 | 0.198 | 615.858 | 0.385 | 0.496
590 | 18.822 | 0.2 | 623.703 | 0.39 | 0.501
591 | 18.854 | 0.202 | 631.549 | 0.395 | 0.506
592 | 18.878 | 0.204 | 639.394 | 0.4 | 0.511
593 | 18.91 | 0.208 | 649.201 | 0.406 | 0.52
594 | 18.942 | 0.208 | 657.046 | 0.411 | 0.52
595 | 18.974 | 0.21 | 666.853 | 0.417 | 0.525
596 | 19.006 | 0.213 | 674.698 | 0.422 | 0.532
597 | 19.062 | 0.218 | 688.427 | 0.43 | 0.544
598 | 19.094 | 0.219 | 696.273 | 0.435 | 0.549
599 | 19.126 | 0.221 | 704.118 | 0.44 | 0.553
600 | 19.151 | 0.221 | 711.963 | 0.445 | 0.553
601 | 19.182 | 0.225 | 721.77 | 0.451 | 0.563
602 | 19.206 | 0.227 | 729.615 | 0.456 | 0.568
603 | 19.239 | 0.229 | 737.461 | 0.461 | 0.573
604 | 19.271 | 0.231 | 747.267 | 0.467 | 0.577
605 | 19.302 | 0.233 | 755.113 | 0.472 | 0.582
606 | 19.335 | 0.235 | 764.919 | 0.478 | 0.587
607 | 19.366 | 0.237 | 772.764 | 0.483 | 0.592
608 | 19.398 | 0.24 | 782.571 | 0.489 | 0.601
609 | 19.431 | 0.24 | 792.378 | 0.495 | 0.601
610 | 19.462 | 0.242 | 800.223 | 0.5 | 0.606
611 | 19.494 | 0.245 | 810.03 | 0.506 | 0.613
612 | 19.527 | 0.248 | 819.837 | 0.512 | 0.62
613 | 19.558 | 0.25 | 827.682 | 0.517 | 0.625
614 | 19.59 | 0.252 | 837.488 | 0.523 | 0.63
615 | 19.622 | 0.254 | 847.295 | 0.53 | 0.635
616 | 19.653 | 0.256 | 855.141 | 0.534 | 0.639
617 | 19.678 | 0.258 | 864.947 | 0.541 | 0.644
618 | 19.702 | 0.26 | 874.753 | 0.547 | 0.649
619 | 19.726 | 0.261 | 882.599 | 0.552 | 0.654
620 | 19.758 | 0.263 | 890.445 | 0.557 | 0.658
621 | 19.79 | 0.265 | 900.251 | 0.563 | 0.663
622 | 19.822 | 0.267 | 908.096 | 0.568 | 0.668
623 | 19.846 | 0.269 | 915.941 | 0.572 | 0.673
624 | 19.878 | 0.271 | 925.748 | 0.579 | 0.678
625 | 19.91 | 0.273 | 935.555 | 0.585 | 0.682
626 | 19.942 | 0.275 | 943.4 | 0.59 | 0.687
627 | 19.974 | 0.278 | 953.207 | 0.596 | 0.694
628 | 20.006 | 0.279 | 963.014 | 0.602 | 0.697
629 | 20.038 | 0.282 | 972.82 | 0.608 | 0.706
630 | 20.07 | 0.284 | 982.627 | 0.614 | 0.711
631 | 20.102 | 0.287 | 992.433 | 0.62 | 0.718
632 | 20.136 | 0.288 | 1002.24 | 0.626 | 0.72
633 | 20.167 | 0.29 | 1014.008 | 0.634 | 0.725
634 | 20.198 | 0.292 | 1023.814 | 0.64 | 0.73
635 | 20.259 | 0.298 | 1041.467 | 0.651 | 0.744
636 | 20.286 | 0.298 | 1051.274 | 0.657 | 0.744
637 | 20.318 | 0.3 | 1059.119 | 0.662 | 0.749
638 | 20.347 | 0.303 | 1066.964 | 0.667 | 0.759
639 | 20.374 | 0.306 | 1080.693 | 0.675 | 0.766
640 | 20.406 | 0.307 | 1090.5 | 0.682 | 0.768
641 | 20.438 | 0.309 | 1100.307 | 0.688 | 0.773
642 | 20.471 | 0.311 | 1112.074 | 0.695 | 0.778
643 | 20.501 | 0.311 | 1121.881 | 0.701 | 0.778
644 | 20.527 | 0.315 | 1129.727 | 0.706 | 0.787
645 | 20.558 | 0.317 | 1137.572 | 0.711 | 0.792
646 | 20.59 | 0.321 | 1147.378 | 0.717 | 0.802
647 | 20.621 | 0.321 | 1159.146 | 0.724 | 0.802
648 | 20.655 | 0.323 | 1168.953 | 0.731 | 0.806
649 | 20.686 | 0.324 | 1180.722 | 0.738 | 0.811
650 | 20.718 | 0.326 | 1190.528 | 0.744 | 0.816
651 | 20.767 | 0.332 | 1208.18 | 0.755 | 0.83
652 | 20.799 | 0.334 | 1216.025 | 0.76 | 0.835
653 | 20.831 | 0.336 | 1227.793 | 0.767 | 0.84
654 | 20.862 | 0.338 | 1237.6 | 0.773 | 0.845
655 | 20.896 | 0.34 | 1249.367 | 0.781 | 0.849
656 | 20.95 | 0.342 | 1267.019 | 0.792 | 0.854
657 | 20.982 | 0.345 | 1276.826 | 0.798 | 0.864
658 | 21.014 | 0.347 | 1286.633 | 0.804 | 0.868
659 | 21.046 | 0.349 | 1296.439 | 0.81 | 0.873
660 | 21.078 | 0.351 | 1308.207 | 0.818 | 0.878
661 | 21.11 | 0.354 | 1318.014 | 0.824 | 0.885
662 | 21.142 | 0.355 | 1329.783 | 0.831 | 0.887
663 | 21.174 | 0.359 | 1341.551 | 0.838 | 0.897
664 | 21.206 | 0.361 | 1351.357 | 0.845 | 0.902
665 | 21.238 | 0.363 | 1363.125 | 0.852 | 0.907
666 | 21.27 | 0.365 | 1372.931 | 0.858 | 0.911
667 | 21.302 | 0.366 | 1384.7 | 0.865 | 0.916
668 | 21.334 | 0.368 | 1396.468 | 0.873 | 0.921
669 | 21.366 | 0.37 | 1406.274 | 0.879 | 0.926
670 | 21.399 | 0.372 | 1418.042 | 0.886 | 0.93
671 | 21.43 | 0.374 | 1427.848 | 0.892 | 0.935
672 | 21.463 | 0.378 | 1437.656 | 0.899 | 0.945
673 | 21.495 | 0.38 | 1447.462 | 0.905 | 0.95
674 | 21.528 | 0.382 | 1459.23 | 0.912 | 0.954
675 | 21.558 | 0.384 | 1470.998 | 0.919 | 0.959
676 | 21.59 | 0.386 | 1482.766 | 0.927 | 0.964
677 | 21.623 | 0.387 | 1492.573 | 0.933 | 0.969
678 | 21.654 | 0.388 | 1502.379 | 0.939 | 0.971
679 | 21.686 | 0.391 | 1510.224 | 0.944 | 0.978
680 | 21.715 | 0.395 | 1520.031 | 0.95 | 0.988
681 | 21.741 | 0.397 | 1529.838 | 0.956 | 0.992
682 | 21.766 | 0.399 | 1541.606 | 0.964 | 0.997
683 | 21.798 | 0.401 | 1553.374 | 0.971 | 1.002
684 | 21.83 | 0.401 | 1565.142 | 0.978 | 1.002
685 | 21.862 | 0.403 | 1574.949 | 0.984 | 1.007
686 | 21.894 | 0.407 | 1582.794 | 0.989 | 1.016
687 | 21.927 | 0.408 | 1592.601 | 0.995 | 1.021
688 | 21.958 | 0.41 | 1602.407 | 1.002 | 1.026
689 | 21.99 | 0.412 | 1614.176 | 1.009 | 1.031
690 | 22.022 | 0.414 | 1623.982 | 1.015 | 1.035
691 | 22.052 | 0.418 | 1635.75 | 1.022 | 1.045
692 | 22.079 | 0.419 | 1647.518 | 1.03 | 1.047
693 | 22.11 | 0.422 | 1657.324 | 1.036 | 1.055
694 | 22.142 | 0.424 | 1669.093 | 1.043 | 1.059
695 | 22.174 | 0.426 | 1678.899 | 1.049 | 1.064
696 | 22.199 | 0.428 | 1688.705 | 1.055 | 1.069
697 | 22.23 | 0.429 | 1698.512 | 1.062 | 1.074
698 | 22.262 | 0.431 | 1708.319 | 1.068 | 1.078
699 | 22.295 | 0.433 | 1718.125 | 1.074 | 1.083
700 | 22.326 | 0.435 | 1727.932 | 1.08 | 1.088
701 | 22.358 | 0.437 | 1739.701 | 1.087 | 1.093
702 | 22.39 | 0.439 | 1749.507 | 1.093 | 1.097
703 | 22.414 | 0.441 | 1759.314 | 1.1 | 1.102
704 | 22.446 | 0.443 | 1767.159 | 1.104 | 1.107
705 | 22.478 | 0.445 | 1776.965 | 1.111 | 1.112
706 | 22.51 | 0.449 | 1788.733 | 1.118 | 1.121
707 | 22.542 | 0.45 | 1798.541 | 1.124 | 1.126
708 | 22.575 | 0.45 | 1810.308 | 1.131 | 1.126
709 | 22.607 | 0.452 | 1822.076 | 1.139 | 1.131
710 | 22.638 | 0.456 | 1831.883 | 1.145 | 1.14
711 | 22.67 | 0.458 | 1841.689 | 1.151 | 1.145
712 | 22.703 | 0.46 | 1853.458 | 1.158 | 1.15
713 | 22.734 | 0.462 | 1863.264 | 1.165 | 1.155
714 | 22.766 | 0.464 | 1875.032 | 1.172 | 1.159
715 | 22.798 | 0.466 | 1884.838 | 1.178 | 1.164
716 | 22.83 | 0.468 | 1896.607 | 1.185 | 1.169
717 | 22.858 | 0.471 | 1906.413 | 1.192 | 1.179
718 | 22.886 | 0.473 | 1916.22 | 1.198 | 1.183
719 | 22.918 | 0.475 | 1926.026 | 1.204 | 1.188
720 | 22.95 | 0.477 | 1935.833 | 1.21 | 1.193
721 | 22.982 | 0.479 | 1947.601 | 1.217 | 1.198
722 | 23.014 | 0.481 | 1957.407 | 1.223 | 1.202
723 | 23.047 | 0.483 | 1969.176 | 1.231 | 1.207
724 | 23.078 | 0.486 | 1978.983 | 1.237 | 1.214
725 | 23.11 | 0.488 | 1990.75 | 1.244 | 1.219
726 | 23.142 | 0.489 | 2000.557 | 1.25 | 1.222
727 | 23.198 | 0.494 | 2018.209 | 1.261 | 1.236
728 | 23.23 | 0.496 | 2029.977 | 1.269 | 1.241
729 | 23.258 | 0.498 | 2039.784 | 1.275 | 1.245
730 | 23.286 | 0.498 | 2047.629 | 1.28 | 1.245
731 | 23.31 | 0.5 | 2059.397 | 1.287 | 1.25
732 | 23.335 | 0.502 | 2067.242 | 1.292 | 1.255
733 | 23.366 | 0.504 | 2075.088 | 1.297 | 1.26
734 | 23.398 | 0.508 | 2084.895 | 1.303 | 1.269
735 | 23.43 | 0.51 | 2094.701 | 1.309 | 1.274
736 | 23.462 | 0.512 | 2104.508 | 1.315 | 1.279
737 | 23.494 | 0.513 | 2116.276 | 1.323 | 1.284
738 | 23.526 | 0.515 | 2126.082 | 1.329 | 1.288
739 | 23.558 | 0.517 | 2137.85 | 1.336 | 1.293
740 | 23.59 | 0.519 | 2147.657 | 1.342 | 1.298
741 | 23.622 | 0.523 | 2157.463 | 1.348 | 1.307
742 | 23.654 | 0.525 | 2169.231 | 1.356 | 1.312
743 | 23.686 | 0.527 | 2179.038 | 1.362 | 1.317
744 | 23.718 | 0.529 | 2190.806 | 1.369 | 1.322
745 | 23.75 | 0.531 | 2202.574 | 1.377 | 1.326
746 | 23.782 | 0.532 | 2212.381 | 1.383 | 1.331
747 | 23.814 | 0.534 | 2222.187 | 1.389 | 1.336
748 | 23.862 | 0.538 | 2237.878 | 1.399 | 1.346
749 | 23.894 | 0.54 | 2245.723 | 1.404 | 1.35
750 | 23.926 | 0.542 | 2255.53 | 1.41 | 1.355
751 | 23.958 | 0.546 | 2265.336 | 1.416 | 1.365
752 | 23.99 | 0.548 | 2277.105 | 1.423 | 1.369
753 | 24.022 | 0.548 | 2286.911 | 1.429 | 1.369
754 | 24.055 | 0.552 | 2298.679 | 1.437 | 1.379
755 | 24.086 | 0.553 | 2308.486 | 1.443 | 1.384
756 | 24.119 | 0.555 | 2318.293 | 1.449 | 1.389
757 | 24.15 | 0.557 | 2328.099 | 1.455 | 1.393
758 | 24.182 | 0.56 | 2339.867 | 1.462 | 1.401
759 | 24.214 | 0.561 | 2349.674 | 1.469 | 1.403
760 | 24.247 | 0.563 | 2359.48 | 1.475 | 1.408
761 | 24.279 | 0.565 | 2369.287 | 1.481 | 1.412
762 | 24.311 | 0.567 | 2379.094 | 1.487 | 1.417
763 | 24.344 | 0.571 | 2388.9 | 1.493 | 1.427
764 | 24.374 | 0.573 | 2398.707 | 1.499 | 1.431
765 | 24.405 | 0.574 | 2408.514 | 1.505 | 1.436
766 | 24.434 | 0.576 | 2420.282 | 1.513 | 1.441
767 | 24.462 | 0.578 | 2430.089 | 1.519 | 1.446
768 | 24.486 | 0.58 | 2439.895 | 1.525 | 1.451
769 | 24.52 | 0.582 | 2447.741 | 1.53 | 1.455
770 | 24.551 | 0.585 | 2457.547 | 1.536 | 1.463
771 | 24.582 | 0.586 | 2467.354 | 1.542 | 1.465
772 | 24.615 | 0.59 | 2477.16 | 1.548 | 1.474
773 | 24.647 | 0.592 | 2488.928 | 1.556 | 1.479
774 | 24.678 | 0.592 | 2498.734 | 1.562 | 1.479
775 | 24.71 | 0.594 | 2508.541 | 1.568 | 1.484
776 | 24.742 | 0.595 | 2518.348 | 1.574 | 1.489
777 | 24.774 | 0.599 | 2526.193 | 1.579 | 1.498
778 | 24.806 | 0.601 | 2536 | 1.585 | 1.503
779 | 24.838 | 0.603 | 2545.807 | 1.591 | 1.508
780 | 24.87 | 0.606 | 2555.613 | 1.597 | 1.515
781 | 24.926 | 0.609 | 2575.227 | 1.61 | 1.522
782 | 24.958 | 0.611 | 2585.033 | 1.616 | 1.527
783 | 24.99 | 0.613 | 2594.84 | 1.622 | 1.532
784 | 25.019 | 0.615 | 2602.685 | 1.627 | 1.536
785 | 25.046 | 0.617 | 2614.453 | 1.634 | 1.543
786 | 25.079 | 0.62 | 2624.26 | 1.64 | 1.551
787 | 25.11 | 0.622 | 2634.066 | 1.646 | 1.556
788 | 25.142 | 0.624 | 2643.874 | 1.652 | 1.56
789 | 25.174 | 0.626 | 2653.68 | 1.659 | 1.565
790 | 25.199 | 0.628 | 2663.487 | 1.665 | 1.57
791 | 25.23 | 0.63 | 2673.293 | 1.671 | 1.575
792 | 25.254 | 0.632 | 2681.138 | 1.676 | 1.579
793 | 25.287 | 0.634 | 2690.945 | 1.682 | 1.584
794 | 25.318 | 0.636 | 2700.752 | 1.688 | 1.589
795 | 25.35 | 0.637 | 2710.559 | 1.694 | 1.594
796 | 25.383 | 0.639 | 2720.365 | 1.7 | 1.598
797 | 25.414 | 0.641 | 2730.172 | 1.706 | 1.603
798 | 25.446 | 0.645 | 2739.978 | 1.712 | 1.613
799 | 25.479 | 0.647 | 2749.785 | 1.719 | 1.618
800 | 25.51 | 0.649 | 2761.554 | 1.726 | 1.622
801 | 25.542 | 0.651 | 2771.36 | 1.732 | 1.627
802 | 25.575 | 0.653 | 2781.167 | 1.738 | 1.632
803 | 25.606 | 0.653 | 2790.973 | 1.744 | 1.632
804 | 25.63 | 0.655 | 2798.819 | 1.749 | 1.637
805 | 25.654 | 0.658 | 2806.664 | 1.754 | 1.646
806 | 25.686 | 0.66 | 2816.471 | 1.76 | 1.651
807 | 25.718 | 0.662 | 2824.316 | 1.765 | 1.656
808 | 25.749 | 0.664 | 2834.123 | 1.771 | 1.66
809 | 25.774 | 0.666 | 2845.89 | 1.779 | 1.665
810 | 25.798 | 0.668 | 2855.697 | 1.785 | 1.67
811 | 25.83 | 0.67 | 2863.542 | 1.79 | 1.675
812 | 25.862 | 0.672 | 2871.388 | 1.795 | 1.68
813 | 25.894 | 0.674 | 2881.194 | 1.801 | 1.684
814 | 25.926 | 0.676 | 2891.001 | 1.807 | 1.689
815 | 25.958 | 0.678 | 2900.808 | 1.813 | 1.694
816 | 25.99 | 0.681 | 2910.614 | 1.819 | 1.703
817 | 26.022 | 0.683 | 2920.421 | 1.825 | 1.708
818 | 26.054 | 0.685 | 2930.227 | 1.831 | 1.713
819 | 26.086 | 0.687 | 2941.996 | 1.839 | 1.718
820 | 26.111 | 0.689 | 2951.802 | 1.845 | 1.723
821 | 26.143 | 0.691 | 2961.609 | 1.851 | 1.727
822 | 26.174 | 0.693 | 2969.455 | 1.856 | 1.732
823 | 26.198 | 0.695 | 2979.261 | 1.862 | 1.737
824 | 26.222 | 0.697 | 2987.106 | 1.867 | 1.742
825 | 26.246 | 0.699 | 2994.951 | 1.872 | 1.746
826 | 26.272 | 0.699 | 3002.797 | 1.877 | 1.746
827 | 26.33 | 0.702 | 3016.526 | 1.885 | 1.756
828 | 26.358 | 0.704 | 3026.332 | 1.891 | 1.761
829 | 26.391 | 0.708 | 3036.139 | 1.898 | 1.77
830 | 26.422 | 0.71 | 3043.985 | 1.902 | 1.775
831 | 26.454 | 0.712 | 3055.753 | 1.91 | 1.78
832 | 26.486 | 0.714 | 3065.559 | 1.916 | 1.785
833 | 26.519 | 0.716 | 3075.366 | 1.922 | 1.789
834 | 26.55 | 0.718 | 3085.172 | 1.928 | 1.794
835 | 26.582 | 0.72 | 3096.941 | 1.936 | 1.799
836 | 26.614 | 0.721 | 3106.747 | 1.942 | 1.804
837 | 26.638 | 0.723 | 3114.593 | 1.947 | 1.808
838 | 26.67 | 0.725 | 3124.399 | 1.953 | 1.813
839 | 26.702 | 0.727 | 3134.206 | 1.959 | 1.818
840 | 26.73 | 0.729 | 3142.052 | 1.964 | 1.823
841 | 26.758 | 0.733 | 3151.858 | 1.97 | 1.832
842 | 26.815 | 0.736 | 3167.548 | 1.98 | 1.84
843 | 26.846 | 0.737 | 3177.355 | 1.986 | 1.842
844 | 26.878 | 0.741 | 3187.162 | 1.992 | 1.851
845 | 26.91 | 0.742 | 3196.969 | 1.998 | 1.856
846 | 26.942 | 0.744 | 3206.775 | 2.004 | 1.861
847 | 26.974 | 0.746 | 3216.582 | 2.01 | 1.866
848 | 27.006 | 0.75 | 3226.388 | 2.016 | 1.875
849 | 27.035 | 0.752 | 3238.157 | 2.024 | 1.88
850 | 27.062 | 0.754 | 3249.925 | 2.031 | 1.885
851 | 27.094 | 0.754 | 3259.731 | 2.037 | 1.885
852 | 27.127 | 0.756 | 3269.538 | 2.043 | 1.89
853 | 27.161 | 0.758 | 3277.383 | 2.048 | 1.894
854 | 27.191 | 0.762 | 3285.229 | 2.053 | 1.904
855 | 27.222 | 0.763 | 3293.074 | 2.058 | 1.909
856 | 27.251 | 0.765 | 3302.88 | 2.064 | 1.913
857 | 27.278 | 0.767 | 3312.686 | 2.07 | 1.918
858 | 27.302 | 0.767 | 3322.493 | 2.077 | 1.918
859 | 27.326 | 0.769 | 3332.301 | 2.083 | 1.923
860 | 27.358 | 0.771 | 3338.184 | 2.086 | 1.928
861 | 27.383 | 0.773 | 3346.03 | 2.091 | 1.932
862 | 27.414 | 0.777 | 3353.874 | 2.096 | 1.942
863 | 27.446 | 0.779 | 3361.72 | 2.101 | 1.947
864 | 27.478 | 0.781 | 3373.489 | 2.108 | 1.952
865 | 27.51 | 0.783 | 3383.295 | 2.115 | 1.956
866 | 27.542 | 0.784 | 3395.063 | 2.122 | 1.961
867 | 27.602 | 0.788 | 3410.753 | 2.132 | 1.971
868 | 27.63 | 0.79 | 3418.599 | 2.137 | 1.975
869 | 27.661 | 0.793 | 3426.444 | 2.142 | 1.983
870 | 27.694 | 0.795 | 3436.25 | 2.148 | 1.987
871 | 27.726 | 0.798 | 3448.019 | 2.155 | 1.994
872 | 27.758 | 0.8 | 3457.826 | 2.161 | 1.999
873 | 27.791 | 0.802 | 3467.632 | 2.167 | 2.004
874 | 27.822 | 0.804 | 3477.439 | 2.173 | 2.009
875 | 27.854 | 0.805 | 3487.246 | 2.18 | 2.014
876 | 27.886 | 0.807 | 3495.091 | 2.184 | 2.018
877 | 27.918 | 0.81 | 3504.897 | 2.191 | 2.025
878 | 27.95 | 0.813 | 3514.704 | 2.197 | 2.033
879 | 27.983 | 0.814 | 3524.51 | 2.203 | 2.035
880 | 28.014 | 0.817 | 3534.317 | 2.209 | 2.042
881 | 28.046 | 0.819 | 3544.123 | 2.215 | 2.047
882 | 28.078 | 0.821 | 3551.969 | 2.22 | 2.052
883 | 28.11 | 0.823 | 3561.775 | 2.226 | 2.057
884 | 28.158 | 0.826 | 3575.505 | 2.235 | 2.066
885 | 28.183 | 0.828 | 3583.35 | 2.24 | 2.071
886 | 28.214 | 0.83 | 3591.195 | 2.244 | 2.076
887 | 28.246 | 0.83 | 3599.041 | 2.249 | 2.076
888 | 28.279 | 0.833 | 3608.848 | 2.256 | 2.083
889 | 28.31 | 0.836 | 3616.693 | 2.26 | 2.09
890 | 28.342 | 0.838 | 3626.5 | 2.267 | 2.095
891 | 28.374 | 0.842 | 3636.306 | 2.273 | 2.104
892 | 28.406 | 0.844 | 3646.113 | 2.279 | 2.109
893 | 28.439 | 0.844 | 3655.919 | 2.285 | 2.109
894 | 28.47 | 0.846 | 3665.726 | 2.291 | 2.114
895 | 28.498 | 0.847 | 3673.571 | 2.296 | 2.119
896 | 28.526 | 0.849 | 3681.417 | 2.301 | 2.123
897 | 28.558 | 0.853 | 3691.223 | 2.307 | 2.133
898 | 28.582 | 0.853 | 3699.069 | 2.312 | 2.133
899 | 28.614 | 0.857 | 3706.914 | 2.317 | 2.142
900 | 28.646 | 0.859 | 3716.721 | 2.323 | 2.147
901 | 28.678 | 0.861 | 3724.567 | 2.328 | 2.152
902 | 28.712 | 0.863 | 3734.373 | 2.334 | 2.157
903 | 28.742 | 0.865 | 3744.179 | 2.34 | 2.161
904 | 28.773 | 0.867 | 3752.025 | 2.345 | 2.166
905 | 28.806 | 0.869 | 3761.831 | 2.351 | 2.174
906 | 28.839 | 0.872 | 3771.638 | 2.357 | 2.181
907 | 28.871 | 0.874 | 3779.484 | 2.362 | 2.185
908 | 28.902 | 0.876 | 3789.29 | 2.368 | 2.19
909 | 28.934 | 0.878 | 3799.097 | 2.374 | 2.195
910 | 28.966 | 0.88 | 3806.942 | 2.379 | 2.2
911 | 28.998 | 0.882 | 3814.787 | 2.384 | 2.204
912 | 29.03 | 0.884 | 3824.594 | 2.39 | 2.209
913 | 29.062 | 0.886 | 3832.439 | 2.395 | 2.214
914 | 29.094 | 0.887 | 3842.246 | 2.401 | 2.219
915 | 29.127 | 0.891 | 3852.052 | 2.408 | 2.228
916 | 29.159 | 0.893 | 3859.898 | 2.412 | 2.233
917 | 29.19 | 0.895 | 3869.704 | 2.419 | 2.238
918 | 29.215 | 0.895 | 3879.512 | 2.425 | 2.238
919 | 29.247 | 0.899 | 3887.357 | 2.43 | 2.247
920 | 29.278 | 0.901 | 3897.163 | 2.436 | 2.252
921 | 29.302 | 0.903 | 3905.009 | 2.441 | 2.257
922 | 29.335 | 0.905 | 3912.854 | 2.446 | 2.262
923 | 29.366 | 0.907 | 3922.66 | 2.452 | 2.266
924 | 29.398 | 0.908 | 3932.467 | 2.458 | 2.271
925 | 29.43 | 0.91 | 3940.312 | 2.463 | 2.276
926 | 29.462 | 0.912 | 3950.119 | 2.469 | 2.281
927 | 29.494 | 0.916 | 3957.965 | 2.474 | 2.29
928 | 29.526 | 0.918 | 3967.771 | 2.48 | 2.295
929 | 29.558 | 0.918 | 3975.616 | 2.485 | 2.295
930 | 29.59 | 0.92 | 3985.423 | 2.491 | 2.3
931 | 29.614 | 0.924 | 3991.307 | 2.495 | 2.309
932 | 29.646 | 0.926 | 4001.113 | 2.501 | 2.314
933 | 29.679 | 0.928 | 4008.959 | 2.506 | 2.319
934 | 29.71 | 0.929 | 4018.765 | 2.512 | 2.324
935 | 29.742 | 0.931 | 4026.611 | 2.517 | 2.328
936 | 29.775 | 0.933 | 4036.417 | 2.523 | 2.333
937 | 29.806 | 0.935 | 4044.263 | 2.528 | 2.338
938 | 29.83 | 0.937 | 4052.108 | 2.533 | 2.343
939 | 29.862 | 0.94 | 4061.915 | 2.539 | 2.35
940 | 29.895 | 0.941 | 4069.76 | 2.544 | 2.352
941 | 29.926 | 0.945 | 4077.605 | 2.549 | 2.362
942 | 29.95 | 0.945 | 4085.451 | 2.553 | 2.362
943 | 29.982 | 0.947 | 4093.296 | 2.558 | 2.367
944 | 30.012 | 0.949 | 4101.141 | 2.563 | 2.371
945 | 30.038 | 0.95 | 4108.987 | 2.568 | 2.376
946 | 30.062 | 0.953 | 4114.871 | 2.572 | 2.383
947 | 30.094 | 0.954 | 4122.716 | 2.577 | 2.386
948 | 30.118 | 0.956 | 4130.561 | 2.582 | 2.391
949 | 30.15 | 0.958 | 4138.407 | 2.587 | 2.395
950 | 30.175 | 0.961 | 4146.252 | 2.591 | 2.403
951 | 30.234 | 0.966 | 4159.982 | 2.6 | 2.414
952 | 30.262 | 0.968 | 4169.788 | 2.606 | 2.419
953 | 30.294 | 0.97 | 4177.634 | 2.611 | 2.424
954 | 30.327 | 0.971 | 4185.479 | 2.616 | 2.429
955 | 30.358 | 0.973 | 4195.285 | 2.622 | 2.433
956 | 30.39 | 0.975 | 4205.092 | 2.628 | 2.438
957 | 30.422 | 0.977 | 4212.938 | 2.633 | 2.443
958 | 30.454 | 0.979 | 4220.783 | 2.638 | 2.448
959 | 30.487 | 0.981 | 4228.628 | 2.643 | 2.453
960 | 30.518 | 0.983 | 4236.473 | 2.648 | 2.457
961 | 30.542 | 0.985 | 4244.318 | 2.653 | 2.462
962 | 30.566 | 0.987 | 4252.164 | 2.658 | 2.467
963 | 30.598 | 0.989 | 4260.009 | 2.663 | 2.472
964 | 30.63 | 0.991 | 4267.855 | 2.667 | 2.476
965 | 30.662 | 0.992 | 4275.7 | 2.672 | 2.481
966 | 30.695 | 0.994 | 4283.545 | 2.677 | 2.486
967 | 30.726 | 0.998 | 4293.352 | 2.683 | 2.495
968 | 30.759 | 1 | 4301.197 | 2.688 | 2.5
969 | 30.791 | 1.002 | 4311.004 | 2.694 | 2.505
970 | 30.822 | 1.004 | 4318.849 | 2.699 | 2.51
971 | 30.854 | 1.006 | 4328.656 | 2.705 | 2.515
972 | 30.886 | 1.008 | 4338.462 | 2.712 | 2.519
973 | 30.918 | 1.01 | 4346.307 | 2.716 | 2.524
974 | 30.95 | 1.012 | 4354.153 | 2.721 | 2.529
975 | 30.974 | 1.015 | 4361.998 | 2.726 | 2.538
976 | 30.999 | 1.015 | 4369.844 | 2.731 | 2.538
977 | 31.03 | 1.019 | 4379.65 | 2.737 | 2.548
978 | 31.062 | 1.019 | 4387.496 | 2.742 | 2.548
979 | 31.094 | 1.023 | 4397.303 | 2.748 | 2.558
980 | 31.118 | 1.023 | 4405.147 | 2.753 | 2.558
981 | 31.142 | 1.025 | 4412.993 | 2.758 | 2.562
982 | 31.174 | 1.029 | 4418.877 | 2.762 | 2.572
983 | 31.206 | 1.031 | 4428.684 | 2.768 | 2.577
984 | 31.239 | 1.033 | 4436.529 | 2.773 | 2.581
985 | 31.271 | 1.034 | 4444.374 | 2.778 | 2.586
986 | 31.303 | 1.036 | 4454.181 | 2.784 | 2.591
987 | 31.334 | 1.038 | 4462.027 | 2.789 | 2.596
988 | 31.367 | 1.04 | 4467.91 | 2.792 | 2.6
989 | 31.398 | 1.043 | 4477.717 | 2.799 | 2.608
990 | 31.43 | 1.045 | 4485.562 | 2.803 | 2.612
991 | 31.462 | 1.046 | 4493.408 | 2.808 | 2.615
992 | 31.495 | 1.05 | 4503.214 | 2.815 | 2.624
993 | 31.527 | 1.052 | 4513.021 | 2.821 | 2.629
994 | 31.559 | 1.054 | 4520.867 | 2.826 | 2.634
995 | 31.59 | 1.055 | 4528.711 | 2.83 | 2.639
996 | 31.622 | 1.057 | 4538.519 | 2.837 | 2.643
997 | 31.654 | 1.06 | 4546.364 | 2.841 | 2.651
998 | 31.687 | 1.061 | 4554.209 | 2.846 | 2.653
999 | 31.719 | 1.065 | 4564.016 | 2.853 | 2.662
1000 | 31.75 | 1.067 | 4573.822 | 2.859 | 2.667
1001 | 31.783 | 1.069 | 4583.628 | 2.865 | 2.672
1002 | 31.814 | 1.071 | 4591.474 | 2.87 | 2.677
1003 | 31.846 | 1.073 | 4601.28 | 2.876 | 2.682
1004 | 31.878 | 1.075 | 4609.126 | 2.881 | 2.686
1005 | 31.91 | 1.076 | 4616.971 | 2.886 | 2.691
1006 | 31.942 | 1.08 | 4624.817 | 2.891 | 2.701
1007 | 31.975 | 1.082 | 4634.624 | 2.897 | 2.705
1008 | 32.006 | 1.084 | 4642.469 | 2.902 | 2.71
1009 | 32.038 | 1.086 | 4652.276 | 2.908 | 2.715
1010 | 32.07 | 1.088 | 4660.12 | 2.913 | 2.72
1011 | 32.102 | 1.09 | 4667.966 | 2.917 | 2.725
1012 | 32.134 | 1.092 | 4675.811 | 2.922 | 2.729
1013 | 32.158 | 1.094 | 4685.618 | 2.929 | 2.734
1014 | 32.19 | 1.096 | 4693.464 | 2.933 | 2.739
1015 | 32.222 | 1.097 | 4701.309 | 2.938 | 2.744
1016 | 32.255 | 1.097 | 4709.154 | 2.943 | 2.744
1017 | 32.31 | 1.105 | 4722.884 | 2.952 | 2.763
1018 | 32.342 | 1.107 | 4730.728 | 2.957 | 2.767
1019 | 32.374 | 1.107 | 4738.573 | 2.962 | 2.767
1020 | 32.402 | 1.109 | 4746.419 | 2.967 | 2.772
1021 | 32.43 | 1.111 | 4756.226 | 2.973 | 2.777
1022 | 32.462 | 1.113 | 4762.11 | 2.976 | 2.782
1023 | 32.495 | 1.117 | 4769.955 | 2.981 | 2.791
1024 | 32.526 | 1.118 | 4777.801 | 2.986 | 2.796
1025 | 32.56 | 1.12 | 4785.646 | 2.991 | 2.801
1026 | 32.591 | 1.122 | 4795.453 | 2.997 | 2.806
1027 | 32.622 | 1.124 | 4805.259 | 3.003 | 2.81
1028 | 32.654 | 1.128 | 4813.104 | 3.008 | 2.82
1029 | 32.678 | 1.128 | 4820.95 | 3.013 | 2.82
1030 | 32.702 | 1.13 | 4828.795 | 3.018 | 2.825
1031 | 32.752 | 1.132 | 4836.64 | 3.023 | 2.829