## 工作表1
No. | 時間( s) | 變形( mm) | 力量( N) | 應力( N/mm^2) | 應變( %)
1 | 0 | 0 | 0 | 0 | 0
2 | 0.079 | 0 | 0 | 0 | 0
3 | 0.105 | 0 | 0 | 0 | 0
4 | 0.137 | 0 | 0 | 0 | 0
5 | 0.169 | 0 | 0 | 0 | 0
6 | 0.199 | 0 | 0 | 0 | 0
7 | 0.232 | 0 | 0 | 0 | 0
8 | 0.263 | 0 | 0 | 0 | 0
9 | 0.297 | 0 | 0 | 0 | 0
10 | 0.328 | 0 | 0 | 0 | 0
11 | 0.359 | 0 | 0 | 0 | 0
12 | 0.387 | 0 | 0 | 0 | 0
13 | 0.415 | 0 | 0 | 0 | 0
14 | 0.447 | 0 | 0 | 0 | 0
15 | 0.479 | 0 | 0 | 0 | 0
16 | 0.511 | 0 | 0 | 0 | 0
17 | 0.544 | 0 | 0 | 0 | 0
18 | 0.575 | 0 | 0 | 0 | 0
19 | 0.608 | 0 | 0 | 0 | 0
20 | 0.641 | 0 | 0 | 0 | 0
21 | 0.671 | 0 | 0 | 0 | 0
22 | 0.704 | 0 | 0 | 0 | 0
23 | 0.736 | 0 | 0 | 0 | 0
24 | 0.767 | 0 | 0 | 0 | 0
25 | 0.8 | 0 | 0 | 0 | 0
26 | 0.831 | 0 | 0 | 0 | 0
27 | 0.861 | 0 | 0 | 0 | 0
28 | 0.888 | 0 | 0 | 0 | 0
29 | 0.92 | 0 | 0 | 0 | 0
30 | 0.951 | 0 | 0 | 0 | 0
31 | 0.984 | 0 | 0 | 0 | 0
32 | 1.015 | 0 | 0 | 0 | 0
33 | 1.048 | 0 | 0 | 0 | 0
34 | 1.079 | 0 | 0 | 0 | 0
35 | 1.111 | 0 | 0 | 0 | 0
36 | 1.145 | 0 | 0 | 0 | 0
37 | 1.176 | 0 | 0 | 0 | 0
38 | 1.208 | 0 | 0 | 0 | 0
39 | 1.24 | 0 | 0 | 0 | 0
40 | 1.271 | 0 | 0 | 0 | 0
41 | 1.303 | 0 | 0 | 0 | 0
42 | 1.335 | 0 | 0 | 0 | 0
43 | 1.367 | 0 | 0 | 0 | 0
44 | 1.399 | 0 | 0 | 0 | 0
45 | 1.433 | 0 | 0 | 0 | 0
46 | 1.463 | 0 | 0 | 0 | 0
47 | 1.496 | 0 | 0 | 0 | 0
48 | 1.528 | 0 | 0 | 0 | 0
49 | 1.559 | 0 | 0 | 0 | 0
50 | 1.591 | 0 | 0 | 0 | 0
51 | 1.625 | 0 | 0 | 0 | 0
52 | 1.656 | 0 | 0 | 0 | 0
53 | 1.687 | 0 | 0 | 0 | 0
54 | 1.72 | 0 | 0 | 0 | 0
55 | 1.751 | 0 | 0 | 0 | 0
56 | 1.783 | 0 | 0 | 0 | 0
57 | 1.816 | 0 | 0 | 0 | 0
58 | 1.849 | 0 | 0 | 0 | 0
59 | 1.88 | 0 | 0 | 0 | 0
60 | 1.913 | 0 | 0 | 0 | 0
61 | 1.945 | 0 | 0 | 0 | 0
62 | 1.976 | 0 | 0 | 0 | 0
63 | 2.007 | 0 | 0 | 0 | 0
64 | 2.039 | 0 | 0 | 0 | 0
65 | 2.071 | 0 | 0 | 0 | 0
66 | 2.103 | 0 | 0 | 0 | 0
67 | 2.136 | 0 | 0 | 0 | 0
68 | 2.167 | 0 | 0 | 0 | 0
69 | 2.201 | 0 | 0 | 0 | 0
70 | 2.231 | 0 | 0 | 0 | 0
71 | 2.263 | 0 | 0 | 0 | 0
72 | 2.295 | 0 | 0 | 0 | 0
73 | 2.327 | 0 | 0 | 0 | 0
74 | 2.361 | 0 | 0 | 0 | 0
75 | 2.392 | 0 | 0 | 0 | 0
76 | 2.425 | 0 | 0 | 0 | 0
77 | 2.456 | 0 | 0 | 0 | 0
78 | 2.489 | 0 | 0 | 0 | 0
79 | 2.52 | 0 | 0 | 0 | 0
80 | 2.552 | 0 | 0 | 0 | 0
81 | 2.583 | 0 | 0 | 0 | 0
82 | 2.617 | 0 | 0 | 0 | 0
83 | 2.648 | 0 | 0 | 0 | 0
84 | 2.68 | 0 | 0 | 0 | 0
85 | 2.711 | 0 | 0 | 0 | 0
86 | 2.744 | 0 | 0 | 0 | 0
87 | 2.776 | 0 | 0 | 0 | 0
88 | 2.808 | 0 | 0 | 0 | 0
89 | 2.84 | 0 | 0 | 0 | 0
90 | 2.872 | 0 | 0 | 0 | 0
91 | 2.903 | 0 | 0 | 0 | 0
92 | 2.928 | 0 | 0 | 0 | 0
93 | 2.959 | 0 | 0 | 0 | 0
94 | 2.991 | 0 | 0 | 0 | 0
95 | 3.024 | 0 | 0 | 0 | 0
96 | 3.056 | 0 | 0 | 0 | 0
97 | 3.087 | 0 | 0 | 0 | 0
98 | 3.12 | 0 | 0 | 0 | 0
99 | 3.151 | 0 | 0 | 0 | 0
100 | 3.184 | 0 | 0 | 0 | 0
101 | 3.215 | 0 | 0 | 0 | 0
102 | 3.247 | 0 | 0 | 0 | 0
103 | 3.28 | 0 | 0 | 0 | 0
104 | 3.312 | 0 | 0 | 0 | 0
105 | 3.344 | 0 | 0 | 0 | 0
106 | 3.376 | 0 | 0 | 0 | 0
107 | 3.407 | 0 | 0 | 0 | 0
108 | 3.441 | 0 | 0 | 0 | 0
109 | 3.472 | 0 | 0 | 0 | 0
110 | 3.503 | 0 | 0 | 0 | 0
111 | 3.535 | 0 | 0 | 0 | 0
112 | 3.567 | 0 | 0 | 0 | 0
113 | 3.599 | 0 | 0 | 0 | 0
114 | 3.633 | 0 | 0 | 0 | 0
115 | 3.663 | 0 | 0 | 0 | 0
116 | 3.695 | 0 | 0 | 0 | 0
117 | 3.729 | 0 | 0 | 0 | 0
118 | 3.759 | 0 | 0 | 0 | 0
119 | 3.791 | 0 | 0 | 0 | 0
120 | 3.824 | 0 | 0 | 0 | 0
121 | 3.88 | 0 | 0 | 0 | 0
122 | 3.911 | 0 | 0 | 0 | 0
123 | 3.944 | 0 | 0 | 0 | 0
124 | 3.976 | 0 | 0 | 0 | 0
125 | 4.008 | 0 | 0 | 0 | 0
126 | 4.041 | 0 | 0 | 0 | 0
127 | 4.071 | 0 | 0 | 0 | 0
128 | 4.103 | 0 | 0 | 0 | 0
129 | 4.136 | 0 | 0 | 0 | 0
130 | 4.167 | 0 | 0 | 0 | 0
131 | 4.199 | 0 | 0 | 0 | 0
132 | 4.231 | 0 | 0 | 0 | 0
133 | 4.264 | 0 | 0 | 0 | 0
134 | 4.296 | 0 | 0 | 0 | 0
135 | 4.327 | 0 | 0 | 0 | 0
136 | 4.36 | 0 | 0 | 0 | 0
137 | 4.391 | 0 | 0 | 0 | 0
138 | 4.424 | 0 | 0 | 0 | 0
139 | 4.456 | 0 | 0 | 0 | 0
140 | 4.487 | 0 | 0 | 0 | 0
141 | 4.52 | 0 | 0 | 0 | 0
142 | 4.552 | 0 | 0 | 0 | 0
143 | 4.584 | 0 | 0 | 0 | 0
144 | 4.615 | 0 | 0 | 0 | 0
145 | 4.647 | 0 | 0 | 0 | 0
146 | 4.679 | 0 | 0 | 0 | 0
147 | 4.711 | 0 | 0 | 0 | 0
148 | 4.744 | 0 | 0 | 0 | 0
149 | 4.775 | 0 | 0 | 0 | 0
150 | 4.809 | 0 | 0 | 0 | 0
151 | 4.84 | 0 | 0 | 0 | 0
152 | 4.871 | 0 | 0 | 0 | 0
153 | 4.903 | 0 | 0 | 0 | 0
154 | 4.937 | 0 | 0 | 0 | 0
155 | 4.968 | 0 | 0 | 0 | 0
156 | 5 | 0 | 0 | 0 | 0
157 | 5.031 | 0 | 0 | 0 | 0
158 | 5.063 | 0 | 0 | 0 | 0
159 | 5.097 | 0 | 0 | 0 | 0
160 | 5.128 | 0 | 0 | 0 | 0
161 | 5.159 | 0 | 0 | 0 | 0
162 | 5.191 | 0 | 0 | 0 | 0
163 | 5.223 | 0 | 0 | 0 | 0
164 | 5.256 | 0 | 0 | 0 | 0
165 | 5.287 | 0 | 0 | 0 | 0
166 | 5.32 | 0 | 0 | 0 | 0
167 | 5.351 | 0 | 0 | 0 | 0
168 | 5.384 | 0 | 0 | 0 | 0
169 | 5.416 | 0 | 0 | 0 | 0
170 | 5.448 | 0 | 0 | 0 | 0
171 | 5.48 | 0 | 0 | 0 | 0
172 | 5.511 | 0 | 0 | 0 | 0
173 | 5.544 | 0 | 0 | 0 | 0
174 | 5.575 | 0 | 0 | 0 | 0
175 | 5.607 | 0 | 0 | 0 | 0
176 | 5.64 | 0 | 0 | 0 | 0
177 | 5.672 | 0 | 0 | 0 | 0
178 | 5.704 | 0 | 0 | 0 | 0
179 | 5.736 | 0 | 0 | 0 | 0
180 | 5.767 | 0 | 0 | 0 | 0
181 | 5.799 | 0 | 0 | 0 | 0
182 | 5.831 | 0 | 0 | 0 | 0
183 | 5.863 | 0 | 0 | 0 | 0
184 | 5.897 | 0 | 0 | 0 | 0
185 | 5.928 | 0 | 0 | 0 | 0
186 | 5.959 | 0 | 0 | 0 | 0
187 | 5.992 | 0 | 0 | 0 | 0
188 | 6.024 | 0 | 0 | 0 | 0
189 | 6.056 | 0 | 0 | 0 | 0
190 | 6.088 | 0 | 0 | 0 | 0
191 | 6.12 | 0 | 0 | 0 | 0
192 | 6.152 | 0 | 0 | 0 | 0
193 | 6.184 | 0 | 0 | 0 | 0
194 | 6.216 | 0 | 0 | 0 | 0
195 | 6.247 | 0 | 0 | 0 | 0
196 | 6.28 | 0 | 0 | 0 | 0
197 | 6.312 | 0 | 0 | 0 | 0
198 | 6.345 | 0 | 0 | 0 | 0
199 | 6.375 | 0 | 0 | 0 | 0
200 | 6.408 | 0 | 0 | 0 | 0
201 | 6.44 | 0 | 0 | 0 | 0
202 | 6.471 | 0 | 0 | 0 | 0
203 | 6.496 | 0 | 0 | 0 | 0
204 | 6.528 | 0 | 0 | 0 | 0
205 | 6.559 | 0 | 0 | 0 | 0
206 | 6.592 | 0 | 0 | 0 | 0
207 | 6.624 | 0 | 0 | 0 | 0
208 | 6.656 | 0 | 0 | 0 | 0
209 | 6.687 | 0 | 0 | 0 | 0
210 | 6.72 | 0 | 0 | 0 | 0
211 | 6.751 | 0 | 0 | 0 | 0
212 | 6.783 | 0 | 0 | 0 | 0
213 | 6.816 | 0 | 0 | 0 | 0
214 | 6.848 | 0 | 0 | 0 | 0
215 | 6.879 | 0 | 0 | 0 | 0
216 | 6.913 | 0 | 0 | 0 | 0
217 | 6.945 | 0 | 0 | 0 | 0
218 | 6.976 | 0 | 0 | 0 | 0
219 | 7.008 | 0 | 0 | 0 | 0
220 | 7.04 | 0 | 0 | 0 | 0
221 | 7.071 | 0 | 0 | 0 | 0
222 | 7.103 | 0 | 0 | 0 | 0
223 | 7.135 | 0 | 0 | 0 | 0
224 | 7.167 | 0 | 0 | 0 | 0
225 | 7.199 | 0 | 0 | 0 | 0
226 | 7.231 | 0 | 0 | 0 | 0
227 | 7.263 | 0 | 0 | 0 | 0
228 | 7.297 | 0 | 0 | 0 | 0
229 | 7.329 | 0 | 0 | 0 | 0
230 | 7.359 | 0 | 0 | 0 | 0
231 | 7.392 | 0 | 0 | 0 | 0
232 | 7.424 | 0 | 0 | 0 | 0
233 | 7.455 | 0 | 0 | 0 | 0
234 | 7.487 | 0 | 0 | 0 | 0
235 | 7.52 | 0 | 0 | 0 | 0
236 | 7.552 | 0 | 0 | 0 | 0
237 | 7.583 | 0 | 0 | 0 | 0
238 | 7.615 | 0 | 0 | 0 | 0
239 | 7.647 | 0 | 0 | 0 | 0
240 | 7.679 | 0 | 0 | 0 | 0
241 | 7.713 | 0 | 0 | 0 | 0
242 | 7.743 | 0 | 0 | 0 | 0
243 | 7.776 | 0 | 0 | 0 | 0
244 | 7.808 | 0 | 0 | 0 | 0
245 | 7.84 | 0 | 0 | 0 | 0
246 | 7.871 | 0 | 0 | 0 | 0
247 | 7.904 | 0 | 0 | 0 | 0
248 | 7.935 | 0 | 0 | 0 | 0
249 | 7.968 | 0 | 0 | 0 | 0
250 | 7.999 | 0 | 0 | 0 | 0
251 | 8.031 | 0 | 0 | 0 | 0
252 | 8.063 | 0 | 0 | 0 | 0
253 | 8.095 | 0 | 0 | 0 | 0
254 | 8.128 | 0 | 0 | 0 | 0
255 | 8.16 | 0 | 0 | 0 | 0
256 | 8.191 | 0 | 0 | 0 | 0
257 | 8.224 | 0 | 0 | 0 | 0
258 | 8.256 | 0 | 0 | 0 | 0
259 | 8.287 | 0 | 0 | 0 | 0
260 | 8.319 | 0 | 0 | 0 | 0
261 | 8.352 | 0 | 0 | 0 | 0
262 | 8.385 | 0 | 0 | 0 | 0
263 | 8.416 | 0 | 0 | 0 | 0
264 | 8.447 | 0 | 0 | 0 | 0
265 | 8.479 | 0 | 0 | 0 | 0
266 | 8.511 | 0 | 0 | 0 | 0
267 | 8.544 | 0 | 0 | 0 | 0
268 | 8.575 | 0 | 0 | 0 | 0
269 | 8.607 | 0 | 0 | 0 | 0
270 | 8.64 | 0 | 0 | 0 | 0
271 | 8.672 | 0 | 0 | 0 | 0
272 | 8.704 | 0 | 0 | 0 | 0
273 | 8.735 | 0 | 0 | 0 | 0
274 | 8.767 | 0 | 0 | 0 | 0
275 | 8.799 | 0 | 0 | 0 | 0
276 | 8.831 | 0 | 0 | 0 | 0
277 | 8.864 | 0 | 0 | 0 | 0
278 | 8.895 | 0 | 0 | 0 | 0
279 | 8.927 | 0 | 0 | 0 | 0
280 | 8.96 | 0 | 0 | 0 | 0
281 | 8.991 | 0 | 0 | 0 | 0
282 | 9.023 | 0 | 0 | 0 | 0
283 | 9.056 | 0 | 0 | 0 | 0
284 | 9.088 | 0 | 0 | 0 | 0
285 | 9.119 | 0 | 0 | 0 | 0
286 | 9.152 | 0 | 0 | 0 | 0
287 | 9.184 | 0 | 0 | 0 | 0
288 | 9.215 | 0 | 0 | 0 | 0
289 | 9.248 | 0 | 0 | 0 | 0
290 | 9.279 | 0 | 0 | 0 | 0
291 | 9.311 | 0 | 0 | 0 | 0
292 | 9.344 | 0 | 0 | 0 | 0
293 | 9.375 | 0 | 0 | 0 | 0
294 | 9.407 | 0 | 0 | 0 | 0
295 | 9.439 | 0 | 0 | 0 | 0
296 | 9.472 | 0 | 0 | 0 | 0
297 | 9.504 | 0 | 0 | 0 | 0
298 | 9.536 | 0 | 0 | 0 | 0
299 | 9.568 | 0 | 0 | 0 | 0
300 | 9.6 | 0 | 0 | 0 | 0
301 | 9.632 | 0 | 0 | 0 | 0
302 | 9.663 | 0 | 0 | 0 | 0
303 | 9.696 | 0 | 0 | 0 | 0
304 | 9.727 | 0 | 0 | 0 | 0
305 | 9.759 | 0 | 0 | 0 | 0
306 | 9.791 | 0 | 0 | 0 | 0
307 | 9.825 | 0 | 0 | 0 | 0
308 | 9.855 | 0 | 0 | 0 | 0
309 | 9.887 | 0 | 0 | 0 | 0
310 | 9.919 | 0 | 0 | 0 | 0
311 | 9.951 | 0 | 0 | 0 | 0
312 | 9.983 | 0 | 0 | 0 | 0
313 | 10.016 | 0 | 0 | 0 | 0
314 | 10.048 | 0 | 0 | 0 | 0
315 | 10.079 | 0 | 0 | 0 | 0
316 | 10.111 | 0 | 0 | 0 | 0
317 | 10.144 | 0 | 0 | 0 | 0
318 | 10.176 | 0 | 0 | 0 | 0
319 | 10.207 | 0 | 0 | 0 | 0
320 | 10.24 | 0 | 0 | 0 | 0
321 | 10.272 | 0 | 0 | 0 | 0
322 | 10.304 | 0 | 0 | 0 | 0
323 | 10.335 | 0 | 0 | 0 | 0
324 | 10.368 | 0 | 0 | 0 | 0
325 | 10.4 | 0 | 0 | 0 | 0
326 | 10.432 | 0 | 0 | 0 | 0
327 | 10.464 | 0 | 0 | 0 | 0
328 | 10.495 | 0 | 0 | 0 | 0
329 | 10.528 | 0 | 0 | 0 | 0
330 | 10.559 | 0 | 0 | 0 | 0
331 | 10.591 | 0 | 0 | 0 | 0
332 | 10.623 | 0 | 0 | 0 | 0
333 | 10.655 | 0 | 0 | 0 | 0
334 | 10.687 | 0 | 0 | 0 | 0
335 | 10.719 | 0 | 0 | 0 | 0
336 | 10.744 | 0 | 0 | 0 | 0
337 | 10.775 | 0 | 0 | 0 | 0
338 | 10.808 | 0 | 0 | 0 | 0
339 | 10.839 | 0 | 0 | 0 | 0
340 | 10.872 | 0 | 0 | 0 | 0
341 | 10.903 | 0 | 0 | 0 | 0
342 | 10.936 | 0 | 0 | 0 | 0
343 | 10.968 | 0 | 0 | 0 | 0
344 | 11 | 0 | 0 | 0 | 0
345 | 11.032 | 0 | 0 | 0 | 0
346 | 11.064 | 0 | 0 | 0 | 0
347 | 11.095 | 0 | 0 | 0 | 0
348 | 11.128 | 0 | 0 | 0 | 0
349 | 11.159 | 0 | 0 | 0 | 0
350 | 11.192 | 0 | 0 | 0 | 0
351 | 11.224 | 0 | 0 | 0 | 0
352 | 11.257 | 0 | 0 | 0 | 0
353 | 11.287 | 0 | 0 | 0 | 0
354 | 11.319 | 0 | 0 | 0 | 0
355 | 11.351 | 0 | 0 | 0 | 0
356 | 11.383 | 0 | 0 | 0 | 0
357 | 11.416 | 0 | 0 | 0 | 0
358 | 11.447 | 0 | 0 | 0 | 0
359 | 11.479 | 0 | 0 | 0 | 0
360 | 11.512 | 0 | 0 | 0 | 0
361 | 11.544 | 0 | 0 | 0 | 0
362 | 11.575 | 0 | 0 | 0 | 0
363 | 11.608 | 0 | 0 | 0 | 0
364 | 11.639 | 0 | 0 | 0 | 0
365 | 11.671 | 0 | 0 | 0 | 0
366 | 11.704 | 0 | 0 | 0 | 0
367 | 11.735 | 0 | 0 | 0 | 0
368 | 11.767 | 0 | 0 | 0 | 0
369 | 11.8 | 0 | 0 | 0 | 0
370 | 11.832 | 0 | 0 | 0 | 0
371 | 11.863 | 0 | 0 | 0 | 0
372 | 11.896 | 0 | 0 | 0 | 0
373 | 11.929 | 0 | 0 | 0 | 0
374 | 11.96 | 0 | 0 | 0 | 0
375 | 11.991 | 0 | 0 | 0 | 0
376 | 12.025 | 0 | 0 | 0 | 0
377 | 12.056 | 0 | 0 | 0 | 0
378 | 12.087 | 0 | 0 | 0 | 0
379 | 12.121 | 0 | 0 | 0 | 0
380 | 12.152 | 0 | 0 | 0 | 0
381 | 12.183 | 0 | 0 | 0 | 0
382 | 12.216 | 0 | 0 | 0 | 0
383 | 12.247 | 0 | 0 | 0 | 0
384 | 12.28 | 0 | 0 | 0 | 0
385 | 12.311 | 0 | 0 | 0 | 0
386 | 12.344 | 0 | 0 | 0 | 0
387 | 12.376 | 0 | 0 | 0 | 0
388 | 12.409 | 0 | 0 | 0 | 0
389 | 12.441 | 0 | 0 | 0 | 0
390 | 12.472 | 0 | 0 | 0 | 0
391 | 12.503 | 0 | 0 | 0 | 0
392 | 12.536 | 0 | 0 | 0 | 0
393 | 12.568 | 0 | 0 | 0 | 0
394 | 12.599 | 0 | 0 | 0 | 0
395 | 12.632 | 0 | 0 | 0 | 0
396 | 12.664 | 0 | 0 | 0 | 0
397 | 12.695 | 0 | 0 | 0 | 0
398 | 12.727 | 0 | 0 | 0 | 0
399 | 12.759 | 0 | 0 | 0 | 0
400 | 12.791 | 0 | 0 | 0 | 0
401 | 12.824 | 0 | 0 | 0 | 0
402 | 12.856 | 0 | 0 | 0 | 0
403 | 12.888 | 0 | 0 | 0 | 0
404 | 12.92 | 0 | 0 | 0 | 0
405 | 12.951 | 0 | 0 | 0 | 0
406 | 12.983 | 0 | 0 | 0 | 0
407 | 13.016 | 0 | 0 | 0 | 0
408 | 13.047 | 0 | 0 | 0 | 0
409 | 13.08 | 0 | 0 | 0 | 0
410 | 13.112 | 0 | 0 | 0 | 0
411 | 13.144 | 0 | 0 | 0 | 0
412 | 13.175 | 0 | 0 | 0 | 0
413 | 13.207 | 0 | 0 | 0 | 0
414 | 13.24 | 0 | 0 | 0 | 0
415 | 13.272 | 0 | 0 | 0 | 0
416 | 13.303 | 0 | 0 | 0 | 0
417 | 13.335 | 0 | 0 | 0 | 0
418 | 13.367 | 0 | 0 | 0 | 0
419 | 13.4 | 0 | 0 | 0 | 0
420 | 13.431 | 0 | 0 | 0 | 0
421 | 13.465 | 0 | 0 | 0 | 0
422 | 13.496 | 0 | 0 | 0 | 0
423 | 13.528 | 0 | 0 | 0 | 0
424 | 13.559 | 0 | 0 | 0 | 0
425 | 13.592 | 0 | 0 | 0 | 0
426 | 13.624 | 0 | 0 | 0 | 0
427 | 13.656 | 0 | 0 | 0 | 0
428 | 13.687 | 0 | 0 | 0 | 0
429 | 13.719 | 0 | 0 | 0 | 0
430 | 13.751 | 0 | 0 | 0 | 0
431 | 13.784 | 0 | 0 | 0 | 0
432 | 13.816 | 0 | 0 | 0 | 0
433 | 13.848 | 0 | 0 | 0 | 0
434 | 13.88 | 0 | 0 | 0 | 0
435 | 13.912 | 0 | 0 | 0 | 0
436 | 13.945 | 0 | 0 | 0 | 0
437 | 13.976 | 0 | 0 | 0 | 0
438 | 14.008 | 0 | 0 | 0 | 0
439 | 14.039 | 0 | 1.961 | 0.001 | 0
440 | 14.071 | 0 | 3.923 | 0.002 | 0
441 | 14.104 | 0 | 3.923 | 0.002 | 0
442 | 14.135 | 0 | 3.923 | 0.002 | 0
443 | 14.167 | 0 | 3.923 | 0.002 | 0
444 | 14.2 | 0 | 3.923 | 0.002 | 0
445 | 14.231 | 0 | 5.884 | 0.004 | 0
446 | 14.264 | 0 | 5.884 | 0.004 | 0
447 | 14.295 | 0 | 5.884 | 0.004 | 0
448 | 14.329 | 0 | 5.884 | 0.004 | 0
449 | 14.36 | 0 | 5.884 | 0.004 | 0
450 | 14.392 | 0 | 7.846 | 0.005 | 0
451 | 14.424 | 0 | 7.845 | 0.005 | 0
452 | 14.455 | 0 | 7.845 | 0.005 | 0
453 | 14.487 | 0 | 9.807 | 0.006 | 0
454 | 14.52 | 0 | 9.807 | 0.006 | 0
455 | 14.552 | 0 | 9.807 | 0.006 | 0
456 | 14.583 | 0 | 11.769 | 0.007 | 0
457 | 14.616 | 0 | 11.768 | 0.007 | 0
458 | 14.649 | 0 | 13.729 | 0.009 | 0
459 | 14.679 | 0 | 13.729 | 0.009 | 0
460 | 14.711 | 0 | 15.691 | 0.01 | 0
461 | 14.744 | 0 | 15.691 | 0.01 | 0
462 | 14.775 | 0 | 17.653 | 0.011 | 0
463 | 14.807 | 0 | 17.652 | 0.011 | 0
464 | 14.832 | 0 | 19.614 | 0.012 | 0
465 | 14.863 | 0 | 19.613 | 0.012 | 0
466 | 14.888 | 0 | 21.575 | 0.013 | 0
467 | 14.919 | 0 | 21.575 | 0.013 | 0
468 | 14.951 | 0 | 23.537 | 0.015 | 0
469 | 14.984 | 0 | 25.498 | 0.016 | 0
470 | 15.016 | 0 | 25.497 | 0.016 | 0
471 | 15.047 | 0 | 27.459 | 0.017 | 0
472 | 15.079 | 0 | 29.421 | 0.018 | 0
473 | 15.111 | 0 | 31.382 | 0.02 | 0
474 | 15.144 | 0 | 31.381 | 0.02 | 0
475 | 15.175 | 0 | 33.343 | 0.021 | 0
476 | 15.207 | 0 | 35.304 | 0.022 | 0
477 | 15.24 | 0 | 37.266 | 0.023 | 0
478 | 15.271 | 0 | 39.227 | 0.025 | 0
479 | 15.304 | 0 | 41.188 | 0.026 | 0
480 | 15.336 | 0 | 43.15 | 0.027 | 0
481 | 15.367 | 0 | 45.111 | 0.028 | 0
482 | 15.4 | 0 | 47.072 | 0.029 | 0
483 | 15.432 | 0 | 50.996 | 0.032 | 0
484 | 15.464 | 0 | 52.956 | 0.033 | 0
485 | 15.495 | 0 | 54.918 | 0.034 | 0
486 | 15.527 | 0 | 56.879 | 0.036 | 0
487 | 15.56 | 0 | 60.801 | 0.038 | 0
488 | 15.592 | 0 | 62.763 | 0.039 | 0
489 | 15.624 | 0 | 64.724 | 0.04 | 0
490 | 15.655 | 0 | 66.686 | 0.042 | 0
491 | 15.688 | 0 | 68.647 | 0.043 | 0
492 | 15.719 | 0 | 72.57 | 0.045 | 0
493 | 15.751 | 0 | 74.531 | 0.047 | 0
494 | 15.8 | 0 | 78.454 | 0.049 | 0
495 | 15.832 | 0 | 80.415 | 0.05 | 0
496 | 15.863 | 0 | 82.377 | 0.051 | 0
497 | 15.895 | 0 | 84.337 | 0.053 | 0
498 | 15.92 | 0 | 88.26 | 0.055 | 0
499 | 15.951 | 0 | 90.222 | 0.056 | 0
500 | 15.975 | 0 | 92.183 | 0.058 | 0
501 | 16.007 | 0.002 | 94.145 | 0.059 | 0.005
502 | 16.04 | 0.004 | 98.067 | 0.061 | 0.01
503 | 16.072 | 0.006 | 100.028 | 0.063 | 0.014
504 | 16.103 | 0.008 | 101.989 | 0.064 | 0.019
505 | 16.136 | 0.01 | 105.913 | 0.066 | 0.024
506 | 16.167 | 0.011 | 107.873 | 0.067 | 0.029
507 | 16.2 | 0.013 | 109.835 | 0.069 | 0.033
508 | 16.231 | 0.017 | 113.758 | 0.071 | 0.043
509 | 16.264 | 0.019 | 115.719 | 0.072 | 0.048
510 | 16.295 | 0.021 | 119.642 | 0.075 | 0.052
511 | 16.321 | 0.022 | 121.602 | 0.076 | 0.055
512 | 16.352 | 0.025 | 125.525 | 0.078 | 0.062
513 | 16.384 | 0.027 | 127.487 | 0.08 | 0.067
514 | 16.416 | 0.03 | 131.41 | 0.082 | 0.074
515 | 16.447 | 0.032 | 133.371 | 0.083 | 0.081
516 | 16.476 | 0.034 | 137.294 | 0.086 | 0.086
517 | 16.503 | 0.034 | 141.216 | 0.088 | 0.086
518 | 16.535 | 0.037 | 145.139 | 0.091 | 0.093
519 | 16.569 | 0.038 | 147.1 | 0.092 | 0.095
520 | 16.6 | 0.042 | 151.023 | 0.094 | 0.105
521 | 16.632 | 0.044 | 154.945 | 0.097 | 0.11
522 | 16.663 | 0.046 | 158.868 | 0.099 | 0.115
523 | 16.695 | 0.048 | 162.791 | 0.102 | 0.119
524 | 16.719 | 0.05 | 166.713 | 0.104 | 0.124
525 | 16.781 | 0.053 | 172.598 | 0.108 | 0.134
526 | 16.807 | 0.055 | 176.521 | 0.11 | 0.138
527 | 16.84 | 0.057 | 180.443 | 0.113 | 0.143
528 | 16.871 | 0.059 | 184.366 | 0.115 | 0.148
529 | 16.9 | 0.061 | 190.25 | 0.119 | 0.153
530 | 16.927 | 0.063 | 194.172 | 0.121 | 0.157
531 | 16.953 | 0.065 | 198.095 | 0.124 | 0.162
532 | 16.983 | 0.067 | 202.018 | 0.126 | 0.167
533 | 17.008 | 0.069 | 207.901 | 0.13 | 0.172
534 | 17.039 | 0.071 | 211.824 | 0.132 | 0.177
535 | 17.068 | 0.073 | 215.746 | 0.135 | 0.181
536 | 17.096 | 0.074 | 219.669 | 0.137 | 0.186
537 | 17.127 | 0.076 | 225.554 | 0.141 | 0.191
538 | 17.159 | 0.078 | 229.476 | 0.143 | 0.196
539 | 17.191 | 0.082 | 235.36 | 0.147 | 0.205
540 | 17.215 | 0.084 | 239.283 | 0.15 | 0.21
541 | 17.24 | 0.085 | 245.166 | 0.153 | 0.212
542 | 17.272 | 0.087 | 251.051 | 0.157 | 0.217
543 | 17.304 | 0.088 | 254.974 | 0.159 | 0.219
544 | 17.335 | 0.09 | 260.857 | 0.163 | 0.224
545 | 17.359 | 0.092 | 264.78 | 0.165 | 0.229
546 | 17.383 | 0.094 | 270.664 | 0.169 | 0.236
547 | 17.416 | 0.097 | 274.586 | 0.172 | 0.243
548 | 17.448 | 0.099 | 280.471 | 0.175 | 0.248
549 | 17.479 | 0.101 | 286.355 | 0.179 | 0.253
550 | 17.512 | 0.103 | 292.239 | 0.183 | 0.258
551 | 17.544 | 0.105 | 298.123 | 0.186 | 0.262
552 | 17.576 | 0.107 | 304.007 | 0.19 | 0.267
553 | 17.608 | 0.109 | 307.929 | 0.192 | 0.272
554 | 17.64 | 0.111 | 313.813 | 0.196 | 0.277
555 | 17.672 | 0.113 | 319.698 | 0.2 | 0.282
556 | 17.704 | 0.116 | 325.582 | 0.203 | 0.291
557 | 17.736 | 0.118 | 333.427 | 0.208 | 0.296
558 | 17.768 | 0.118 | 339.31 | 0.212 | 0.296
559 | 17.8 | 0.12 | 347.156 | 0.217 | 0.301
560 | 17.831 | 0.124 | 353.04 | 0.221 | 0.31
561 | 17.855 | 0.124 | 358.924 | 0.224 | 0.31
562 | 17.881 | 0.126 | 364.807 | 0.228 | 0.315
563 | 17.912 | 0.13 | 370.692 | 0.232 | 0.324
564 | 17.944 | 0.132 | 378.537 | 0.237 | 0.329
565 | 17.975 | 0.134 | 384.421 | 0.24 | 0.334
566 | 18 | 0.136 | 390.306 | 0.244 | 0.339
567 | 18.032 | 0.137 | 398.15 | 0.249 | 0.344
568 | 18.063 | 0.139 | 405.995 | 0.254 | 0.348
569 | 18.088 | 0.141 | 411.88 | 0.257 | 0.353
570 | 18.119 | 0.143 | 417.764 | 0.261 | 0.358
571 | 18.151 | 0.145 | 423.648 | 0.265 | 0.363
572 | 18.184 | 0.148 | 429.532 | 0.268 | 0.37
573 | 18.216 | 0.149 | 437.377 | 0.273 | 0.372
574 | 18.248 | 0.151 | 445.222 | 0.278 | 0.377
575 | 18.279 | 0.153 | 453.067 | 0.283 | 0.382
576 | 18.303 | 0.155 | 458.952 | 0.287 | 0.386
577 | 18.327 | 0.157 | 464.836 | 0.291 | 0.391
578 | 18.36 | 0.158 | 472.681 | 0.295 | 0.396
579 | 18.391 | 0.162 | 478.565 | 0.299 | 0.406
580 | 18.415 | 0.164 | 486.41 | 0.304 | 0.41
581 | 18.44 | 0.164 | 492.295 | 0.308 | 0.41
582 | 18.471 | 0.166 | 500.139 | 0.313 | 0.415
583 | 18.503 | 0.168 | 506.023 | 0.316 | 0.42
584 | 18.536 | 0.17 | 511.908 | 0.32 | 0.425
585 | 18.568 | 0.174 | 519.753 | 0.325 | 0.434
586 | 18.6 | 0.176 | 527.598 | 0.33 | 0.439
587 | 18.632 | 0.177 | 535.443 | 0.335 | 0.444
588 | 18.664 | 0.179 | 543.289 | 0.34 | 0.449
589 | 18.696 | 0.181 | 551.135 | 0.344 | 0.453
590 | 18.728 | 0.183 | 558.98 | 0.349 | 0.458
591 | 18.759 | 0.185 | 566.824 | 0.354 | 0.463
592 | 18.791 | 0.189 | 574.67 | 0.359 | 0.472
593 | 18.824 | 0.191 | 582.515 | 0.364 | 0.477
594 | 18.855 | 0.193 | 592.322 | 0.37 | 0.482
595 | 18.883 | 0.195 | 600.168 | 0.375 | 0.487
596 | 18.911 | 0.197 | 609.974 | 0.381 | 0.491
597 | 18.936 | 0.198 | 615.858 | 0.385 | 0.494
598 | 18.967 | 0.198 | 623.703 | 0.39 | 0.496
599 | 18.999 | 0.202 | 629.588 | 0.393 | 0.506
600 | 19.03 | 0.204 | 637.433 | 0.398 | 0.511
601 | 19.055 | 0.206 | 645.278 | 0.403 | 0.515
602 | 19.087 | 0.208 | 653.123 | 0.408 | 0.52
603 | 19.12 | 0.21 | 660.969 | 0.413 | 0.525
604 | 19.151 | 0.212 | 670.775 | 0.419 | 0.53
605 | 19.184 | 0.214 | 678.62 | 0.424 | 0.534
606 | 19.215 | 0.216 | 686.466 | 0.429 | 0.539
607 | 19.264 | 0.219 | 700.195 | 0.438 | 0.549
608 | 19.32 | 0.223 | 713.925 | 0.446 | 0.558
609 | 19.351 | 0.225 | 721.77 | 0.451 | 0.563
610 | 19.383 | 0.227 | 729.615 | 0.456 | 0.568
611 | 19.416 | 0.23 | 739.422 | 0.462 | 0.575
612 | 19.449 | 0.233 | 749.228 | 0.468 | 0.582
613 | 19.48 | 0.235 | 757.074 | 0.473 | 0.587
614 | 19.511 | 0.237 | 766.88 | 0.479 | 0.592
615 | 19.537 | 0.237 | 774.725 | 0.484 | 0.592
616 | 19.568 | 0.24 | 784.533 | 0.49 | 0.601
617 | 19.599 | 0.242 | 792.378 | 0.495 | 0.606
618 | 19.624 | 0.244 | 800.223 | 0.5 | 0.611
619 | 19.656 | 0.246 | 810.029 | 0.506 | 0.616
620 | 19.688 | 0.248 | 817.875 | 0.511 | 0.62
621 | 19.719 | 0.25 | 827.682 | 0.517 | 0.625
622 | 19.781 | 0.254 | 843.372 | 0.527 | 0.635
623 | 19.807 | 0.256 | 853.179 | 0.533 | 0.639
624 | 19.84 | 0.258 | 861.024 | 0.538 | 0.644
625 | 19.872 | 0.26 | 870.831 | 0.544 | 0.651
626 | 19.904 | 0.262 | 882.599 | 0.552 | 0.656
627 | 19.935 | 0.265 | 890.445 | 0.557 | 0.663
628 | 19.968 | 0.267 | 900.251 | 0.563 | 0.668
629 | 19.999 | 0.269 | 910.057 | 0.569 | 0.673
630 | 20.031 | 0.271 | 919.864 | 0.575 | 0.678
631 | 20.063 | 0.274 | 927.71 | 0.58 | 0.685
632 | 20.096 | 0.277 | 939.477 | 0.587 | 0.692
633 | 20.127 | 0.277 | 949.284 | 0.593 | 0.692
634 | 20.16 | 0.279 | 959.09 | 0.599 | 0.697
635 | 20.192 | 0.282 | 968.898 | 0.606 | 0.706
636 | 20.223 | 0.284 | 978.704 | 0.612 | 0.711
637 | 20.255 | 0.286 | 988.51 | 0.618 | 0.716
638 | 20.287 | 0.286 | 996.356 | 0.623 | 0.716
639 | 20.32 | 0.29 | 1006.163 | 0.629 | 0.725
640 | 20.351 | 0.294 | 1017.93 | 0.636 | 0.735
641 | 20.383 | 0.296 | 1027.738 | 0.642 | 0.74
642 | 20.416 | 0.296 | 1039.505 | 0.65 | 0.74
643 | 20.449 | 0.298 | 1049.312 | 0.656 | 0.744
644 | 20.479 | 0.3 | 1061.08 | 0.663 | 0.749
645 | 20.511 | 0.303 | 1068.925 | 0.668 | 0.759
646 | 20.54 | 0.305 | 1076.771 | 0.673 | 0.763
647 | 20.568 | 0.307 | 1086.577 | 0.679 | 0.768
648 | 20.599 | 0.309 | 1098.345 | 0.686 | 0.773
649 | 20.632 | 0.311 | 1108.152 | 0.693 | 0.778
650 | 20.664 | 0.313 | 1119.92 | 0.7 | 0.783
651 | 20.697 | 0.315 | 1129.726 | 0.706 | 0.787
652 | 20.727 | 0.319 | 1139.533 | 0.712 | 0.797
653 | 20.76 | 0.321 | 1149.34 | 0.718 | 0.802
654 | 20.791 | 0.323 | 1161.108 | 0.726 | 0.806
655 | 20.823 | 0.324 | 1170.915 | 0.732 | 0.811
656 | 20.847 | 0.324 | 1180.721 | 0.738 | 0.811
657 | 20.879 | 0.328 | 1190.528 | 0.744 | 0.821
658 | 20.903 | 0.33 | 1198.373 | 0.749 | 0.825
659 | 20.936 | 0.332 | 1208.18 | 0.755 | 0.83
660 | 20.967 | 0.334 | 1216.026 | 0.76 | 0.835
661 | 20.999 | 0.336 | 1225.832 | 0.766 | 0.84
662 | 21.032 | 0.338 | 1237.6 | 0.774 | 0.845
663 | 21.064 | 0.34 | 1247.406 | 0.78 | 0.849
664 | 21.097 | 0.342 | 1257.213 | 0.786 | 0.854
665 | 21.127 | 0.344 | 1268.981 | 0.793 | 0.859
666 | 21.159 | 0.347 | 1278.788 | 0.799 | 0.868
667 | 21.191 | 0.349 | 1290.555 | 0.807 | 0.873
668 | 21.219 | 0.351 | 1300.362 | 0.813 | 0.878
669 | 21.248 | 0.353 | 1312.13 | 0.82 | 0.883
670 | 21.28 | 0.355 | 1323.898 | 0.827 | 0.887
671 | 21.311 | 0.357 | 1333.705 | 0.834 | 0.892
672 | 21.341 | 0.359 | 1343.511 | 0.84 | 0.897
673 | 21.368 | 0.361 | 1353.318 | 0.846 | 0.902
674 | 21.4 | 0.363 | 1361.163 | 0.851 | 0.907
675 | 21.432 | 0.365 | 1370.97 | 0.857 | 0.911
676 | 21.463 | 0.366 | 1380.777 | 0.863 | 0.916
677 | 21.487 | 0.368 | 1390.584 | 0.869 | 0.921
678 | 21.512 | 0.37 | 1400.39 | 0.875 | 0.926
679 | 21.536 | 0.372 | 1410.197 | 0.881 | 0.93
680 | 21.567 | 0.374 | 1418.042 | 0.886 | 0.935
681 | 21.591 | 0.374 | 1427.849 | 0.892 | 0.935
682 | 21.623 | 0.376 | 1433.733 | 0.896 | 0.94
683 | 21.653 | 0.378 | 1441.578 | 0.901 | 0.945
684 | 21.679 | 0.382 | 1449.423 | 0.906 | 0.954
685 | 21.711 | 0.386 | 1461.192 | 0.913 | 0.964
686 | 21.744 | 0.387 | 1472.96 | 0.921 | 0.969
687 | 21.775 | 0.387 | 1484.727 | 0.928 | 0.969
688 | 21.807 | 0.389 | 1496.495 | 0.935 | 0.973
689 | 21.84 | 0.391 | 1508.263 | 0.943 | 0.978
690 | 21.871 | 0.394 | 1516.109 | 0.948 | 0.985
691 | 21.904 | 0.397 | 1525.915 | 0.954 | 0.992
692 | 21.935 | 0.399 | 1535.722 | 0.96 | 0.997
693 | 21.959 | 0.401 | 1545.529 | 0.966 | 1.002
694 | 21.983 | 0.401 | 1555.335 | 0.972 | 1.002
695 | 22.008 | 0.403 | 1565.142 | 0.978 | 1.007
696 | 22.039 | 0.407 | 1574.948 | 0.984 | 1.016
697 | 22.068 | 0.407 | 1582.794 | 0.989 | 1.016
698 | 22.095 | 0.408 | 1592.6 | 0.995 | 1.021
699 | 22.119 | 0.41 | 1602.407 | 1.002 | 1.026
700 | 22.151 | 0.412 | 1612.214 | 1.008 | 1.031
701 | 22.175 | 0.414 | 1620.059 | 1.013 | 1.035
702 | 22.207 | 0.416 | 1629.866 | 1.019 | 1.04
703 | 22.239 | 0.42 | 1639.672 | 1.025 | 1.05
704 | 22.271 | 0.42 | 1649.479 | 1.031 | 1.05
705 | 22.304 | 0.422 | 1659.286 | 1.037 | 1.055
706 | 22.335 | 0.424 | 1669.092 | 1.043 | 1.059
707 | 22.359 | 0.426 | 1676.938 | 1.048 | 1.064
708 | 22.392 | 0.429 | 1686.744 | 1.054 | 1.074
709 | 22.423 | 0.431 | 1698.512 | 1.062 | 1.078
710 | 22.455 | 0.433 | 1708.318 | 1.068 | 1.083
711 | 22.479 | 0.435 | 1718.126 | 1.074 | 1.088
712 | 22.503 | 0.435 | 1729.893 | 1.081 | 1.088
713 | 22.536 | 0.438 | 1737.739 | 1.086 | 1.095
714 | 22.568 | 0.441 | 1747.545 | 1.092 | 1.102
715 | 22.6 | 0.443 | 1755.391 | 1.097 | 1.107
716 | 22.631 | 0.445 | 1765.198 | 1.103 | 1.112
717 | 22.664 | 0.447 | 1776.965 | 1.111 | 1.117
718 | 22.72 | 0.45 | 1796.579 | 1.123 | 1.126
719 | 22.752 | 0.452 | 1806.385 | 1.129 | 1.131
720 | 22.807 | 0.456 | 1824.037 | 1.14 | 1.14
721 | 22.839 | 0.46 | 1833.844 | 1.146 | 1.15
722 | 22.871 | 0.462 | 1843.651 | 1.152 | 1.155
723 | 22.903 | 0.464 | 1855.419 | 1.16 | 1.159
724 | 22.927 | 0.464 | 1867.187 | 1.167 | 1.159
725 | 22.951 | 0.466 | 1875.032 | 1.172 | 1.164
726 | 22.975 | 0.468 | 1882.877 | 1.177 | 1.169
727 | 23.008 | 0.47 | 1892.684 | 1.183 | 1.174
728 | 23.039 | 0.473 | 1902.491 | 1.189 | 1.183
729 | 23.071 | 0.475 | 1912.298 | 1.195 | 1.188
730 | 23.096 | 0.475 | 1922.104 | 1.201 | 1.188
731 | 23.119 | 0.477 | 1931.911 | 1.207 | 1.193
732 | 23.143 | 0.479 | 1939.756 | 1.212 | 1.198
733 | 23.176 | 0.481 | 1949.563 | 1.218 | 1.202
734 | 23.207 | 0.483 | 1957.408 | 1.223 | 1.207
735 | 23.231 | 0.485 | 1967.214 | 1.23 | 1.212
736 | 23.264 | 0.487 | 1977.021 | 1.236 | 1.217
737 | 23.296 | 0.489 | 1986.828 | 1.242 | 1.222
738 | 23.327 | 0.491 | 1994.673 | 1.247 | 1.226
739 | 23.359 | 0.494 | 2004.48 | 1.253 | 1.236
740 | 23.391 | 0.496 | 2014.286 | 1.259 | 1.241
741 | 23.416 | 0.498 | 2026.055 | 1.266 | 1.245
742 | 23.447 | 0.5 | 2035.861 | 1.272 | 1.25
743 | 23.479 | 0.502 | 2045.668 | 1.279 | 1.255
744 | 23.511 | 0.504 | 2055.475 | 1.285 | 1.26
745 | 23.535 | 0.506 | 2065.281 | 1.291 | 1.264
746 | 23.559 | 0.508 | 2073.126 | 1.296 | 1.269
747 | 23.591 | 0.51 | 2082.933 | 1.302 | 1.274
748 | 23.615 | 0.512 | 2092.739 | 1.308 | 1.279
749 | 23.64 | 0.513 | 2100.585 | 1.313 | 1.284
750 | 23.672 | 0.515 | 2110.392 | 1.319 | 1.288
751 | 23.704 | 0.517 | 2120.198 | 1.325 | 1.293
752 | 23.735 | 0.519 | 2130.004 | 1.331 | 1.298
753 | 23.767 | 0.521 | 2139.811 | 1.337 | 1.303
754 | 23.799 | 0.523 | 2149.618 | 1.344 | 1.307
755 | 23.832 | 0.525 | 2157.464 | 1.348 | 1.312
756 | 23.863 | 0.529 | 2167.27 | 1.355 | 1.322
757 | 23.896 | 0.531 | 2177.077 | 1.361 | 1.326
758 | 23.927 | 0.532 | 2188.845 | 1.368 | 1.331
759 | 23.955 | 0.534 | 2198.651 | 1.374 | 1.336
760 | 23.984 | 0.534 | 2210.42 | 1.382 | 1.336
761 | 24.008 | 0.536 | 2218.265 | 1.386 | 1.341
762 | 24.039 | 0.54 | 2228.071 | 1.393 | 1.35
763 | 24.071 | 0.542 | 2235.917 | 1.397 | 1.355
764 | 24.103 | 0.544 | 2245.723 | 1.404 | 1.36
765 | 24.136 | 0.546 | 2255.53 | 1.41 | 1.365
766 | 24.192 | 0.55 | 2275.143 | 1.422 | 1.374
767 | 24.225 | 0.552 | 2282.988 | 1.427 | 1.379
768 | 24.256 | 0.553 | 2292.795 | 1.433 | 1.384
769 | 24.288 | 0.556 | 2300.641 | 1.438 | 1.391
770 | 24.321 | 0.559 | 2312.409 | 1.445 | 1.398
771 | 24.351 | 0.561 | 2322.216 | 1.451 | 1.403
772 | 24.385 | 0.563 | 2333.984 | 1.459 | 1.408
773 | 24.416 | 0.565 | 2343.79 | 1.465 | 1.412
774 | 24.447 | 0.567 | 2353.596 | 1.471 | 1.417
775 | 24.476 | 0.569 | 2363.403 | 1.477 | 1.422
776 | 24.503 | 0.571 | 2373.21 | 1.483 | 1.427
777 | 24.535 | 0.573 | 2383.016 | 1.489 | 1.431
778 | 24.559 | 0.574 | 2392.823 | 1.496 | 1.436
779 | 24.591 | 0.576 | 2402.63 | 1.502 | 1.441
780 | 24.624 | 0.578 | 2412.436 | 1.508 | 1.446
781 | 24.655 | 0.58 | 2422.243 | 1.514 | 1.451
782 | 24.683 | 0.582 | 2430.088 | 1.519 | 1.455
783 | 24.76 | 0.588 | 2447.74 | 1.53 | 1.47
784 | 24.792 | 0.59 | 2455.585 | 1.535 | 1.474
785 | 24.823 | 0.592 | 2465.393 | 1.541 | 1.479
786 | 24.88 | 0.595 | 2488.928 | 1.556 | 1.489
787 | 24.936 | 0.599 | 2506.58 | 1.567 | 1.498
788 | 24.995 | 0.603 | 2524.232 | 1.578 | 1.508
789 | 25.024 | 0.605 | 2532.077 | 1.583 | 1.513
790 | 25.056 | 0.608 | 2543.846 | 1.59 | 1.52
791 | 25.087 | 0.609 | 2553.652 | 1.596 | 1.522
792 | 25.12 | 0.611 | 2565.42 | 1.603 | 1.527
793 | 25.151 | 0.614 | 2575.227 | 1.61 | 1.534
794 | 25.183 | 0.616 | 2585.033 | 1.616 | 1.541
795 | 25.207 | 0.618 | 2594.84 | 1.622 | 1.546
796 | 25.24 | 0.62 | 2602.685 | 1.627 | 1.551
797 | 25.264 | 0.621 | 2612.492 | 1.633 | 1.553
798 | 25.295 | 0.624 | 2622.298 | 1.639 | 1.56
799 | 25.324 | 0.626 | 2630.144 | 1.644 | 1.565
800 | 25.352 | 0.628 | 2639.951 | 1.65 | 1.57
801 | 25.383 | 0.63 | 2649.757 | 1.656 | 1.575
802 | 25.417 | 0.632 | 2657.602 | 1.661 | 1.579
803 | 25.447 | 0.634 | 2667.409 | 1.667 | 1.584
804 | 25.479 | 0.636 | 2677.216 | 1.673 | 1.589
805 | 25.535 | 0.639 | 2694.868 | 1.684 | 1.598
806 | 25.567 | 0.641 | 2704.675 | 1.69 | 1.603
807 | 25.591 | 0.641 | 2712.52 | 1.695 | 1.603
808 | 25.623 | 0.645 | 2720.365 | 1.7 | 1.613
809 | 25.651 | 0.647 | 2732.133 | 1.708 | 1.618
810 | 25.68 | 0.649 | 2739.979 | 1.712 | 1.622
811 | 25.704 | 0.651 | 2749.785 | 1.719 | 1.627
812 | 25.735 | 0.653 | 2759.592 | 1.725 | 1.632
813 | 25.767 | 0.655 | 2769.398 | 1.731 | 1.637
814 | 25.8 | 0.657 | 2779.205 | 1.737 | 1.641
815 | 25.831 | 0.658 | 2787.05 | 1.742 | 1.646
816 | 25.863 | 0.661 | 2796.857 | 1.748 | 1.653
817 | 25.895 | 0.664 | 2806.663 | 1.754 | 1.66
818 | 25.92 | 0.666 | 2816.47 | 1.76 | 1.665
819 | 25.952 | 0.668 | 2826.277 | 1.766 | 1.67
820 | 25.976 | 0.67 | 2836.084 | 1.773 | 1.675
821 | 26.007 | 0.672 | 2845.891 | 1.779 | 1.68
822 | 26.032 | 0.674 | 2853.736 | 1.784 | 1.684
823 | 26.063 | 0.676 | 2863.542 | 1.79 | 1.689
824 | 26.088 | 0.676 | 2871.388 | 1.795 | 1.689
825 | 26.119 | 0.679 | 2881.194 | 1.801 | 1.696
826 | 26.152 | 0.681 | 2889.039 | 1.806 | 1.703
827 | 26.183 | 0.683 | 2898.846 | 1.812 | 1.708
828 | 26.215 | 0.685 | 2906.692 | 1.817 | 1.713
829 | 26.247 | 0.687 | 2916.498 | 1.823 | 1.718
830 | 26.273 | 0.689 | 2926.305 | 1.829 | 1.723
831 | 26.303 | 0.691 | 2938.073 | 1.836 | 1.727
832 | 26.336 | 0.693 | 2945.918 | 1.841 | 1.732
833 | 26.367 | 0.695 | 2955.725 | 1.847 | 1.737
834 | 26.399 | 0.697 | 2965.531 | 1.853 | 1.742
835 | 26.428 | 0.699 | 2975.338 | 1.86 | 1.746
836 | 26.455 | 0.701 | 2985.144 | 1.866 | 1.754
837 | 26.487 | 0.704 | 2994.951 | 1.872 | 1.761
838 | 26.521 | 0.706 | 3004.758 | 1.878 | 1.765
839 | 26.553 | 0.708 | 3012.603 | 1.883 | 1.77
840 | 26.583 | 0.71 | 3022.41 | 1.889 | 1.775
841 | 26.616 | 0.712 | 3032.217 | 1.895 | 1.78
842 | 26.648 | 0.714 | 3042.024 | 1.901 | 1.785
843 | 26.679 | 0.716 | 3051.83 | 1.907 | 1.789
844 | 26.712 | 0.718 | 3061.637 | 1.914 | 1.794
845 | 26.744 | 0.72 | 3071.443 | 1.92 | 1.799
846 | 26.776 | 0.721 | 3081.25 | 1.926 | 1.804
847 | 26.808 | 0.725 | 3089.096 | 1.931 | 1.813
848 | 26.839 | 0.727 | 3100.863 | 1.938 | 1.818
849 | 26.864 | 0.729 | 3110.67 | 1.944 | 1.823
850 | 26.895 | 0.731 | 3120.477 | 1.95 | 1.827
851 | 26.926 | 0.731 | 3128.322 | 1.955 | 1.827
852 | 26.951 | 0.735 | 3138.128 | 1.961 | 1.837
853 | 26.983 | 0.739 | 3145.974 | 1.966 | 1.847
854 | 27.008 | 0.741 | 3155.78 | 1.972 | 1.851
855 | 27.04 | 0.741 | 3165.588 | 1.978 | 1.854
856 | 27.071 | 0.742 | 3177.355 | 1.986 | 1.856
857 | 27.095 | 0.742 | 3185.201 | 1.991 | 1.856
858 | 27.119 | 0.744 | 3193.046 | 1.996 | 1.861
859 | 27.151 | 0.747 | 3198.93 | 1.999 | 1.868
860 | 27.183 | 0.75 | 3206.775 | 2.004 | 1.875
861 | 27.207 | 0.752 | 3214.62 | 2.009 | 1.88
862 | 27.239 | 0.754 | 3224.427 | 2.015 | 1.885
863 | 27.267 | 0.756 | 3234.233 | 2.021 | 1.89
864 | 27.295 | 0.756 | 3242.079 | 2.026 | 1.89
865 | 27.319 | 0.759 | 3249.924 | 2.031 | 1.897
866 | 27.353 | 0.762 | 3257.77 | 2.036 | 1.904
867 | 27.384 | 0.763 | 3265.615 | 2.041 | 1.909
868 | 27.415 | 0.765 | 3275.422 | 2.047 | 1.913
869 | 27.448 | 0.767 | 3285.228 | 2.053 | 1.918
870 | 27.476 | 0.769 | 3295.035 | 2.059 | 1.923
871 | 27.503 | 0.771 | 3304.841 | 2.066 | 1.928
872 | 27.536 | 0.773 | 3314.648 | 2.072 | 1.932
873 | 27.567 | 0.775 | 3322.493 | 2.077 | 1.937
874 | 27.595 | 0.777 | 3330.339 | 2.081 | 1.942
875 | 27.624 | 0.78 | 3338.184 | 2.086 | 1.949
876 | 27.655 | 0.783 | 3347.991 | 2.092 | 1.956
877 | 27.68 | 0.783 | 3357.797 | 2.099 | 1.959
878 | 27.712 | 0.786 | 3367.604 | 2.105 | 1.966
879 | 27.745 | 0.788 | 3377.41 | 2.111 | 1.971
880 | 27.8 | 0.792 | 3393.101 | 2.121 | 1.98
881 | 27.855 | 0.796 | 3406.83 | 2.129 | 1.99
882 | 27.888 | 0.798 | 3416.637 | 2.135 | 1.994
883 | 27.92 | 0.8 | 3426.444 | 2.142 | 1.999
884 | 27.952 | 0.802 | 3434.29 | 2.146 | 2.004
885 | 27.984 | 0.804 | 3446.058 | 2.154 | 2.009
886 | 28.008 | 0.805 | 3453.903 | 2.159 | 2.014
887 | 28.04 | 0.807 | 3463.709 | 2.165 | 2.018
888 | 28.072 | 0.809 | 3471.554 | 2.17 | 2.023
889 | 28.103 | 0.811 | 3479.4 | 2.175 | 2.028
890 | 28.136 | 0.813 | 3489.206 | 2.181 | 2.033
891 | 28.192 | 0.817 | 3504.897 | 2.191 | 2.042
892 | 28.224 | 0.819 | 3512.743 | 2.195 | 2.047
893 | 28.255 | 0.821 | 3520.588 | 2.2 | 2.052
894 | 28.283 | 0.823 | 3528.433 | 2.205 | 2.057
895 | 28.311 | 0.826 | 3538.239 | 2.211 | 2.066
896 | 28.336 | 0.828 | 3546.085 | 2.216 | 2.071
897 | 28.367 | 0.83 | 3555.892 | 2.222 | 2.076
898 | 28.392 | 0.83 | 3565.699 | 2.229 | 2.076
899 | 28.423 | 0.832 | 3575.505 | 2.235 | 2.08
900 | 28.456 | 0.835 | 3583.351 | 2.24 | 2.087
901 | 28.487 | 0.838 | 3591.196 | 2.244 | 2.095
902 | 28.515 | 0.84 | 3597.079 | 2.248 | 2.099
903 | 28.543 | 0.842 | 3604.925 | 2.253 | 2.104
904 | 28.568 | 0.844 | 3614.732 | 2.259 | 2.109
905 | 28.601 | 0.846 | 3622.577 | 2.264 | 2.114
906 | 28.631 | 0.847 | 3630.422 | 2.269 | 2.119
907 | 28.66 | 0.849 | 3640.229 | 2.275 | 2.123
908 | 28.687 | 0.851 | 3648.075 | 2.28 | 2.128
909 | 28.711 | 0.852 | 3655.919 | 2.285 | 2.131
910 | 28.744 | 0.855 | 3663.765 | 2.29 | 2.138
911 | 28.767 | 0.857 | 3671.61 | 2.295 | 2.142
912 | 28.791 | 0.858 | 3677.494 | 2.298 | 2.145
913 | 28.823 | 0.859 | 3685.34 | 2.303 | 2.147
914 | 28.847 | 0.861 | 3693.185 | 2.308 | 2.152
915 | 28.879 | 0.863 | 3701.03 | 2.313 | 2.157
916 | 28.911 | 0.866 | 3708.876 | 2.318 | 2.164
917 | 28.943 | 0.868 | 3716.721 | 2.323 | 2.169
918 | 28.976 | 0.868 | 3724.566 | 2.328 | 2.171
919 | 29.008 | 0.872 | 3732.412 | 2.333 | 2.181
920 | 29.037 | 0.874 | 3742.218 | 2.339 | 2.185
921 | 29.065 | 0.876 | 3750.063 | 2.344 | 2.19
922 | 29.096 | 0.878 | 3757.908 | 2.349 | 2.195
923 | 29.127 | 0.88 | 3767.715 | 2.355 | 2.2
924 | 29.159 | 0.882 | 3775.56 | 2.36 | 2.204
925 | 29.184 | 0.884 | 3785.368 | 2.366 | 2.209
926 | 29.216 | 0.886 | 3793.213 | 2.371 | 2.214
927 | 29.248 | 0.887 | 3801.058 | 2.376 | 2.219
928 | 29.281 | 0.891 | 3810.865 | 2.382 | 2.228
929 | 29.311 | 0.893 | 3818.71 | 2.387 | 2.233
930 | 29.335 | 0.893 | 3828.517 | 2.393 | 2.233
931 | 29.384 | 0.897 | 3844.207 | 2.403 | 2.243
932 | 29.416 | 0.899 | 3850.092 | 2.406 | 2.247
933 | 29.447 | 0.903 | 3857.936 | 2.411 | 2.257
934 | 29.479 | 0.905 | 3865.782 | 2.416 | 2.262
935 | 29.509 | 0.905 | 3881.472 | 2.426 | 2.262
936 | 29.578 | 0.91 | 3889.318 | 2.431 | 2.276
937 | 29.608 | 0.912 | 3897.163 | 2.436 | 2.281
938 | 29.64 | 0.914 | 3906.97 | 2.442 | 2.286
939 | 29.672 | 0.916 | 3916.776 | 2.448 | 2.29
940 | 29.695 | 0.918 | 3926.583 | 2.454 | 2.295
941 | 29.72 | 0.92 | 3936.39 | 2.46 | 2.3
942 | 29.751 | 0.922 | 3944.235 | 2.465 | 2.305
943 | 29.785 | 0.924 | 3952.081 | 2.47 | 2.309
944 | 29.816 | 0.928 | 3959.926 | 2.475 | 2.319
945 | 29.847 | 0.928 | 3967.771 | 2.48 | 2.319
946 | 29.879 | 0.929 | 3975.616 | 2.485 | 2.324
947 | 29.913 | 0.932 | 3985.423 | 2.491 | 2.331
948 | 29.944 | 0.933 | 3993.268 | 2.496 | 2.333
949 | 29.968 | 0.936 | 4001.114 | 2.501 | 2.34
950 | 29.999 | 0.939 | 4008.959 | 2.506 | 2.348
951 | 30.03 | 0.941 | 4016.804 | 2.511 | 2.352
952 | 30.061 | 0.943 | 4026.611 | 2.517 | 2.357
953 | 30.087 | 0.945 | 4034.456 | 2.522 | 2.362
954 | 30.117 | 0.947 | 4042.301 | 2.526 | 2.367
955 | 30.143 | 0.949 | 4050.147 | 2.531 | 2.371
956 | 30.175 | 0.95 | 4057.992 | 2.536 | 2.376
957 | 30.2 | 0.952 | 4065.838 | 2.541 | 2.381
958 | 30.224 | 0.954 | 4073.683 | 2.546 | 2.386
959 | 30.256 | 0.956 | 4081.528 | 2.551 | 2.391
960 | 30.288 | 0.958 | 4091.335 | 2.557 | 2.395
961 | 30.337 | 0.962 | 4099.18 | 2.562 | 2.405
962 | 30.367 | 0.964 | 4108.986 | 2.568 | 2.41
963 | 30.391 | 0.964 | 4116.833 | 2.573 | 2.41
964 | 30.416 | 0.966 | 4124.678 | 2.578 | 2.414
965 | 30.448 | 0.968 | 4132.523 | 2.583 | 2.419
966 | 30.477 | 0.97 | 4140.368 | 2.588 | 2.424
967 | 30.503 | 0.971 | 4146.252 | 2.591 | 2.429
968 | 30.536 | 0.973 | 4154.097 | 2.596 | 2.433
969 | 30.564 | 0.975 | 4163.904 | 2.602 | 2.438
970 | 30.615 | 0.979 | 4171.749 | 2.607 | 2.448
971 | 30.639 | 0.981 | 4181.556 | 2.613 | 2.453
972 | 30.687 | 0.985 | 4197.246 | 2.623 | 2.462
973 | 30.712 | 0.987 | 4205.092 | 2.628 | 2.467
974 | 30.735 | 0.987 | 4210.976 | 2.632 | 2.467
975 | 30.759 | 0.989 | 4218.821 | 2.637 | 2.472
976 | 30.791 | 0.992 | 4226.667 | 2.642 | 2.481
977 | 30.823 | 0.994 | 4236.473 | 2.648 | 2.486
978 | 30.855 | 0.994 | 4244.319 | 2.653 | 2.486
979 | 30.918 | 1 | 4252.164 | 2.658 | 2.5
980 | 30.946 | 1.002 | 4261.971 | 2.664 | 2.505
981 | 30.976 | 1.004 | 4273.738 | 2.671 | 2.51
982 | 31.045 | 1.008 | 4291.391 | 2.682 | 2.519
983 | 31.072 | 1.01 | 4301.197 | 2.688 | 2.524
984 | 31.103 | 1.013 | 4311.004 | 2.694 | 2.531
985 | 31.135 | 1.015 | 4318.849 | 2.699 | 2.538
986 | 31.164 | 1.017 | 4330.617 | 2.707 | 2.543
987 | 31.191 | 1.019 | 4338.462 | 2.712 | 2.548
988 | 31.224 | 1.019 | 4346.308 | 2.716 | 2.548
989 | 31.248 | 1.021 | 4354.153 | 2.721 | 2.553
990 | 31.279 | 1.023 | 4361.999 | 2.726 | 2.558
991 | 31.31 | 1.027 | 4367.882 | 2.73 | 2.567
992 | 31.337 | 1.029 | 4375.728 | 2.735 | 2.572
993 | 31.368 | 1.031 | 4383.573 | 2.74 | 2.577
994 | 31.399 | 1.033 | 4391.418 | 2.745 | 2.581
995 | 31.424 | 1.033 | 4399.264 | 2.75 | 2.581
996 | 31.455 | 1.036 | 4407.109 | 2.754 | 2.591
997 | 31.487 | 1.038 | 4414.954 | 2.759 | 2.596
998 | 31.516 | 1.04 | 4422.8 | 2.764 | 2.6
999 | 31.544 | 1.042 | 4430.645 | 2.769 | 2.605
1000 | 31.568 | 1.044 | 4438.49 | 2.774 | 2.61
1001 | 31.6 | 1.046 | 4446.335 | 2.779 | 2.615
1002 | 31.623 | 1.048 | 4454.181 | 2.784 | 2.62
1003 | 31.648 | 1.05 | 4462.026 | 2.789 | 2.624
1004 | 31.679 | 1.052 | 4469.871 | 2.794 | 2.629
1005 | 31.708 | 1.054 | 4477.717 | 2.799 | 2.634
1006 | 31.735 | 1.055 | 4485.562 | 2.803 | 2.639
1007 | 31.77 | 1.057 | 4493.407 | 2.808 | 2.643
1008 | 31.799 | 1.059 | 4501.253 | 2.813 | 2.648
1009 | 31.828 | 1.061 | 4509.099 | 2.818 | 2.653
1010 | 31.858 | 1.063 | 4516.943 | 2.823 | 2.658
1011 | 31.888 | 1.065 | 4524.789 | 2.828 | 2.662
1012 | 31.919 | 1.067 | 4532.634 | 2.833 | 2.667
1013 | 31.943 | 1.069 | 4540.48 | 2.838 | 2.672
1014 | 31.968 | 1.071 | 4548.325 | 2.843 | 2.677
1015 | 31.999 | 1.073 | 4556.171 | 2.848 | 2.682
1016 | 32.024 | 1.075 | 4564.015 | 2.853 | 2.686
1017 | 32.057 | 1.076 | 4571.861 | 2.857 | 2.691
1018 | 32.089 | 1.078 | 4579.706 | 2.862 | 2.696
1019 | 32.121 | 1.08 | 4585.59 | 2.866 | 2.701
1020 | 32.151 | 1.082 | 4595.396 | 2.872 | 2.705
1021 | 32.179 | 1.084 | 4603.242 | 2.877 | 2.71
1022 | 32.21 | 1.086 | 4611.088 | 2.882 | 2.715
1023 | 32.241 | 1.087 | 4616.971 | 2.886 | 2.717
1024 | 32.273 | 1.092 | 4624.817 | 2.891 | 2.729
1025 | 32.303 | 1.094 | 4632.662 | 2.895 | 2.734
1026 | 32.327 | 1.096 | 4640.507 | 2.9 | 2.739
1027 | 32.392 | 1.097 | 4656.198 | 2.91 | 2.744
1028 | 32.423 | 1.099 | 4664.043 | 2.915 | 2.748
1029 | 32.456 | 1.103 | 4671.889 | 2.92 | 2.758
1030 | 32.487 | 1.105 | 4677.773 | 2.924 | 2.763
1031 | 32.535 | 1.109 | 4693.463 | 2.933 | 2.772
1032 | 32.559 | 1.111 | 4701.308 | 2.938 | 2.777
1033 | 32.583 | 1.111 | 4709.154 | 2.943 | 2.777
1034 | 32.615 | 1.115 | 4716.999 | 2.948 | 2.787
1035 | 32.64 | 1.117 | 4724.844 | 2.953 | 2.791
1036 | 32.672 | 1.118 | 4732.69 | 2.958 | 2.796
1037 | 32.701 | 1.118 | 4740.535 | 2.963 | 2.796
1038 | 32.727 | 1.12 | 4748.381 | 2.968 | 2.801
1039 | 32.8 | 1.126 | 4762.11 | 2.976 | 2.815
1040 | 32.831 | 1.128 | 4767.994 | 2.98 | 2.82
1041 | 32.859 | 1.13 | 4775.839 | 2.985 | 2.825
1042 | 32.92 | 1.134 | 4793.491 | 2.996 | 2.834
1043 | 32.954 | 1.136 | 4801.337 | 3.001 | 2.839
1044 | 32.985 | 1.138 | 4809.182 | 3.006 | 2.844
1045 | 33.015 | 1.139 | 4817.027 | 3.011 | 2.849
1046 | 33.052 | 1.143 | 4826.833 | 3.017 | 2.858
1047 | 33.081 | 1.143 | 4834.678 | 3.022 | 2.858
1048 | 33.118 | 1.143 | 4842.525 | 3.027 | 2.858