## 工作表1
No. | 時間( s) | 變形( mm) | 力量( N) | 應力( N/mm^2) | 應變( %)
1 | 0 | 0 | 0 | 0 | 0
2 | 0.102 | 0 | 0 | 0 | 0
3 | 0.133 | 0 | 0 | 0 | 0
4 | 0.165 | 0 | 0 | 0 | 0
5 | 0.198 | 0 | 0 | 0 | 0
6 | 0.228 | 0 | 0 | 0 | 0
7 | 0.259 | 0 | 0 | 0 | 0
8 | 0.284 | 0 | 0 | 0 | 0
9 | 0.317 | 0 | 0 | 0 | 0
10 | 0.35 | 0 | 0 | 0 | 0
11 | 0.381 | 0 | 0 | 0 | 0
12 | 0.413 | 0 | 0 | 0 | 0
13 | 0.446 | 0 | 0 | 0 | 0
14 | 0.477 | 0 | 0 | 0 | 0
15 | 0.509 | 0 | 0 | 0 | 0
16 | 0.541 | 0 | 0 | 0 | 0
17 | 0.573 | 0 | 0 | 0 | 0
18 | 0.606 | 0 | 0 | 0 | 0
19 | 0.637 | 0 | 0 | 0 | 0
20 | 0.67 | 0 | 0 | 0 | 0
21 | 0.701 | 0 | 0 | 0 | 0
22 | 0.733 | 0 | 0 | 0 | 0
23 | 0.765 | 0 | 0 | 0 | 0
24 | 0.797 | 0 | 0 | 0 | 0
25 | 0.83 | 0 | 0 | 0 | 0
26 | 0.862 | 0 | 0 | 0 | 0
27 | 0.893 | 0 | 0 | 0 | 0
28 | 0.926 | 0 | 0 | 0 | 0
29 | 0.957 | 0 | 0 | 0 | 0
30 | 0.99 | 0 | 0 | 0 | 0
31 | 1.021 | 0 | 0 | 0 | 0
32 | 1.054 | 0 | 0 | 0 | 0
33 | 1.085 | 0 | 0 | 0 | 0
34 | 1.118 | 0 | 0 | 0 | 0
35 | 1.149 | 0 | 0 | 0 | 0
36 | 1.181 | 0 | 0 | 0 | 0
37 | 1.213 | 0 | 0 | 0 | 0
38 | 1.246 | 0 | 0 | 0 | 0
39 | 1.277 | 0 | 0 | 0 | 0
40 | 1.309 | 0 | 0 | 0 | 0
41 | 1.341 | 0 | 0 | 0 | 0
42 | 1.373 | 0 | 0 | 0 | 0
43 | 1.405 | 0 | 0 | 0 | 0
44 | 1.437 | 0 | 0 | 0 | 0
45 | 1.47 | 0 | 0 | 0 | 0
46 | 1.502 | 0 | 0 | 0 | 0
47 | 1.533 | 0 | 0 | 0 | 0
48 | 1.565 | 0 | 0 | 0 | 0
49 | 1.598 | 0 | 0 | 0 | 0
50 | 1.629 | 0 | 0 | 0 | 0
51 | 1.661 | 0 | 0 | 0 | 0
52 | 1.693 | 0 | 0 | 0 | 0
53 | 1.725 | 0 | 0 | 0 | 0
54 | 1.757 | 0 | 0 | 0 | 0
55 | 1.789 | 0 | 0 | 0 | 0
56 | 1.821 | 0 | 0 | 0 | 0
57 | 1.853 | 0 | 0 | 0 | 0
58 | 1.885 | 0 | 0 | 0 | 0
59 | 1.918 | 0 | 0 | 0 | 0
60 | 1.949 | 0 | 0 | 0 | 0
61 | 1.982 | 0 | 0 | 0 | 0
62 | 2.013 | 0 | 0 | 0 | 0
63 | 2.045 | 0 | 0 | 0 | 0
64 | 2.077 | 0 | 0 | 0 | 0
65 | 2.11 | 0 | 0 | 0 | 0
66 | 2.141 | 0 | 0 | 0 | 0
67 | 2.173 | 0 | 0 | 0 | 0
68 | 2.205 | 0 | 0 | 0 | 0
69 | 2.237 | 0 | 0 | 0 | 0
70 | 2.293 | 0 | 0 | 0 | 0
71 | 2.317 | 0 | 0 | 0 | 0
72 | 2.35 | 0 | 0 | 0 | 0
73 | 2.381 | 0 | 0 | 0 | 0
74 | 2.414 | 0 | 0 | 0 | 0
75 | 2.445 | 0 | 0 | 0 | 0
76 | 2.477 | 0 | 0 | 0 | 0
77 | 2.506 | 0 | 0 | 0 | 0
78 | 2.533 | 0 | 0 | 0 | 0
79 | 2.565 | 0 | 0 | 0 | 0
80 | 2.597 | 0 | 0 | 0 | 0
81 | 2.631 | 0 | 0 | 0 | 0
82 | 2.662 | 0 | 0 | 0 | 0
83 | 2.693 | 0 | 0 | 0 | 0
84 | 2.726 | 0 | 0 | 0 | 0
85 | 2.758 | 0 | 0 | 0 | 0
86 | 2.791 | 0 | 0 | 0 | 0
87 | 2.821 | 0 | 0 | 0 | 0
88 | 2.854 | 0 | 0 | 0 | 0
89 | 2.885 | 0 | 0 | 0 | 0
90 | 2.917 | 0 | 0 | 0 | 0
91 | 2.95 | 0 | 0 | 0 | 0
92 | 2.982 | 0 | 0 | 0 | 0
93 | 3.013 | 0 | 0 | 0 | 0
94 | 3.045 | 0 | 0 | 0 | 0
95 | 3.077 | 0 | 0 | 0 | 0
96 | 3.108 | 0 | 0 | 0 | 0
97 | 3.142 | 0 | 0 | 0 | 0
98 | 3.173 | 0 | 0 | 0 | 0
99 | 3.197 | 0 | 0 | 0 | 0
100 | 3.229 | 0 | 0 | 0 | 0
101 | 3.262 | 0 | 0 | 0 | 0
102 | 3.293 | 0 | 0 | 0 | 0
103 | 3.325 | 0 | 0 | 0 | 0
104 | 3.357 | 0 | 0 | 0 | 0
105 | 3.389 | 0 | 0 | 0 | 0
106 | 3.422 | 0 | 0 | 0 | 0
107 | 3.454 | 0 | 0 | 0 | 0
108 | 3.485 | 0 | 0 | 0 | 0
109 | 3.518 | 0 | 0 | 0 | 0
110 | 3.549 | 0 | 0 | 0 | 0
111 | 3.581 | 0 | 0 | 0 | 0
112 | 3.614 | 0 | 0 | 0 | 0
113 | 3.645 | 0 | 0 | 0 | 0
114 | 3.677 | 0 | 0 | 0 | 0
115 | 3.709 | 0 | 0 | 0 | 0
116 | 3.741 | 0 | 0 | 0 | 0
117 | 3.775 | 0 | 0 | 0 | 0
118 | 3.805 | 0 | 0 | 0 | 0
119 | 3.838 | 0 | 0 | 0 | 0
120 | 3.87 | 0 | 0 | 0 | 0
121 | 3.901 | 0 | 0 | 0 | 0
122 | 3.933 | 0 | 0 | 0 | 0
123 | 3.965 | 0 | 0 | 0 | 0
124 | 3.997 | 0 | 0 | 0 | 0
125 | 4.029 | 0 | 0 | 0 | 0
126 | 4.061 | 0 | 0 | 0 | 0
127 | 4.093 | 0 | 0 | 0 | 0
128 | 4.125 | 0 | 0 | 0 | 0
129 | 4.157 | 0 | 0 | 0 | 0
130 | 4.189 | 0 | 0 | 0 | 0
131 | 4.221 | 0 | 0 | 0 | 0
132 | 4.253 | 0 | 0 | 0 | 0
133 | 4.286 | 0 | 0 | 0 | 0
134 | 4.318 | 0 | 0 | 0 | 0
135 | 4.35 | 0 | 0 | 0 | 0
136 | 4.381 | 0 | 0 | 0 | 0
137 | 4.413 | 0 | 0 | 0 | 0
138 | 4.445 | 0 | 0 | 0 | 0
139 | 4.477 | 0 | 0 | 0 | 0
140 | 4.509 | 0 | 0 | 0 | 0
141 | 4.541 | 0 | 0 | 0 | 0
142 | 4.573 | 0 | 0 | 0 | 0
143 | 4.606 | 0 | 0 | 0 | 0
144 | 4.638 | 0 | 0 | 0 | 0
145 | 4.67 | 0 | 0 | 0 | 0
146 | 4.701 | 0 | 0 | 0 | 0
147 | 4.733 | 0 | 0 | 0 | 0
148 | 4.765 | 0 | 0 | 0 | 0
149 | 4.797 | 0 | 0 | 0 | 0
150 | 4.829 | 0 | 0 | 0 | 0
151 | 4.862 | 0 | 0 | 0 | 0
152 | 4.893 | 0 | 0 | 0 | 0
153 | 4.926 | 0 | 0 | 0 | 0
154 | 4.958 | 0 | 0 | 0 | 0
155 | 4.989 | 0 | 0 | 0 | 0
156 | 5.021 | 0 | 0 | 0 | 0
157 | 5.054 | 0 | 0 | 0 | 0
158 | 5.085 | 0 | 0 | 0 | 0
159 | 5.118 | 0 | 0 | 0 | 0
160 | 5.15 | 0 | 0 | 0 | 0
161 | 5.181 | 0 | 0 | 0 | 0
162 | 5.214 | 0 | 0 | 0 | 0
163 | 5.246 | 0 | 0 | 0 | 0
164 | 5.278 | 0 | 0 | 0 | 0
165 | 5.309 | 0 | 0 | 0 | 0
166 | 5.341 | 0 | 0 | 0 | 0
167 | 5.37 | 0 | 0 | 0 | 0
168 | 5.397 | 0 | 0 | 0 | 0
169 | 5.43 | 0 | 0 | 0 | 0
170 | 5.462 | 0 | 0 | 0 | 0
171 | 5.494 | 0 | 0 | 0 | 0
172 | 5.525 | 0 | 0 | 0 | 0
173 | 5.557 | 0 | 0 | 0 | 0
174 | 5.589 | 0 | 0 | 0 | 0
175 | 5.621 | 0 | 0 | 0 | 0
176 | 5.654 | 0 | 0 | 0 | 0
177 | 5.685 | 0 | 0 | 0 | 0
178 | 5.717 | 0 | 0 | 0 | 0
179 | 5.749 | 0 | 0 | 0 | 0
180 | 5.782 | 0 | 0 | 0 | 0
181 | 5.814 | 0 | 0 | 0 | 0
182 | 5.845 | 0 | 0 | 0 | 0
183 | 5.877 | 0 | 0 | 0 | 0
184 | 5.909 | 0 | 0 | 0 | 0
185 | 5.942 | 0 | 0 | 0 | 0
186 | 5.973 | 0 | 0 | 0 | 0
187 | 6.005 | 0 | 0 | 0 | 0
188 | 6.037 | 0 | 0 | 0 | 0
189 | 6.07 | 0 | 0 | 0 | 0
190 | 6.102 | 0 | 0 | 0 | 0
191 | 6.134 | 0 | 0 | 0 | 0
192 | 6.165 | 0 | 0 | 0 | 0
193 | 6.197 | 0 | 0 | 0 | 0
194 | 6.229 | 0 | 0 | 0 | 0
195 | 6.262 | 0 | 0 | 0 | 0
196 | 6.294 | 0 | 0 | 0 | 0
197 | 6.325 | 0 | 0 | 0 | 0
198 | 6.357 | 0 | 0 | 0 | 0
199 | 6.39 | 0 | 0 | 0 | 0
200 | 6.421 | 0 | 0 | 0 | 0
201 | 6.453 | 0 | 0 | 0 | 0
202 | 6.486 | 0 | 0 | 0 | 0
203 | 6.517 | 0 | 0 | 0 | 0
204 | 6.551 | 0 | 0 | 0 | 0
205 | 6.582 | 0 | 0 | 0 | 0
206 | 6.613 | 0 | 0 | 0 | 0
207 | 6.645 | 0 | 0 | 0 | 0
208 | 6.677 | 0 | 0 | 0 | 0
209 | 6.71 | 0 | 0 | 0 | 0
210 | 6.742 | 0 | 0 | 0 | 0
211 | 6.773 | 0 | 0 | 0 | 0
212 | 6.805 | 0 | 0 | 0 | 0
213 | 6.837 | 0 | 0 | 0 | 0
214 | 6.871 | 0 | 0 | 0 | 0
215 | 6.901 | 0 | 0 | 0 | 0
216 | 6.933 | 0 | 0 | 0 | 0
217 | 6.966 | 0 | 0 | 0 | 0
218 | 6.998 | 0 | 0 | 0 | 0
219 | 7.029 | 0 | 0 | 0 | 0
220 | 7.061 | 0 | 0 | 0 | 0
221 | 7.093 | 0 | 0 | 0 | 0
222 | 7.125 | 0 | 0 | 0 | 0
223 | 7.157 | 0 | 0 | 0 | 0
224 | 7.185 | 0 | 0 | 0 | 0
225 | 7.213 | 0 | 0 | 0 | 0
226 | 7.247 | 0 | 0 | 0 | 0
227 | 7.278 | 0 | 0 | 0 | 0
228 | 7.309 | 0 | 0 | 0 | 0
229 | 7.341 | 0 | 0 | 0 | 0
230 | 7.373 | 0 | 0 | 0 | 0
231 | 7.405 | 0 | 0 | 0 | 0
232 | 7.438 | 0 | 0 | 0 | 0
233 | 7.47 | 0 | 0 | 0 | 0
234 | 7.501 | 0 | 0 | 0 | 0
235 | 7.533 | 0 | 0 | 0 | 0
236 | 7.565 | 0 | 0 | 0 | 0
237 | 7.597 | 0 | 0 | 0 | 0
238 | 7.636 | 0 | 0 | 0 | 0
239 | 7.662 | 0 | 0 | 0 | 0
240 | 7.693 | 0 | 0 | 0 | 0
241 | 7.725 | 0 | 0 | 0 | 0
242 | 7.757 | 0 | 0 | 0 | 0
243 | 7.796 | 0 | 0 | 0 | 0
244 | 7.846 | 0 | 0 | 0 | 0
245 | 7.876 | 0 | 0 | 0 | 0
246 | 7.909 | 0 | 0 | 0 | 0
247 | 7.941 | 0 | 0 | 0 | 0
248 | 7.973 | 0 | 0 | 0 | 0
249 | 8.005 | 0 | 0 | 0 | 0
250 | 8.038 | 0 | 0 | 0 | 0
251 | 8.083 | 0 | 0 | 0 | 0
252 | 8.111 | 0 | 0 | 0 | 0
253 | 8.141 | 0 | 0 | 0 | 0
254 | 8.169 | 0 | 0 | 0 | 0
255 | 8.197 | 0 | 0 | 0 | 0
256 | 8.229 | 0 | 0 | 0 | 0
257 | 8.254 | 0 | 0 | 0 | 0
258 | 8.286 | 0 | 0 | 0 | 0
259 | 8.317 | 0 | 0 | 0 | 0
260 | 8.349 | 0 | 0 | 0 | 0
261 | 8.381 | 0 | 0 | 0 | 0
262 | 8.417 | 0 | 0 | 0 | 0
263 | 8.445 | 0 | 0 | 0 | 0
264 | 8.477 | 0 | 0 | 0 | 0
265 | 8.509 | 0 | 0 | 0 | 0
266 | 8.541 | 0 | 0 | 0 | 0
267 | 8.573 | 0 | 0 | 0 | 0
268 | 8.606 | 0 | 0 | 0 | 0
269 | 8.637 | 0 | 0 | 0 | 0
270 | 8.67 | 0 | 0 | 0 | 0
271 | 8.702 | 0 | 0 | 0 | 0
272 | 8.733 | 0 | 0 | 0 | 0
273 | 8.766 | 0 | 0 | 0 | 0
274 | 8.798 | 0 | 0 | 0 | 0
275 | 8.829 | 0 | 0 | 0 | 0
276 | 8.863 | 0 | 0 | 0 | 0
277 | 8.895 | 0 | 0 | 0 | 0
278 | 8.925 | 0 | 0 | 0 | 0
279 | 8.957 | 0 | 0 | 0 | 0
280 | 8.989 | 0 | 0 | 0 | 0
281 | 9.021 | 0 | 0 | 0 | 0
282 | 9.053 | 0 | 0 | 0 | 0
283 | 9.085 | 0 | 0 | 0 | 0
284 | 9.119 | 0 | 0 | 0 | 0
285 | 9.149 | 0 | 0 | 0 | 0
286 | 9.181 | 0 | 0 | 0 | 0
287 | 9.213 | 0 | 0 | 0 | 0
288 | 9.245 | 0 | 0 | 0 | 0
289 | 9.277 | 0 | 0 | 0 | 0
290 | 9.309 | 0 | 0 | 0 | 0
291 | 9.343 | 0 | 0 | 0 | 0
292 | 9.373 | 0 | 0 | 0 | 0
293 | 9.405 | 0 | 0 | 0 | 0
294 | 9.437 | 0 | 0 | 0 | 0
295 | 9.469 | 0 | 0 | 0 | 0
296 | 9.501 | 0 | 0 | 0 | 0
297 | 9.534 | 0 | 0 | 0 | 0
298 | 9.567 | 0 | 0 | 0 | 0
299 | 9.597 | 0 | 0 | 0 | 0
300 | 9.63 | 0 | 0 | 0 | 0
301 | 9.661 | 0 | 0 | 0 | 0
302 | 9.693 | 0 | 0 | 0 | 0
303 | 9.725 | 0 | 0 | 0 | 0
304 | 9.757 | 0 | 0 | 0 | 0
305 | 9.789 | 0 | 0 | 0 | 0
306 | 9.822 | 0 | 0 | 0 | 0
307 | 9.853 | 0 | 0 | 0 | 0
308 | 9.885 | 0 | 0 | 0 | 0
309 | 9.917 | 0 | 0 | 0 | 0
310 | 9.95 | 0 | 0 | 0 | 0
311 | 9.982 | 0 | 0 | 0 | 0
312 | 10.013 | 0 | 0 | 0 | 0
313 | 10.046 | 0 | 0 | 0 | 0
314 | 10.077 | 0 | 0 | 0 | 0
315 | 10.113 | 0 | 0 | 0 | 0
316 | 10.143 | 0 | 0 | 0 | 0
317 | 10.173 | 0 | 0 | 0 | 0
318 | 10.206 | 0 | 0 | 0 | 0
319 | 10.238 | 0 | 0 | 0 | 0
320 | 10.269 | 0 | 0 | 0 | 0
321 | 10.302 | 0 | 0 | 0 | 0
322 | 10.334 | 0 | 0 | 0 | 0
323 | 10.365 | 0 | 0 | 0 | 0
324 | 10.398 | 0 | 0 | 0 | 0
325 | 10.43 | 0 | 0 | 0 | 0
326 | 10.461 | 0 | 0 | 0 | 0
327 | 10.493 | 0 | 0 | 0 | 0
328 | 10.525 | 0 | 0 | 0 | 0
329 | 10.557 | 0 | 0 | 0 | 0
330 | 10.59 | 0 | 0 | 0 | 0
331 | 10.622 | 0 | 0 | 0 | 0
332 | 10.653 | 0 | 0 | 0 | 0
333 | 10.687 | 0 | 0 | 0 | 0
334 | 10.717 | 0 | 0 | 0 | 0
335 | 10.748 | 0 | 0 | 0 | 0
336 | 10.781 | 0 | 0 | 0 | 0
337 | 10.813 | 0 | 0 | 0 | 0
338 | 10.845 | 0 | 0 | 0 | 0
339 | 10.878 | 0 | 0 | 0 | 0
340 | 10.91 | 0 | 0 | 0 | 0
341 | 10.942 | 0 | 0 | 0 | 0
342 | 10.973 | 0 | 0 | 0 | 0
343 | 11.005 | 0 | 0 | 0 | 0
344 | 11.037 | 0 | 0 | 0 | 0
345 | 11.069 | 0 | 0 | 0 | 0
346 | 11.101 | 0 | 0 | 0 | 0
347 | 11.134 | 0 | 0 | 0 | 0
348 | 11.165 | 0 | 0 | 0 | 0
349 | 11.197 | 0 | 0 | 0 | 0
350 | 11.23 | 0 | 0 | 0 | 0
351 | 11.261 | 0 | 0 | 0 | 0
352 | 11.293 | 0 | 0 | 0 | 0
353 | 11.325 | 0 | 0 | 0 | 0
354 | 11.357 | 0 | 0 | 0 | 0
355 | 11.389 | 0 | 0 | 0 | 0
356 | 11.421 | 0 | 0 | 0 | 0
357 | 11.453 | 0 | 0 | 0 | 0
358 | 11.486 | 0 | 0 | 0 | 0
359 | 11.518 | 0 | 0 | 0 | 0
360 | 11.549 | 0 | 0 | 0 | 0
361 | 11.582 | 0 | 0 | 0 | 0
362 | 11.613 | 0 | 0 | 0 | 0
363 | 11.645 | 0 | 0 | 0 | 0
364 | 11.677 | 0 | 0 | 0 | 0
365 | 11.709 | 0 | 0 | 0 | 0
366 | 11.742 | 0 | 0 | 0 | 0
367 | 11.773 | 0 | 0 | 0 | 0
368 | 11.805 | 0 | 0 | 0 | 0
369 | 11.837 | 0 | 0 | 0 | 0
370 | 11.871 | 0 | 0 | 0 | 0
371 | 11.902 | 0 | 0 | 0 | 0
372 | 11.933 | 0 | 0 | 0 | 0
373 | 11.965 | 0 | 0 | 0 | 0
374 | 11.998 | 0 | 0 | 0 | 0
375 | 12.029 | 0 | 0 | 0 | 0
376 | 12.062 | 0 | 0 | 0 | 0
377 | 12.094 | 0 | 0 | 0 | 0
378 | 12.126 | 0 | 0 | 0 | 0
379 | 12.158 | 0 | 0 | 0 | 0
380 | 12.189 | 0 | 0 | 0 | 0
381 | 12.213 | 0 | 0 | 0 | 0
382 | 12.245 | 0 | 0 | 0 | 0
383 | 12.277 | 0 | 0 | 0 | 0
384 | 12.31 | 0 | 0 | 0 | 0
385 | 12.342 | 0 | 0 | 0 | 0
386 | 12.374 | 0 | 0 | 0 | 0
387 | 12.405 | 0 | 0 | 0 | 0
388 | 12.437 | 0 | 0 | 0 | 0
389 | 12.469 | 0 | 0 | 0 | 0
390 | 12.501 | 0 | 0 | 0 | 0
391 | 12.533 | 0 | 0 | 0 | 0
392 | 12.565 | 0 | 0 | 0 | 0
393 | 12.599 | 0 | 0 | 0 | 0
394 | 12.63 | 0 | 0 | 0 | 0
395 | 12.661 | 0 | 0 | 0 | 0
396 | 12.693 | 0 | 0 | 0 | 0
397 | 12.725 | 0 | 0 | 0 | 0
398 | 12.757 | 0 | 0 | 0 | 0
399 | 12.789 | 0 | 0 | 0 | 0
400 | 12.821 | 0 | 0 | 0 | 0
401 | 12.854 | 0 | 0 | 0 | 0
402 | 12.885 | 0 | 0 | 0 | 0
403 | 12.918 | 0 | 0 | 0 | 0
404 | 12.949 | 0 | 0 | 0 | 0
405 | 12.982 | 0 | 0 | 0 | 0
406 | 13.013 | 0 | 0 | 0 | 0
407 | 13.045 | 0 | 0 | 0 | 0
408 | 13.077 | 0 | 0 | 0 | 0
409 | 13.11 | 0 | 0 | 0 | 0
410 | 13.141 | 0 | 0 | 0 | 0
411 | 13.173 | 0 | 0 | 0 | 0
412 | 13.205 | 0 | 0 | 0 | 0
413 | 13.237 | 0 | 0 | 0 | 0
414 | 13.269 | 0 | 0 | 0 | 0
415 | 13.301 | 0 | 0 | 0 | 0
416 | 13.332 | 0 | 0 | 0 | 0
417 | 13.365 | 0 | 0 | 0 | 0
418 | 13.397 | 0 | 0 | 0 | 0
419 | 13.429 | 0 | 0 | 0 | 0
420 | 13.462 | 0 | 0 | 0 | 0
421 | 13.493 | 0 | 0 | 0 | 0
422 | 13.525 | 0 | 0 | 0 | 0
423 | 13.557 | 0 | 0 | 0 | 0
424 | 13.59 | 0 | 0 | 0 | 0
425 | 13.621 | 0 | 0 | 0 | 0
426 | 13.653 | 0 | 0 | 0 | 0
427 | 13.685 | 0 | 0 | 0 | 0
428 | 13.709 | 0 | 0 | 0 | 0
429 | 13.733 | 0 | 0 | 0 | 0
430 | 13.765 | 0 | 0 | 0 | 0
431 | 13.798 | 0 | 0 | 0 | 0
432 | 13.83 | 0 | 0 | 0 | 0
433 | 13.861 | 0 | 0 | 0 | 0
434 | 13.893 | 0 | 0 | 0 | 0
435 | 13.925 | 0 | 0 | 0 | 0
436 | 13.957 | 0 | 0 | 0 | 0
437 | 13.988 | 0 | 0 | 0 | 0
438 | 14.013 | 0 | 0 | 0 | 0
439 | 14.045 | 0 | 0 | 0 | 0
440 | 14.069 | 0 | 0 | 0 | 0
441 | 14.117 | 0 | 1.962 | 0.001 | 0
442 | 14.141 | 0 | 1.961 | 0.001 | 0
443 | 14.165 | 0 | 1.961 | 0.001 | 0
444 | 14.189 | 0 | 3.923 | 0.002 | 0
445 | 14.213 | 0 | 3.923 | 0.002 | 0
446 | 14.241 | 0 | 3.923 | 0.002 | 0
447 | 14.269 | 0 | 3.923 | 0.002 | 0
448 | 14.294 | 0 | 3.923 | 0.002 | 0
449 | 14.326 | 0 | 3.923 | 0.002 | 0
450 | 14.357 | 0 | 5.885 | 0.004 | 0
451 | 14.39 | 0 | 5.884 | 0.004 | 0
452 | 14.421 | 0 | 5.884 | 0.004 | 0
453 | 14.453 | 0 | 5.884 | 0.004 | 0
454 | 14.51 | 0 | 7.846 | 0.005 | 0
455 | 14.542 | 0 | 7.845 | 0.005 | 0
456 | 14.573 | 0 | 7.845 | 0.005 | 0
457 | 14.605 | 0 | 7.845 | 0.005 | 0
458 | 14.637 | 0 | 9.807 | 0.006 | 0
459 | 14.669 | 0 | 9.807 | 0.006 | 0
460 | 14.701 | 0 | 11.769 | 0.007 | 0
461 | 14.734 | 0 | 11.768 | 0.007 | 0
462 | 14.765 | 0 | 11.768 | 0.007 | 0
463 | 14.797 | 0 | 13.729 | 0.009 | 0
464 | 14.83 | 0 | 13.729 | 0.009 | 0
465 | 14.861 | 0 | 15.692 | 0.01 | 0
466 | 14.887 | 0 | 15.691 | 0.01 | 0
467 | 14.917 | 0 | 17.653 | 0.011 | 0
468 | 14.95 | 0 | 19.613 | 0.012 | 0
469 | 14.981 | 0 | 19.613 | 0.012 | 0
470 | 15.013 | 0 | 21.575 | 0.013 | 0
471 | 15.045 | 0 | 21.575 | 0.013 | 0
472 | 15.077 | 0 | 23.537 | 0.015 | 0
473 | 15.11 | 0 | 25.498 | 0.016 | 0
474 | 15.141 | 0 | 25.497 | 0.016 | 0
475 | 15.174 | 0 | 27.459 | 0.017 | 0
476 | 15.205 | 0 | 29.42 | 0.018 | 0
477 | 15.23 | 0 | 31.382 | 0.02 | 0
478 | 15.262 | 0 | 33.343 | 0.021 | 0
479 | 15.293 | 0 | 33.343 | 0.021 | 0
480 | 15.325 | 0 | 35.304 | 0.022 | 0
481 | 15.358 | 0 | 37.266 | 0.023 | 0
482 | 15.389 | 0 | 39.227 | 0.025 | 0
483 | 15.421 | 0 | 41.188 | 0.026 | 0
484 | 15.454 | 0 | 43.15 | 0.027 | 0
485 | 15.485 | 0 | 47.072 | 0.029 | 0
486 | 15.517 | 0 | 49.034 | 0.031 | 0
487 | 15.549 | 0 | 50.995 | 0.032 | 0
488 | 15.581 | 0 | 52.957 | 0.033 | 0
489 | 15.613 | 0 | 54.918 | 0.034 | 0
490 | 15.646 | 0 | 56.88 | 0.036 | 0
491 | 15.677 | 0 | 60.802 | 0.038 | 0
492 | 15.705 | 0 | 62.763 | 0.039 | 0
493 | 15.733 | 0 | 64.724 | 0.04 | 0
494 | 15.758 | 0 | 66.686 | 0.042 | 0
495 | 15.79 | 0 | 68.647 | 0.043 | 0
496 | 15.821 | 0 | 70.608 | 0.044 | 0
497 | 15.853 | 0 | 72.569 | 0.045 | 0
498 | 15.878 | 0 | 74.531 | 0.047 | 0
499 | 15.909 | 0 | 76.493 | 0.048 | 0
500 | 15.933 | 0 | 80.415 | 0.05 | 0
501 | 15.957 | 0 | 82.376 | 0.051 | 0
502 | 15.989 | 0 | 84.338 | 0.053 | 0
503 | 16.022 | 0 | 86.299 | 0.054 | 0
504 | 16.054 | 0 | 88.26 | 0.055 | 0
505 | 16.085 | 0 | 92.183 | 0.058 | 0
506 | 16.117 | 0.002 | 94.144 | 0.059 | 0.005
507 | 16.149 | 0.004 | 96.106 | 0.06 | 0.01
508 | 16.181 | 0.006 | 100.029 | 0.063 | 0.014
509 | 16.213 | 0.008 | 101.989 | 0.064 | 0.019
510 | 16.245 | 0.011 | 103.951 | 0.065 | 0.026
511 | 16.277 | 0.013 | 107.874 | 0.067 | 0.033
512 | 16.31 | 0.015 | 109.835 | 0.069 | 0.038
513 | 16.342 | 0.017 | 113.758 | 0.071 | 0.043
514 | 16.373 | 0.017 | 115.719 | 0.072 | 0.043
515 | 16.405 | 0.019 | 117.68 | 0.074 | 0.048
516 | 16.437 | 0.023 | 121.603 | 0.076 | 0.057
517 | 16.469 | 0.027 | 123.565 | 0.077 | 0.067
518 | 16.493 | 0.029 | 127.487 | 0.08 | 0.072
519 | 16.518 | 0.031 | 131.41 | 0.082 | 0.076
520 | 16.549 | 0.031 | 133.37 | 0.083 | 0.076
521 | 16.582 | 0.032 | 137.293 | 0.086 | 0.081
522 | 16.613 | 0.035 | 141.216 | 0.088 | 0.088
523 | 16.645 | 0.038 | 143.178 | 0.089 | 0.095
524 | 16.678 | 0.04 | 147.1 | 0.092 | 0.1
525 | 16.709 | 0.042 | 151.023 | 0.094 | 0.105
526 | 16.742 | 0.044 | 152.984 | 0.096 | 0.11
527 | 16.773 | 0.046 | 156.907 | 0.098 | 0.115
528 | 16.805 | 0.048 | 160.829 | 0.101 | 0.119
529 | 16.829 | 0.05 | 164.752 | 0.103 | 0.124
530 | 16.877 | 0.053 | 170.636 | 0.107 | 0.134
531 | 16.909 | 0.055 | 174.559 | 0.109 | 0.138
532 | 16.942 | 0.057 | 178.482 | 0.112 | 0.143
533 | 16.973 | 0.059 | 182.404 | 0.114 | 0.148
534 | 17.005 | 0.061 | 188.288 | 0.118 | 0.153
535 | 17.034 | 0.063 | 192.211 | 0.12 | 0.157
536 | 17.061 | 0.065 | 198.095 | 0.124 | 0.162
537 | 17.085 | 0.067 | 202.017 | 0.126 | 0.167
538 | 17.11 | 0.069 | 205.94 | 0.129 | 0.172
539 | 17.141 | 0.071 | 209.863 | 0.131 | 0.177
540 | 17.173 | 0.073 | 213.786 | 0.134 | 0.181
541 | 17.205 | 0.075 | 219.669 | 0.137 | 0.189
542 | 17.238 | 0.078 | 223.592 | 0.14 | 0.196
543 | 17.269 | 0.08 | 229.476 | 0.143 | 0.2
544 | 17.301 | 0.082 | 235.36 | 0.147 | 0.205
545 | 17.325 | 0.084 | 239.282 | 0.15 | 0.21
546 | 17.357 | 0.084 | 245.166 | 0.153 | 0.21
547 | 17.39 | 0.088 | 251.05 | 0.157 | 0.219
548 | 17.421 | 0.09 | 254.973 | 0.159 | 0.224
549 | 17.453 | 0.092 | 260.857 | 0.163 | 0.229
550 | 17.485 | 0.094 | 264.78 | 0.165 | 0.234
551 | 17.518 | 0.095 | 270.664 | 0.169 | 0.239
552 | 17.549 | 0.097 | 276.548 | 0.173 | 0.243
553 | 17.582 | 0.099 | 282.432 | 0.177 | 0.248
554 | 17.613 | 0.101 | 288.316 | 0.18 | 0.253
555 | 17.638 | 0.103 | 294.2 | 0.184 | 0.258
556 | 17.67 | 0.105 | 298.123 | 0.186 | 0.262
557 | 17.701 | 0.107 | 304.007 | 0.19 | 0.267
558 | 17.733 | 0.111 | 309.891 | 0.194 | 0.277
559 | 17.765 | 0.113 | 315.775 | 0.197 | 0.282
560 | 17.797 | 0.115 | 323.62 | 0.202 | 0.286
561 | 17.821 | 0.116 | 329.504 | 0.206 | 0.291
562 | 17.854 | 0.118 | 335.388 | 0.21 | 0.296
563 | 17.885 | 0.12 | 341.272 | 0.213 | 0.301
564 | 17.917 | 0.122 | 347.156 | 0.217 | 0.305
565 | 17.949 | 0.124 | 353.04 | 0.221 | 0.31
566 | 17.981 | 0.128 | 360.885 | 0.226 | 0.32
567 | 18.061 | 0.132 | 376.576 | 0.235 | 0.329
568 | 18.085 | 0.134 | 382.46 | 0.239 | 0.334
569 | 18.118 | 0.136 | 388.344 | 0.243 | 0.339
570 | 18.149 | 0.137 | 396.189 | 0.248 | 0.344
571 | 18.175 | 0.139 | 404.034 | 0.253 | 0.348
572 | 18.205 | 0.141 | 409.918 | 0.256 | 0.353
573 | 18.237 | 0.145 | 417.764 | 0.261 | 0.363
574 | 18.293 | 0.147 | 429.532 | 0.268 | 0.367
575 | 18.317 | 0.149 | 435.416 | 0.272 | 0.372
576 | 18.35 | 0.151 | 443.261 | 0.277 | 0.377
577 | 18.381 | 0.153 | 449.145 | 0.281 | 0.382
578 | 18.414 | 0.157 | 456.99 | 0.286 | 0.391
579 | 18.446 | 0.158 | 464.836 | 0.291 | 0.396
580 | 18.477 | 0.16 | 472.681 | 0.295 | 0.401
581 | 18.51 | 0.162 | 480.527 | 0.3 | 0.406
582 | 18.541 | 0.164 | 488.371 | 0.305 | 0.41
583 | 18.574 | 0.166 | 494.256 | 0.309 | 0.415
584 | 18.605 | 0.168 | 502.101 | 0.314 | 0.42
585 | 18.637 | 0.17 | 507.985 | 0.317 | 0.425
586 | 18.669 | 0.174 | 515.83 | 0.322 | 0.434
587 | 18.701 | 0.176 | 523.676 | 0.327 | 0.439
588 | 18.734 | 0.177 | 531.521 | 0.332 | 0.444
589 | 18.765 | 0.179 | 539.366 | 0.337 | 0.449
590 | 18.797 | 0.181 | 547.212 | 0.342 | 0.453
591 | 18.82 | 0.183 | 555.057 | 0.347 | 0.458
592 | 18.845 | 0.185 | 562.902 | 0.352 | 0.463
593 | 18.877 | 0.187 | 568.786 | 0.355 | 0.468
594 | 18.909 | 0.191 | 576.632 | 0.36 | 0.477
595 | 18.941 | 0.193 | 586.438 | 0.367 | 0.482
596 | 18.973 | 0.193 | 594.283 | 0.371 | 0.482
597 | 19.006 | 0.195 | 602.129 | 0.376 | 0.487
598 | 19.038 | 0.197 | 609.975 | 0.381 | 0.491
599 | 19.093 | 0.202 | 621.742 | 0.389 | 0.506
600 | 19.126 | 0.204 | 629.588 | 0.393 | 0.511
601 | 19.158 | 0.206 | 637.433 | 0.398 | 0.515
602 | 19.189 | 0.208 | 647.239 | 0.405 | 0.52
603 | 19.221 | 0.21 | 657.046 | 0.411 | 0.525
604 | 19.253 | 0.212 | 664.891 | 0.416 | 0.53
605 | 19.286 | 0.214 | 674.698 | 0.422 | 0.534
606 | 19.318 | 0.216 | 682.543 | 0.427 | 0.539
607 | 19.349 | 0.218 | 690.388 | 0.431 | 0.544
608 | 19.373 | 0.219 | 698.234 | 0.436 | 0.549
609 | 19.397 | 0.221 | 706.079 | 0.441 | 0.553
610 | 19.421 | 0.223 | 713.924 | 0.446 | 0.558
611 | 19.446 | 0.225 | 721.77 | 0.451 | 0.563
612 | 19.477 | 0.227 | 727.654 | 0.455 | 0.568
613 | 19.509 | 0.229 | 735.499 | 0.46 | 0.573
614 | 19.538 | 0.231 | 743.345 | 0.465 | 0.577
615 | 19.566 | 0.233 | 751.189 | 0.469 | 0.582
616 | 19.597 | 0.235 | 760.996 | 0.476 | 0.587
617 | 19.629 | 0.237 | 768.841 | 0.481 | 0.592
618 | 19.662 | 0.239 | 778.649 | 0.487 | 0.596
619 | 19.693 | 0.242 | 786.494 | 0.492 | 0.606
620 | 19.725 | 0.244 | 796.3 | 0.498 | 0.611
621 | 19.754 | 0.244 | 806.107 | 0.504 | 0.611
622 | 19.781 | 0.246 | 813.953 | 0.509 | 0.616
623 | 19.805 | 0.248 | 821.798 | 0.514 | 0.62
624 | 19.837 | 0.25 | 829.643 | 0.519 | 0.625
625 | 19.861 | 0.252 | 837.488 | 0.523 | 0.63
626 | 19.893 | 0.256 | 847.295 | 0.53 | 0.639
627 | 19.949 | 0.259 | 862.986 | 0.539 | 0.647
628 | 19.981 | 0.26 | 870.831 | 0.544 | 0.649
629 | 20.013 | 0.263 | 880.637 | 0.55 | 0.658
630 | 20.045 | 0.265 | 888.483 | 0.555 | 0.663
631 | 20.077 | 0.267 | 900.251 | 0.563 | 0.668
632 | 20.109 | 0.269 | 908.097 | 0.568 | 0.673
633 | 20.141 | 0.271 | 917.903 | 0.574 | 0.678
634 | 20.173 | 0.273 | 929.671 | 0.581 | 0.682
635 | 20.205 | 0.275 | 939.478 | 0.587 | 0.687
636 | 20.237 | 0.277 | 947.322 | 0.592 | 0.692
637 | 20.285 | 0.281 | 963.014 | 0.602 | 0.701
638 | 20.315 | 0.282 | 972.82 | 0.608 | 0.706
639 | 20.341 | 0.284 | 980.665 | 0.613 | 0.711
640 | 20.373 | 0.286 | 988.511 | 0.618 | 0.716
641 | 20.406 | 0.29 | 1000.279 | 0.625 | 0.725
642 | 20.437 | 0.292 | 1010.085 | 0.631 | 0.73
643 | 20.47 | 0.294 | 1019.892 | 0.637 | 0.735
644 | 20.501 | 0.294 | 1029.699 | 0.644 | 0.735
645 | 20.531 | 0.296 | 1041.467 | 0.651 | 0.74
646 | 20.582 | 0.302 | 1057.157 | 0.661 | 0.754
647 | 20.613 | 0.303 | 1065.003 | 0.666 | 0.759
648 | 20.645 | 0.305 | 1074.809 | 0.672 | 0.763
649 | 20.701 | 0.309 | 1096.384 | 0.685 | 0.773
650 | 20.732 | 0.311 | 1104.229 | 0.69 | 0.778
651 | 20.758 | 0.313 | 1114.036 | 0.696 | 0.783
652 | 20.789 | 0.316 | 1121.881 | 0.701 | 0.79
653 | 20.822 | 0.317 | 1133.649 | 0.709 | 0.792
654 | 20.854 | 0.319 | 1143.456 | 0.715 | 0.797
655 | 20.885 | 0.321 | 1153.263 | 0.721 | 0.802
656 | 20.917 | 0.323 | 1163.069 | 0.727 | 0.806
657 | 20.949 | 0.324 | 1172.876 | 0.733 | 0.811
658 | 20.982 | 0.328 | 1182.683 | 0.739 | 0.821
659 | 21.013 | 0.33 | 1192.489 | 0.745 | 0.825
660 | 21.038 | 0.33 | 1202.295 | 0.751 | 0.825
661 | 21.069 | 0.334 | 1212.102 | 0.758 | 0.835
662 | 21.101 | 0.336 | 1221.909 | 0.764 | 0.84
663 | 21.133 | 0.338 | 1233.677 | 0.771 | 0.845
664 | 21.165 | 0.34 | 1243.483 | 0.777 | 0.849
665 | 21.198 | 0.343 | 1253.29 | 0.783 | 0.857
666 | 21.229 | 0.345 | 1265.058 | 0.791 | 0.864
667 | 21.261 | 0.347 | 1274.865 | 0.797 | 0.868
668 | 21.293 | 0.349 | 1286.633 | 0.804 | 0.873
669 | 21.318 | 0.351 | 1296.439 | 0.81 | 0.878
670 | 21.35 | 0.353 | 1308.208 | 0.818 | 0.883
671 | 21.382 | 0.355 | 1318.014 | 0.824 | 0.887
672 | 21.412 | 0.357 | 1327.821 | 0.83 | 0.892
673 | 21.445 | 0.359 | 1337.627 | 0.836 | 0.897
674 | 21.474 | 0.361 | 1347.434 | 0.842 | 0.902
675 | 21.501 | 0.363 | 1355.28 | 0.847 | 0.907
676 | 21.525 | 0.365 | 1365.087 | 0.853 | 0.911
677 | 21.557 | 0.366 | 1374.893 | 0.859 | 0.916
678 | 21.581 | 0.368 | 1382.738 | 0.864 | 0.921
679 | 21.613 | 0.37 | 1392.545 | 0.87 | 0.926
680 | 21.645 | 0.372 | 1402.351 | 0.876 | 0.93
681 | 21.677 | 0.372 | 1412.158 | 0.883 | 0.93
682 | 21.709 | 0.376 | 1420.004 | 0.888 | 0.94
683 | 21.741 | 0.38 | 1429.81 | 0.894 | 0.95
684 | 21.774 | 0.382 | 1441.578 | 0.901 | 0.954
685 | 21.805 | 0.384 | 1453.346 | 0.908 | 0.959
686 | 21.837 | 0.386 | 1465.114 | 0.916 | 0.964
687 | 21.861 | 0.386 | 1476.882 | 0.923 | 0.964
688 | 21.893 | 0.388 | 1486.689 | 0.929 | 0.971
689 | 21.925 | 0.391 | 1494.534 | 0.934 | 0.978
690 | 21.95 | 0.393 | 1502.379 | 0.939 | 0.983
691 | 21.981 | 0.395 | 1512.186 | 0.945 | 0.988
692 | 22.013 | 0.397 | 1521.992 | 0.951 | 0.992
693 | 22.045 | 0.399 | 1533.761 | 0.959 | 0.997
694 | 22.077 | 0.401 | 1543.568 | 0.965 | 1.002
695 | 22.109 | 0.403 | 1555.335 | 0.972 | 1.007
696 | 22.141 | 0.405 | 1565.142 | 0.978 | 1.012
697 | 22.173 | 0.408 | 1576.91 | 0.986 | 1.021
698 | 22.205 | 0.41 | 1586.717 | 0.992 | 1.026
699 | 22.237 | 0.412 | 1596.523 | 0.998 | 1.031
700 | 22.269 | 0.414 | 1608.291 | 1.005 | 1.035
701 | 22.302 | 0.416 | 1618.098 | 1.011 | 1.04
702 | 22.333 | 0.418 | 1627.904 | 1.017 | 1.045
703 | 22.366 | 0.42 | 1637.711 | 1.024 | 1.05
704 | 22.397 | 0.423 | 1647.518 | 1.03 | 1.057
705 | 22.43 | 0.425 | 1659.285 | 1.037 | 1.062
706 | 22.461 | 0.428 | 1669.092 | 1.043 | 1.069
707 | 22.493 | 0.429 | 1680.86 | 1.051 | 1.074
708 | 22.525 | 0.431 | 1690.667 | 1.057 | 1.078
709 | 22.557 | 0.433 | 1702.435 | 1.064 | 1.083
710 | 22.589 | 0.435 | 1712.242 | 1.07 | 1.088
711 | 22.621 | 0.437 | 1722.049 | 1.076 | 1.093
712 | 22.653 | 0.441 | 1731.855 | 1.082 | 1.102
713 | 22.683 | 0.443 | 1743.623 | 1.09 | 1.107
714 | 22.711 | 0.443 | 1753.43 | 1.096 | 1.107
715 | 22.741 | 0.445 | 1763.236 | 1.102 | 1.112
716 | 22.773 | 0.447 | 1773.043 | 1.108 | 1.117
717 | 22.805 | 0.45 | 1782.849 | 1.114 | 1.126
718 | 22.837 | 0.452 | 1792.656 | 1.12 | 1.131
719 | 22.865 | 0.454 | 1802.463 | 1.127 | 1.136
720 | 22.893 | 0.456 | 1812.269 | 1.133 | 1.14
721 | 22.925 | 0.458 | 1824.038 | 1.14 | 1.145
722 | 22.957 | 0.46 | 1833.844 | 1.146 | 1.15
723 | 22.989 | 0.462 | 1843.651 | 1.152 | 1.155
724 | 23.021 | 0.464 | 1853.457 | 1.158 | 1.159
725 | 23.053 | 0.466 | 1863.264 | 1.165 | 1.164
726 | 23.082 | 0.468 | 1873.071 | 1.171 | 1.169
727 | 23.109 | 0.471 | 1884.838 | 1.178 | 1.176
728 | 23.141 | 0.473 | 1894.645 | 1.184 | 1.183
729 | 23.173 | 0.475 | 1904.451 | 1.19 | 1.188
730 | 23.205 | 0.477 | 1916.22 | 1.198 | 1.193
731 | 23.237 | 0.479 | 1926.027 | 1.204 | 1.198
732 | 23.269 | 0.481 | 1935.833 | 1.21 | 1.202
733 | 23.301 | 0.483 | 1945.64 | 1.216 | 1.207
734 | 23.325 | 0.485 | 1955.446 | 1.222 | 1.212
735 | 23.357 | 0.487 | 1963.292 | 1.227 | 1.217
736 | 23.382 | 0.489 | 1973.099 | 1.233 | 1.222
737 | 23.413 | 0.491 | 1980.943 | 1.238 | 1.226
738 | 23.445 | 0.492 | 1992.712 | 1.245 | 1.231
739 | 23.477 | 0.494 | 2002.518 | 1.252 | 1.236
740 | 23.509 | 0.496 | 2014.287 | 1.259 | 1.241
741 | 23.541 | 0.498 | 2024.093 | 1.265 | 1.245
742 | 23.574 | 0.502 | 2033.9 | 1.271 | 1.255
743 | 23.605 | 0.504 | 2043.706 | 1.277 | 1.26
744 | 23.638 | 0.506 | 2055.475 | 1.285 | 1.264
745 | 23.669 | 0.508 | 2065.281 | 1.291 | 1.269
746 | 23.693 | 0.51 | 2075.088 | 1.297 | 1.274
747 | 23.718 | 0.512 | 2084.895 | 1.303 | 1.279
748 | 23.749 | 0.513 | 2092.74 | 1.308 | 1.284
749 | 23.774 | 0.515 | 2102.547 | 1.314 | 1.288
750 | 23.805 | 0.517 | 2110.392 | 1.319 | 1.293
751 | 23.838 | 0.519 | 2120.198 | 1.325 | 1.298
752 | 23.869 | 0.521 | 2130.005 | 1.331 | 1.303
753 | 23.902 | 0.524 | 2137.85 | 1.336 | 1.31
754 | 23.933 | 0.525 | 2149.618 | 1.344 | 1.312
755 | 23.962 | 0.527 | 2159.425 | 1.35 | 1.317
756 | 23.989 | 0.529 | 2169.232 | 1.356 | 1.322
757 | 24.022 | 0.531 | 2179.038 | 1.362 | 1.326
758 | 24.053 | 0.532 | 2188.845 | 1.368 | 1.331
759 | 24.085 | 0.536 | 2198.652 | 1.374 | 1.341
760 | 24.118 | 0.538 | 2206.497 | 1.379 | 1.346
761 | 24.149 | 0.54 | 2218.264 | 1.386 | 1.35
762 | 24.181 | 0.542 | 2228.072 | 1.393 | 1.355
763 | 24.213 | 0.544 | 2239.84 | 1.4 | 1.36
764 | 24.246 | 0.546 | 2249.646 | 1.406 | 1.365
765 | 24.277 | 0.548 | 2259.453 | 1.412 | 1.369
766 | 24.309 | 0.55 | 2267.298 | 1.417 | 1.374
767 | 24.341 | 0.552 | 2277.105 | 1.423 | 1.379
768 | 24.373 | 0.555 | 2284.95 | 1.428 | 1.389
769 | 24.405 | 0.557 | 2296.718 | 1.435 | 1.393
770 | 24.437 | 0.559 | 2306.524 | 1.442 | 1.398
771 | 24.469 | 0.561 | 2318.293 | 1.449 | 1.403
772 | 24.501 | 0.563 | 2328.099 | 1.455 | 1.408
773 | 24.534 | 0.566 | 2337.906 | 1.461 | 1.415
774 | 24.589 | 0.571 | 2355.557 | 1.472 | 1.427
775 | 24.621 | 0.573 | 2365.364 | 1.478 | 1.431
776 | 24.653 | 0.573 | 2375.172 | 1.484 | 1.431
777 | 24.677 | 0.574 | 2384.978 | 1.491 | 1.436
778 | 24.709 | 0.576 | 2394.784 | 1.497 | 1.441
779 | 24.741 | 0.578 | 2404.591 | 1.503 | 1.446
780 | 24.774 | 0.582 | 2412.437 | 1.508 | 1.455
781 | 24.805 | 0.584 | 2422.243 | 1.514 | 1.46
782 | 24.838 | 0.586 | 2432.049 | 1.52 | 1.465
783 | 24.87 | 0.588 | 2441.857 | 1.526 | 1.47
784 | 24.901 | 0.59 | 2451.663 | 1.532 | 1.474
785 | 24.934 | 0.592 | 2463.431 | 1.54 | 1.479
786 | 24.965 | 0.594 | 2473.238 | 1.546 | 1.484
787 | 24.997 | 0.596 | 2483.044 | 1.552 | 1.491
788 | 25.029 | 0.599 | 2492.851 | 1.558 | 1.498
789 | 25.06 | 0.601 | 2502.657 | 1.564 | 1.503
790 | 25.085 | 0.603 | 2512.464 | 1.57 | 1.508
791 | 25.11 | 0.605 | 2522.271 | 1.576 | 1.513
792 | 25.142 | 0.607 | 2532.078 | 1.583 | 1.517
793 | 25.174 | 0.609 | 2541.884 | 1.589 | 1.522
794 | 25.205 | 0.611 | 2549.729 | 1.594 | 1.527
795 | 25.237 | 0.613 | 2559.537 | 1.6 | 1.532
796 | 25.269 | 0.615 | 2569.342 | 1.606 | 1.536
797 | 25.293 | 0.616 | 2577.188 | 1.611 | 1.541
798 | 25.325 | 0.618 | 2588.956 | 1.618 | 1.546
799 | 25.357 | 0.62 | 2598.763 | 1.624 | 1.551
800 | 25.389 | 0.622 | 2608.57 | 1.63 | 1.556
801 | 25.414 | 0.624 | 2616.415 | 1.635 | 1.56
802 | 25.445 | 0.626 | 2626.222 | 1.641 | 1.565
803 | 25.477 | 0.629 | 2636.028 | 1.648 | 1.572
804 | 25.51 | 0.631 | 2645.835 | 1.654 | 1.577
805 | 25.541 | 0.634 | 2655.641 | 1.66 | 1.584
806 | 25.565 | 0.636 | 2665.448 | 1.666 | 1.589
807 | 25.59 | 0.637 | 2675.254 | 1.672 | 1.591
808 | 25.621 | 0.637 | 2683.1 | 1.677 | 1.594
809 | 25.653 | 0.639 | 2690.945 | 1.682 | 1.598
810 | 25.685 | 0.643 | 2700.752 | 1.688 | 1.608
811 | 25.718 | 0.645 | 2708.597 | 1.693 | 1.613
812 | 25.75 | 0.647 | 2718.404 | 1.699 | 1.618
813 | 25.781 | 0.649 | 2728.21 | 1.705 | 1.622
814 | 25.814 | 0.651 | 2739.978 | 1.712 | 1.627
815 | 25.845 | 0.653 | 2749.785 | 1.719 | 1.632
816 | 25.877 | 0.655 | 2759.592 | 1.725 | 1.637
817 | 25.909 | 0.657 | 2769.398 | 1.731 | 1.641
818 | 25.942 | 0.66 | 2779.206 | 1.737 | 1.651
819 | 25.973 | 0.662 | 2789.012 | 1.743 | 1.656
820 | 26.005 | 0.664 | 2798.818 | 1.749 | 1.66
821 | 26.037 | 0.666 | 2808.625 | 1.755 | 1.665
822 | 26.069 | 0.669 | 2818.432 | 1.762 | 1.673
823 | 26.101 | 0.671 | 2830.2 | 1.769 | 1.677
824 | 26.133 | 0.672 | 2840.006 | 1.775 | 1.68
825 | 26.165 | 0.674 | 2849.813 | 1.781 | 1.684
826 | 26.221 | 0.678 | 2865.504 | 1.791 | 1.694
827 | 26.245 | 0.679 | 2873.349 | 1.796 | 1.699
828 | 26.27 | 0.681 | 2881.195 | 1.801 | 1.703
829 | 26.301 | 0.683 | 2891.001 | 1.807 | 1.708
830 | 26.33 | 0.685 | 2900.807 | 1.813 | 1.713
831 | 26.357 | 0.687 | 2910.614 | 1.819 | 1.718
832 | 26.389 | 0.689 | 2918.46 | 1.824 | 1.723
833 | 26.421 | 0.691 | 2928.267 | 1.83 | 1.727
834 | 26.45 | 0.695 | 2938.073 | 1.836 | 1.737
835 | 26.477 | 0.695 | 2945.918 | 1.841 | 1.737
836 | 26.509 | 0.699 | 2955.725 | 1.847 | 1.746
837 | 26.542 | 0.7 | 2965.532 | 1.853 | 1.751
838 | 26.574 | 0.702 | 2975.339 | 1.86 | 1.756
839 | 26.605 | 0.704 | 2985.145 | 1.866 | 1.761
840 | 26.637 | 0.706 | 2994.952 | 1.872 | 1.765
841 | 26.669 | 0.708 | 3002.797 | 1.877 | 1.77
842 | 26.701 | 0.71 | 3012.604 | 1.883 | 1.775
843 | 26.733 | 0.712 | 3022.41 | 1.889 | 1.78
844 | 26.766 | 0.714 | 3032.216 | 1.895 | 1.785
845 | 26.797 | 0.717 | 3042.023 | 1.901 | 1.792
846 | 26.829 | 0.72 | 3051.83 | 1.907 | 1.799
847 | 26.861 | 0.721 | 3061.637 | 1.914 | 1.804
848 | 26.894 | 0.725 | 3071.443 | 1.92 | 1.813
849 | 26.925 | 0.725 | 3083.211 | 1.927 | 1.813
850 | 26.958 | 0.727 | 3093.018 | 1.933 | 1.818
851 | 26.989 | 0.729 | 3102.824 | 1.939 | 1.823
852 | 27.018 | 0.733 | 3110.67 | 1.944 | 1.832
853 | 27.045 | 0.735 | 3118.515 | 1.949 | 1.837
854 | 27.077 | 0.737 | 3128.322 | 1.955 | 1.842
855 | 27.138 | 0.739 | 3147.935 | 1.967 | 1.847
856 | 27.166 | 0.741 | 3157.742 | 1.974 | 1.851
857 | 27.197 | 0.742 | 3165.587 | 1.978 | 1.856
858 | 27.229 | 0.746 | 3173.432 | 1.983 | 1.866
859 | 27.261 | 0.748 | 3183.239 | 1.99 | 1.87
860 | 27.285 | 0.75 | 3191.084 | 1.994 | 1.875
861 | 27.317 | 0.752 | 3200.891 | 2.001 | 1.88
862 | 27.349 | 0.754 | 3210.698 | 2.007 | 1.885
863 | 27.381 | 0.756 | 3220.504 | 2.013 | 1.89
864 | 27.413 | 0.759 | 3228.349 | 2.018 | 1.897
865 | 27.445 | 0.762 | 3238.156 | 2.024 | 1.904
866 | 27.477 | 0.763 | 3247.963 | 2.03 | 1.909
867 | 27.509 | 0.765 | 3257.77 | 2.036 | 1.913
868 | 27.541 | 0.767 | 3267.576 | 2.042 | 1.918
869 | 27.573 | 0.769 | 3277.383 | 2.048 | 1.923
870 | 27.606 | 0.771 | 3287.19 | 2.054 | 1.928
871 | 27.637 | 0.773 | 3295.035 | 2.059 | 1.932
872 | 27.67 | 0.775 | 3304.842 | 2.066 | 1.937
873 | 27.702 | 0.777 | 3314.648 | 2.072 | 1.942
874 | 27.733 | 0.781 | 3324.455 | 2.078 | 1.952
875 | 27.766 | 0.783 | 3334.262 | 2.084 | 1.956
876 | 27.825 | 0.786 | 3351.914 | 2.095 | 1.966
877 | 27.853 | 0.788 | 3361.72 | 2.101 | 1.971
878 | 27.885 | 0.79 | 3369.566 | 2.106 | 1.975
879 | 27.917 | 0.792 | 3379.372 | 2.112 | 1.98
880 | 27.95 | 0.794 | 3389.179 | 2.118 | 1.985
881 | 27.981 | 0.796 | 3397.024 | 2.123 | 1.99
882 | 28.013 | 0.798 | 3406.83 | 2.129 | 1.994
883 | 28.045 | 0.8 | 3414.676 | 2.134 | 1.999
884 | 28.07 | 0.802 | 3424.482 | 2.14 | 2.004
885 | 28.102 | 0.804 | 3432.328 | 2.145 | 2.011
886 | 28.133 | 0.805 | 3440.173 | 2.15 | 2.014
887 | 28.165 | 0.809 | 3449.98 | 2.156 | 2.023
888 | 28.198 | 0.811 | 3457.825 | 2.161 | 2.028
889 | 28.229 | 0.813 | 3467.632 | 2.167 | 2.033
890 | 28.253 | 0.815 | 3475.477 | 2.172 | 2.037
891 | 28.278 | 0.815 | 3483.323 | 2.177 | 2.037
892 | 28.311 | 0.817 | 3491.168 | 2.182 | 2.042
893 | 28.342 | 0.821 | 3497.052 | 2.186 | 2.052
894 | 28.373 | 0.824 | 3506.859 | 2.192 | 2.059
895 | 28.434 | 0.826 | 3522.55 | 2.202 | 2.066
896 | 28.461 | 0.828 | 3532.356 | 2.208 | 2.071
897 | 28.494 | 0.83 | 3542.163 | 2.214 | 2.076
898 | 28.525 | 0.832 | 3548.046 | 2.218 | 2.08
899 | 28.557 | 0.834 | 3557.853 | 2.224 | 2.085
900 | 28.581 | 0.837 | 3565.698 | 2.229 | 2.092
901 | 28.613 | 0.84 | 3575.505 | 2.235 | 2.099
902 | 28.645 | 0.842 | 3583.35 | 2.24 | 2.104
903 | 28.677 | 0.844 | 3593.157 | 2.246 | 2.109
904 | 28.709 | 0.846 | 3601.002 | 2.251 | 2.114
905 | 28.733 | 0.847 | 3608.848 | 2.256 | 2.119
906 | 28.765 | 0.849 | 3618.655 | 2.262 | 2.123
907 | 28.793 | 0.851 | 3626.5 | 2.267 | 2.128
908 | 28.821 | 0.853 | 3634.345 | 2.271 | 2.133
909 | 28.854 | 0.855 | 3642.19 | 2.276 | 2.138
910 | 28.885 | 0.857 | 3650.036 | 2.281 | 2.142
911 | 28.918 | 0.859 | 3659.842 | 2.287 | 2.147
912 | 28.978 | 0.863 | 3673.572 | 2.296 | 2.157
913 | 29.006 | 0.865 | 3681.417 | 2.301 | 2.161
914 | 29.037 | 0.867 | 3691.223 | 2.307 | 2.166
915 | 29.061 | 0.868 | 3697.107 | 2.311 | 2.171
916 | 29.085 | 0.87 | 3706.914 | 2.317 | 2.176
917 | 29.118 | 0.872 | 3714.76 | 2.322 | 2.181
918 | 29.149 | 0.874 | 3722.605 | 2.327 | 2.185
919 | 29.181 | 0.876 | 3732.412 | 2.333 | 2.19
920 | 29.205 | 0.878 | 3740.257 | 2.338 | 2.195
921 | 29.23 | 0.88 | 3750.064 | 2.344 | 2.2
922 | 29.261 | 0.882 | 3757.909 | 2.349 | 2.204
923 | 29.294 | 0.885 | 3765.754 | 2.354 | 2.211
924 | 29.326 | 0.887 | 3775.561 | 2.36 | 2.219
925 | 29.357 | 0.889 | 3783.406 | 2.365 | 2.224
926 | 29.389 | 0.891 | 3793.213 | 2.371 | 2.228
927 | 29.422 | 0.893 | 3803.02 | 2.377 | 2.233
928 | 29.454 | 0.895 | 3810.864 | 2.382 | 2.238
929 | 29.485 | 0.897 | 3820.672 | 2.388 | 2.243
930 | 29.517 | 0.899 | 3828.517 | 2.393 | 2.247
931 | 29.573 | 0.903 | 3844.208 | 2.403 | 2.257
932 | 29.606 | 0.905 | 3852.052 | 2.408 | 2.262
933 | 29.638 | 0.907 | 3859.898 | 2.412 | 2.266
934 | 29.669 | 0.91 | 3867.743 | 2.417 | 2.276
935 | 29.694 | 0.912 | 3877.55 | 2.423 | 2.281
936 | 29.725 | 0.912 | 3885.396 | 2.428 | 2.281
937 | 29.757 | 0.914 | 3895.202 | 2.435 | 2.286
938 | 29.789 | 0.918 | 3905.008 | 2.441 | 2.295
939 | 29.822 | 0.92 | 3912.854 | 2.446 | 2.3
940 | 29.853 | 0.922 | 3920.699 | 2.45 | 2.305
941 | 29.885 | 0.924 | 3930.505 | 2.457 | 2.309
942 | 29.914 | 0.926 | 3938.351 | 2.461 | 2.314
943 | 29.941 | 0.928 | 3946.197 | 2.466 | 2.319
944 | 29.965 | 0.929 | 3954.041 | 2.471 | 2.324
945 | 29.99 | 0.929 | 3959.926 | 2.475 | 2.324
946 | 30.021 | 0.933 | 3967.771 | 2.48 | 2.333
947 | 30.053 | 0.935 | 3975.616 | 2.485 | 2.338
948 | 30.083 | 0.937 | 3983.462 | 2.49 | 2.343
949 | 30.109 | 0.939 | 3991.308 | 2.495 | 2.348
950 | 30.134 | 0.941 | 4001.113 | 2.501 | 2.352
951 | 30.165 | 0.943 | 4008.959 | 2.506 | 2.357
952 | 30.198 | 0.945 | 4016.804 | 2.511 | 2.362
953 | 30.229 | 0.947 | 4024.649 | 2.515 | 2.367
954 | 30.262 | 0.949 | 4032.495 | 2.52 | 2.371
955 | 30.293 | 0.952 | 4042.302 | 2.526 | 2.381
956 | 30.326 | 0.954 | 4052.108 | 2.533 | 2.386
957 | 30.357 | 0.956 | 4059.954 | 2.537 | 2.391
958 | 30.389 | 0.958 | 4069.76 | 2.544 | 2.395
959 | 30.413 | 0.958 | 4077.606 | 2.549 | 2.395
960 | 30.437 | 0.96 | 4083.49 | 2.552 | 2.4
961 | 30.47 | 0.962 | 4091.335 | 2.557 | 2.405
962 | 30.501 | 0.965 | 4099.18 | 2.562 | 2.412
963 | 30.533 | 0.968 | 4105.064 | 2.566 | 2.419
964 | 30.557 | 0.968 | 4112.91 | 2.571 | 2.419
965 | 30.589 | 0.971 | 4120.755 | 2.575 | 2.429
966 | 30.621 | 0.973 | 4130.561 | 2.582 | 2.433
967 | 30.653 | 0.975 | 4138.406 | 2.587 | 2.438
968 | 30.685 | 0.977 | 4146.253 | 2.591 | 2.443
969 | 30.717 | 0.979 | 4154.097 | 2.596 | 2.448
970 | 30.749 | 0.981 | 4163.904 | 2.602 | 2.453
971 | 30.773 | 0.983 | 4171.749 | 2.607 | 2.457
972 | 30.805 | 0.985 | 4179.595 | 2.612 | 2.462
973 | 30.835 | 0.987 | 4189.401 | 2.618 | 2.467
974 | 30.861 | 0.989 | 4197.247 | 2.623 | 2.472
975 | 30.885 | 0.991 | 4205.092 | 2.628 | 2.476
976 | 30.917 | 0.992 | 4212.937 | 2.633 | 2.481
977 | 30.949 | 0.994 | 4218.821 | 2.637 | 2.486
978 | 30.982 | 0.996 | 4226.667 | 2.642 | 2.491
979 | 31.013 | 1 | 4234.512 | 2.647 | 2.5
980 | 31.046 | 1.002 | 4244.318 | 2.653 | 2.505
981 | 31.077 | 1.004 | 4254.125 | 2.659 | 2.51
982 | 31.109 | 1.006 | 4263.932 | 2.665 | 2.515
983 | 31.142 | 1.008 | 4273.738 | 2.671 | 2.519
984 | 31.174 | 1.011 | 4281.584 | 2.676 | 2.526
985 | 31.205 | 1.013 | 4291.39 | 2.682 | 2.534
986 | 31.237 | 1.013 | 4299.236 | 2.687 | 2.534
987 | 31.269 | 1.015 | 4307.081 | 2.692 | 2.538
988 | 31.297 | 1.017 | 4314.927 | 2.697 | 2.543
989 | 31.325 | 1.019 | 4322.772 | 2.702 | 2.548
990 | 31.358 | 1.023 | 4330.617 | 2.707 | 2.558
991 | 31.389 | 1.025 | 4338.462 | 2.712 | 2.562
992 | 31.418 | 1.027 | 4348.269 | 2.718 | 2.567
993 | 31.446 | 1.029 | 4356.114 | 2.723 | 2.572
994 | 31.477 | 1.031 | 4363.96 | 2.727 | 2.577
995 | 31.509 | 1.033 | 4371.805 | 2.732 | 2.581
996 | 31.541 | 1.034 | 4379.65 | 2.737 | 2.586
997 | 31.573 | 1.036 | 4387.496 | 2.742 | 2.591
998 | 31.606 | 1.039 | 4397.303 | 2.748 | 2.598
999 | 31.637 | 1.04 | 4405.148 | 2.753 | 2.6
1000 | 31.661 | 1.042 | 4412.993 | 2.758 | 2.605
1001 | 31.686 | 1.044 | 4420.838 | 2.763 | 2.61
1002 | 31.717 | 1.046 | 4428.684 | 2.768 | 2.615
1003 | 31.749 | 1.05 | 4436.528 | 2.773 | 2.624
1004 | 31.781 | 1.052 | 4446.336 | 2.779 | 2.629
1005 | 31.813 | 1.054 | 4454.181 | 2.784 | 2.634
1006 | 31.845 | 1.055 | 4463.988 | 2.79 | 2.639
1007 | 31.877 | 1.057 | 4471.832 | 2.795 | 2.643
1008 | 31.909 | 1.059 | 4479.678 | 2.8 | 2.648
1009 | 31.941 | 1.061 | 4487.523 | 2.805 | 2.653
1010 | 31.973 | 1.065 | 4497.33 | 2.811 | 2.662
1011 | 32.005 | 1.067 | 4505.175 | 2.816 | 2.667
1012 | 32.038 | 1.067 | 4514.982 | 2.822 | 2.667
1013 | 32.069 | 1.071 | 4522.827 | 2.827 | 2.677
1014 | 32.093 | 1.071 | 4530.672 | 2.832 | 2.677
1015 | 32.117 | 1.073 | 4538.518 | 2.837 | 2.682
1016 | 32.149 | 1.075 | 4544.402 | 2.84 | 2.686
1017 | 32.181 | 1.078 | 4552.247 | 2.845 | 2.696
1018 | 32.213 | 1.08 | 4560.093 | 2.85 | 2.701
1019 | 32.245 | 1.082 | 4569.899 | 2.856 | 2.705
1020 | 32.278 | 1.082 | 4577.744 | 2.861 | 2.705
1021 | 32.31 | 1.084 | 4583.629 | 2.865 | 2.71
1022 | 32.341 | 1.088 | 4591.474 | 2.87 | 2.72
1023 | 32.373 | 1.092 | 4601.281 | 2.876 | 2.729
1024 | 32.405 | 1.092 | 4609.126 | 2.881 | 2.729
1025 | 32.433 | 1.094 | 4618.932 | 2.887 | 2.734
1026 | 32.46 | 1.096 | 4626.778 | 2.892 | 2.739
1027 | 32.485 | 1.097 | 4634.623 | 2.897 | 2.744
1028 | 32.517 | 1.099 | 4640.507 | 2.9 | 2.748
1029 | 32.549 | 1.101 | 4646.391 | 2.904 | 2.753
1030 | 32.573 | 1.103 | 4654.237 | 2.909 | 2.758
1031 | 32.606 | 1.107 | 4662.082 | 2.914 | 2.767
1032 | 32.637 | 1.109 | 4671.888 | 2.92 | 2.772
1033 | 32.669 | 1.111 | 4681.695 | 2.926 | 2.777
1034 | 32.701 | 1.113 | 4689.541 | 2.931 | 2.782
1035 | 32.733 | 1.115 | 4697.385 | 2.936 | 2.787
1036 | 32.765 | 1.117 | 4705.231 | 2.941 | 2.791
1037 | 32.797 | 1.118 | 4713.077 | 2.946 | 2.796
1038 | 32.829 | 1.12 | 4720.922 | 2.951 | 2.801
1039 | 32.861 | 1.122 | 4728.768 | 2.955 | 2.806
1040 | 32.893 | 1.126 | 4736.613 | 2.96 | 2.815
1041 | 32.922 | 1.128 | 4744.457 | 2.965 | 2.82
1042 | 32.949 | 1.129 | 4752.303 | 2.97 | 2.822
1043 | 32.982 | 1.132 | 4760.148 | 2.975 | 2.829
1044 | 33.014 | 1.134 | 4769.955 | 2.981 | 2.834
1045 | 33.045 | 1.136 | 4775.839 | 2.985 | 2.839
1046 | 33.069 | 1.138 | 4783.684 | 2.99 | 2.844
1047 | 33.093 | 1.139 | 4791.53 | 2.995 | 2.849
1048 | 33.117 | 1.139 | 4797.414 | 2.998 | 2.849
1049 | 33.141 | 1.142 | 4805.259 | 3.003 | 2.856
1050 | 33.173 | 1.143 | 4811.143 | 3.007 | 2.858
1051 | 33.205 | 1.145 | 4818.988 | 3.012 | 2.863
1052 | 33.233 | 1.147 | 4826.833 | 3.017 | 2.868
1053 | 33.291 | 1.149 | 4838.602 | 3.024 | 2.872
1054 | 33.317 | 1.149 | 4842.525 | 3.027 | 2.872