## 工作表1
No. | 時間( s) | 變形( mm) | 力量( N) | 應力( N/mm^2) | 應變( %)
1 | 0 | 0 | 0 | 0 | 0
2 | 0.063 | 0 | 0 | 0 | 0
3 | 0.091 | 0 | 0 | 0 | 0
4 | 0.122 | 0 | 0 | 0 | 0
5 | 0.169 | 0 | 0 | 0 | 0
6 | 0.194 | 0 | 0 | 0 | 0
7 | 0.227 | 0 | 0 | 0 | 0
8 | 0.259 | 0 | 0 | 0 | 0
9 | 0.289 | 0 | 0 | 0 | 0
10 | 0.314 | 0 | 0 | 0 | 0
11 | 0.337 | 0 | 0 | 0 | 0
12 | 0.361 | 0 | 0 | 0 | 0
13 | 0.393 | 0 | 0 | 0 | 0
14 | 0.426 | 0 | 0 | 0 | 0
15 | 0.458 | 0 | 0 | 0 | 0
16 | 0.49 | 0 | 0 | 0 | 0
17 | 0.522 | 0 | 0 | 0 | 0
18 | 0.554 | 0 | 0 | 0 | 0
19 | 0.586 | 0 | 0 | 0 | 0
20 | 0.617 | 0 | 0 | 0 | 0
21 | 0.651 | 0 | 0 | 0 | 0
22 | 0.681 | 0 | 0 | 0 | 0
23 | 0.714 | 0 | 0 | 0 | 0
24 | 0.737 | 0 | 0 | 0 | 0
25 | 0.762 | 0 | 0 | 0 | 0
26 | 0.794 | 0 | 0 | 0 | 0
27 | 0.825 | 0 | 0 | 0 | 0
28 | 0.858 | 0 | 0 | 0 | 0
29 | 0.89 | 0 | 0 | 0 | 0
30 | 0.921 | 0 | 0 | 0 | 0
31 | 0.954 | 0 | 0 | 0 | 0
32 | 0.985 | 0 | 0 | 0 | 0
33 | 1.019 | 0 | 0 | 0 | 0
34 | 1.05 | 0 | 0 | 0 | 0
35 | 1.081 | 0 | 0 | 0 | 0
36 | 1.113 | 0 | 0 | 0 | 0
37 | 1.146 | 0 | 0 | 0 | 0
38 | 1.178 | 0 | 0 | 0 | 0
39 | 1.209 | 0 | 0 | 0 | 0
40 | 1.241 | 0 | 0 | 0 | 0
41 | 1.274 | 0 | 0 | 0 | 0
42 | 1.305 | 0 | 0 | 0 | 0
43 | 1.339 | 0 | 0 | 0 | 0
44 | 1.37 | 0 | 0 | 0 | 0
45 | 1.402 | 0 | 0 | 0 | 0
46 | 1.434 | 0 | 0 | 0 | 0
47 | 1.466 | 0 | 0 | 0 | 0
48 | 1.499 | 0 | 0 | 0 | 0
49 | 1.529 | 0 | 0 | 0 | 0
50 | 1.562 | 0 | 0 | 0 | 0
51 | 1.593 | 0 | 0 | 0 | 0
52 | 1.626 | 0 | 0 | 0 | 0
53 | 1.658 | 0 | 0 | 0 | 0
54 | 1.689 | 0 | 0 | 0 | 0
55 | 1.722 | 0 | 0 | 0 | 0
56 | 1.754 | 0 | 0 | 0 | 0
57 | 1.785 | 0 | 0 | 0 | 0
58 | 1.818 | 0 | 0 | 0 | 0
59 | 1.849 | 0 | 0 | 0 | 0
60 | 1.881 | 0 | 0 | 0 | 0
61 | 1.914 | 0 | 0 | 0 | 0
62 | 1.945 | 0 | 0 | 0 | 0
63 | 1.978 | 0 | 0 | 0 | 0
64 | 2.011 | 0 | 0 | 0 | 0
65 | 2.042 | 0 | 0 | 0 | 0
66 | 2.074 | 0 | 0 | 0 | 0
67 | 2.107 | 0 | 0 | 0 | 0
68 | 2.138 | 0 | 0 | 0 | 0
69 | 2.169 | 0 | 0 | 0 | 0
70 | 2.201 | 0 | 0 | 0 | 0
71 | 2.233 | 0 | 0 | 0 | 0
72 | 2.266 | 0 | 0 | 0 | 0
73 | 2.297 | 0 | 0 | 0 | 0
74 | 2.33 | 0 | 0 | 0 | 0
75 | 2.361 | 0 | 0 | 0 | 0
76 | 2.394 | 0 | 0 | 0 | 0
77 | 2.426 | 0 | 0 | 0 | 0
78 | 2.458 | 0 | 0 | 0 | 0
79 | 2.489 | 0 | 0 | 0 | 0
80 | 2.522 | 0 | 0 | 0 | 0
81 | 2.554 | 0 | 0 | 0 | 0
82 | 2.585 | 0 | 0 | 0 | 0
83 | 2.618 | 0 | 0 | 0 | 0
84 | 2.649 | 0 | 0 | 0 | 0
85 | 2.682 | 0 | 0 | 0 | 0
86 | 2.715 | 0 | 0 | 0 | 0
87 | 2.747 | 0 | 0 | 0 | 0
88 | 2.777 | 0 | 0 | 0 | 0
89 | 2.809 | 0 | 0 | 0 | 0
90 | 2.842 | 0 | 0 | 0 | 0
91 | 2.874 | 0 | 0 | 0 | 0
92 | 2.905 | 0 | 0 | 0 | 0
93 | 2.938 | 0 | 0 | 0 | 0
94 | 2.969 | 0 | 0 | 0 | 0
95 | 3.001 | 0 | 0 | 0 | 0
96 | 3.034 | 0 | 0 | 0 | 0
97 | 3.066 | 0 | 0 | 0 | 0
98 | 3.097 | 0 | 0 | 0 | 0
99 | 3.131 | 0 | 0 | 0 | 0
100 | 3.162 | 0 | 0 | 0 | 0
101 | 3.194 | 0 | 0 | 0 | 0
102 | 3.226 | 0 | 0 | 0 | 0
103 | 3.258 | 0 | 0 | 0 | 0
104 | 3.289 | 0 | 0 | 0 | 0
105 | 3.321 | 0 | 0 | 0 | 0
106 | 3.355 | 0 | 0 | 0 | 0
107 | 3.386 | 0 | 0 | 0 | 0
108 | 3.418 | 0 | 0 | 0 | 0
109 | 3.45 | 0 | 0 | 0 | 0
110 | 3.481 | 0 | 0 | 0 | 0
111 | 3.513 | 0 | 0 | 0 | 0
112 | 3.545 | 0 | 0 | 0 | 0
113 | 3.578 | 0 | 0 | 0 | 0
114 | 3.609 | 0 | 0 | 0 | 0
115 | 3.643 | 0 | 0 | 0 | 0
116 | 3.674 | 0 | 0 | 0 | 0
117 | 3.706 | 0 | 0 | 0 | 0
118 | 3.738 | 0 | 0 | 0 | 0
119 | 3.769 | 0 | 0 | 0 | 0
120 | 3.802 | 0 | 0 | 0 | 0
121 | 3.834 | 0 | 0 | 0 | 0
122 | 3.866 | 0 | 0 | 0 | 0
123 | 3.899 | 0 | 0 | 0 | 0
124 | 3.93 | 0 | 0 | 0 | 0
125 | 3.961 | 0 | 0 | 0 | 0
126 | 3.995 | 0 | 0 | 0 | 0
127 | 4.025 | 0 | 0 | 0 | 0
128 | 4.057 | 0 | 0 | 0 | 0
129 | 4.09 | 0 | 0 | 0 | 0
130 | 4.122 | 0 | 0 | 0 | 0
131 | 4.154 | 0 | 0 | 0 | 0
132 | 4.186 | 0 | 0 | 0 | 0
133 | 4.218 | 0 | 0 | 0 | 0
134 | 4.25 | 0 | 0 | 0 | 0
135 | 4.281 | 0 | 0 | 0 | 0
136 | 4.315 | 0 | 0 | 0 | 0
137 | 4.346 | 0 | 0 | 0 | 0
138 | 4.378 | 0 | 0 | 0 | 0
139 | 4.41 | 0 | 0 | 0 | 0
140 | 4.441 | 0 | 0 | 0 | 0
141 | 4.475 | 0 | 0 | 0 | 0
142 | 4.507 | 0 | 0 | 0 | 0
143 | 4.538 | 0 | 0 | 0 | 0
144 | 4.57 | 0 | 0 | 0 | 0
145 | 4.601 | 0 | 0 | 0 | 0
146 | 4.633 | 0 | 0 | 0 | 0
147 | 4.667 | 0 | 0 | 0 | 0
148 | 4.726 | 0 | 0 | 0 | 0
149 | 4.754 | 0 | 0 | 0 | 0
150 | 4.785 | 0 | 0 | 0 | 0
151 | 4.818 | 0 | 0 | 0 | 0
152 | 4.851 | 0 | 0 | 0 | 0
153 | 4.881 | 0 | 0 | 0 | 0
154 | 4.915 | 0 | 0 | 0 | 0
155 | 4.947 | 0 | 0 | 0 | 0
156 | 4.977 | 0 | 0 | 0 | 0
157 | 5.009 | 0 | 0 | 0 | 0
158 | 5.042 | 0 | 0 | 0 | 0
159 | 5.073 | 0 | 0 | 0 | 0
160 | 5.106 | 0 | 0 | 0 | 0
161 | 5.137 | 0 | 0 | 0 | 0
162 | 5.169 | 0 | 0 | 0 | 0
163 | 5.202 | 0 | 0 | 0 | 0
164 | 5.233 | 0 | 0 | 0 | 0
165 | 5.266 | 0 | 0 | 0 | 0
166 | 5.298 | 0 | 0 | 0 | 0
167 | 5.329 | 0 | 0 | 0 | 0
168 | 5.362 | 0 | 0 | 0 | 0
169 | 5.395 | 0 | 0 | 0 | 0
170 | 5.426 | 0 | 0 | 0 | 0
171 | 5.458 | 0 | 0 | 0 | 0
172 | 5.489 | 0 | 0 | 0 | 0
173 | 5.522 | 0 | 0 | 0 | 0
174 | 5.555 | 0 | 0 | 0 | 0
175 | 5.586 | 0 | 0 | 0 | 0
176 | 5.617 | 0 | 0 | 0 | 0
177 | 5.651 | 0 | 0 | 0 | 0
178 | 5.682 | 0 | 0 | 0 | 0
179 | 5.713 | 0 | 0 | 0 | 0
180 | 5.747 | 0 | 0 | 0 | 0
181 | 5.777 | 0 | 0 | 0 | 0
182 | 5.81 | 0 | 0 | 0 | 0
183 | 5.841 | 0 | 0 | 0 | 0
184 | 5.873 | 0 | 0 | 0 | 0
185 | 5.905 | 0 | 0 | 0 | 0
186 | 5.939 | 0 | 0 | 0 | 0
187 | 5.97 | 0 | 0 | 0 | 0
188 | 6.003 | 0 | 0 | 0 | 0
189 | 6.034 | 0 | 0 | 0 | 0
190 | 6.066 | 0 | 0 | 0 | 0
191 | 6.098 | 0 | 0 | 0 | 0
192 | 6.129 | 0 | 0 | 0 | 0
193 | 6.162 | 0 | 0 | 0 | 0
194 | 6.193 | 0 | 0 | 0 | 0
195 | 6.226 | 0 | 0 | 0 | 0
196 | 6.259 | 0 | 0 | 0 | 0
197 | 6.29 | 0 | 0 | 0 | 0
198 | 6.322 | 0 | 0 | 0 | 0
199 | 6.353 | 0 | 0 | 0 | 0
200 | 6.385 | 0 | 0 | 0 | 0
201 | 6.418 | 0 | 0 | 0 | 0
202 | 6.45 | 0 | 0 | 0 | 0
203 | 6.482 | 0 | 0 | 0 | 0
204 | 6.513 | 0 | 0 | 0 | 0
205 | 6.546 | 0 | 0 | 0 | 0
206 | 6.578 | 0 | 0 | 0 | 0
207 | 6.611 | 0 | 0 | 0 | 0
208 | 6.642 | 0 | 0 | 0 | 0
209 | 6.674 | 0 | 0 | 0 | 0
210 | 6.706 | 0 | 0 | 0 | 0
211 | 6.737 | 0 | 0 | 0 | 0
212 | 6.769 | 0 | 0 | 0 | 0
213 | 6.802 | 0 | 0 | 0 | 0
214 | 6.834 | 0 | 0 | 0 | 0
215 | 6.866 | 0 | 0 | 0 | 0
216 | 6.898 | 0 | 0 | 0 | 0
217 | 6.93 | 0 | 0 | 0 | 0
218 | 6.962 | 0 | 0 | 0 | 0
219 | 6.993 | 0 | 0 | 0 | 0
220 | 7.026 | 0 | 0 | 0 | 0
221 | 7.058 | 0 | 0 | 0 | 0
222 | 7.09 | 0 | 0 | 0 | 0
223 | 7.121 | 0 | 0 | 0 | 0
224 | 7.153 | 0 | 0 | 0 | 0
225 | 7.185 | 0 | 0 | 0 | 0
226 | 7.218 | 0 | 0 | 0 | 0
227 | 7.249 | 0 | 0 | 0 | 0
228 | 7.283 | 0 | 0 | 0 | 0
229 | 7.314 | 0 | 0 | 0 | 0
230 | 7.345 | 0 | 0 | 0 | 0
231 | 7.378 | 0 | 0 | 0 | 0
232 | 7.411 | 0 | 0 | 0 | 0
233 | 7.442 | 0 | 0 | 0 | 0
234 | 7.474 | 0 | 0 | 0 | 0
235 | 7.507 | 0 | 0 | 0 | 0
236 | 7.538 | 0 | 0 | 0 | 0
237 | 7.569 | 0 | 0 | 0 | 0
238 | 7.601 | 0 | 0 | 0 | 0
239 | 7.633 | 0 | 0 | 0 | 0
240 | 7.665 | 0 | 0 | 0 | 0
241 | 7.698 | 0 | 0 | 0 | 0
242 | 7.73 | 0 | 0 | 0 | 0
243 | 7.762 | 0 | 0 | 0 | 0
244 | 7.793 | 0 | 0 | 0 | 0
245 | 7.826 | 0 | 0 | 0 | 0
246 | 7.858 | 0 | 0 | 0 | 0
247 | 7.889 | 0 | 0 | 0 | 0
248 | 7.921 | 0 | 0 | 0 | 0
249 | 7.954 | 0 | 0 | 0 | 0
250 | 7.985 | 0 | 0 | 0 | 0
251 | 8.017 | 0 | 0 | 0 | 0
252 | 8.051 | 0 | 0 | 0 | 0
253 | 8.081 | 0 | 0 | 0 | 0
254 | 8.113 | 0 | 0 | 0 | 0
255 | 8.147 | 0 | 0 | 0 | 0
256 | 8.177 | 0 | 0 | 0 | 0
257 | 8.21 | 0 | 0 | 0 | 0
258 | 8.242 | 0 | 0 | 0 | 0
259 | 8.274 | 0 | 0 | 0 | 0
260 | 8.306 | 0 | 0 | 0 | 0
261 | 8.339 | 0 | 0 | 0 | 0
262 | 8.371 | 0 | 0 | 0 | 0
263 | 8.401 | 0 | 0 | 0 | 0
264 | 8.434 | 0 | 0 | 0 | 0
265 | 8.465 | 0 | 0 | 0 | 0
266 | 8.498 | 0 | 0 | 0 | 0
267 | 8.529 | 0 | 0 | 0 | 0
268 | 8.561 | 0 | 0 | 0 | 0
269 | 8.593 | 0 | 0 | 0 | 0
270 | 8.625 | 0 | 0 | 0 | 0
271 | 8.658 | 0 | 0 | 0 | 0
272 | 8.69 | 0 | 0 | 0 | 0
273 | 8.722 | 0 | 0 | 0 | 0
274 | 8.754 | 0 | 0 | 0 | 0
275 | 8.786 | 0 | 0 | 0 | 0
276 | 8.818 | 0 | 0 | 0 | 0
277 | 8.85 | 0 | 0 | 0 | 0
278 | 8.882 | 0 | 0 | 0 | 0
279 | 8.914 | 0 | 0 | 0 | 0
280 | 8.945 | 0 | 0 | 0 | 0
281 | 8.978 | 0 | 0 | 0 | 0
282 | 9.009 | 0 | 0 | 0 | 0
283 | 9.042 | 0 | 0 | 0 | 0
284 | 9.074 | 0 | 0 | 0 | 0
285 | 9.106 | 0 | 0 | 0 | 0
286 | 9.14 | 0 | 0 | 0 | 0
287 | 9.171 | 0 | 0 | 0 | 0
288 | 9.201 | 0 | 0 | 0 | 0
289 | 9.234 | 0 | 0 | 0 | 0
290 | 9.266 | 0 | 0 | 0 | 0
291 | 9.298 | 0 | 0 | 0 | 0
292 | 9.33 | 0 | 0 | 0 | 0
293 | 9.362 | 0 | 0 | 0 | 0
294 | 9.393 | 0 | 0 | 0 | 0
295 | 9.426 | 0 | 0 | 0 | 0
296 | 9.457 | 0 | 0 | 0 | 0
297 | 9.49 | 0 | 0 | 0 | 0
298 | 9.521 | 0 | 0 | 0 | 0
299 | 9.553 | 0 | 0 | 0 | 0
300 | 9.585 | 0 | 0 | 0 | 0
301 | 9.619 | 0 | 0 | 0 | 0
302 | 9.65 | 0 | 0 | 0 | 0
303 | 9.682 | 0 | 0 | 0 | 0
304 | 9.714 | 0 | 0 | 0 | 0
305 | 9.746 | 0 | 0 | 0 | 0
306 | 9.777 | 0 | 0 | 0 | 0
307 | 9.81 | 0 | 0 | 0 | 0
308 | 9.841 | 0 | 0 | 0 | 0
309 | 9.874 | 0 | 0 | 0 | 0
310 | 9.906 | 0 | 0 | 0 | 0
311 | 9.937 | 0 | 0 | 0 | 0
312 | 9.969 | 0 | 0 | 0 | 0
313 | 10.002 | 0 | 0 | 0 | 0
314 | 10.033 | 0 | 0 | 0 | 0
315 | 10.066 | 0 | 0 | 0 | 0
316 | 10.097 | 0 | 0 | 0 | 0
317 | 10.129 | 0 | 0 | 0 | 0
318 | 10.162 | 0 | 0 | 0 | 0
319 | 10.194 | 0 | 0 | 0 | 0
320 | 10.225 | 0 | 0 | 0 | 0
321 | 10.257 | 0 | 0 | 0 | 0
322 | 10.29 | 0 | 0 | 0 | 0
323 | 10.321 | 0 | 0 | 0 | 0
324 | 10.353 | 0 | 0 | 0 | 0
325 | 10.386 | 0 | 0 | 0 | 0
326 | 10.418 | 0 | 0 | 0 | 0
327 | 10.45 | 0 | 0 | 0 | 0
328 | 10.482 | 0 | 0 | 0 | 0
329 | 10.514 | 0 | 0 | 0 | 0
330 | 10.545 | 0 | 0 | 0 | 0
331 | 10.577 | 0 | 0 | 0 | 0
332 | 10.61 | 0 | 0 | 0 | 0
333 | 10.642 | 0 | 0 | 0 | 0
334 | 10.673 | 0 | 0 | 0 | 0
335 | 10.705 | 0 | 0 | 0 | 0
336 | 10.737 | 0 | 0 | 0 | 0
337 | 10.771 | 0 | 0 | 0 | 0
338 | 10.803 | 0 | 0 | 0 | 0
339 | 10.834 | 0 | 0 | 0 | 0
340 | 10.866 | 0 | 0 | 0 | 0
341 | 10.897 | 0 | 0 | 0 | 0
342 | 10.93 | 0 | 0 | 0 | 0
343 | 10.963 | 0 | 0 | 0 | 0
344 | 10.994 | 0 | 0 | 0 | 0
345 | 11.027 | 0 | 0 | 0 | 0
346 | 11.059 | 0 | 0 | 0 | 0
347 | 11.091 | 0 | 0 | 0 | 0
348 | 11.121 | 0 | 0 | 0 | 0
349 | 11.155 | 0 | 0 | 0 | 0
350 | 11.185 | 0 | 0 | 0 | 0
351 | 11.217 | 0 | 0 | 0 | 0
352 | 11.251 | 0 | 0 | 0 | 0
353 | 11.282 | 0 | 0 | 0 | 0
354 | 11.315 | 0 | 0 | 0 | 0
355 | 11.345 | 0 | 0 | 0 | 0
356 | 11.378 | 0 | 0 | 0 | 0
357 | 11.41 | 0 | 0 | 0 | 0
358 | 11.442 | 0 | 0 | 0 | 0
359 | 11.474 | 0 | 0 | 0 | 0
360 | 11.505 | 0 | 0 | 0 | 0
361 | 11.537 | 0 | 0 | 0 | 0
362 | 11.569 | 0 | 0 | 0 | 0
363 | 11.601 | 0 | 0 | 0 | 0
364 | 11.633 | 0 | 0 | 0 | 0
365 | 11.666 | 0 | 0 | 0 | 0
366 | 11.698 | 0 | 0 | 0 | 0
367 | 11.731 | 0 | 0 | 0 | 0
368 | 11.764 | 0 | 0 | 0 | 0
369 | 11.794 | 0 | 0 | 0 | 0
370 | 11.827 | 0 | 0 | 0 | 0
371 | 11.858 | 0 | 0 | 0 | 0
372 | 11.891 | 0 | 0 | 0 | 0
373 | 11.921 | 0 | 0 | 0 | 0
374 | 11.954 | 0 | 0 | 0 | 0
375 | 11.985 | 0 | 0 | 0 | 0
376 | 12.018 | 0 | 0 | 0 | 0
377 | 12.05 | 0 | 0 | 0 | 0
378 | 12.081 | 0 | 0 | 0 | 0
379 | 12.113 | 0 | 0 | 0 | 0
380 | 12.145 | 0 | 0 | 0 | 0
381 | 12.179 | 0 | 0 | 0 | 0
382 | 12.21 | 0 | 0 | 0 | 0
383 | 12.241 | 0 | 0 | 0 | 0
384 | 12.273 | 0 | 0 | 0 | 0
385 | 12.306 | 0 | 0 | 0 | 0
386 | 12.338 | 0 | 0 | 0 | 0
387 | 12.369 | 0 | 0 | 0 | 0
388 | 12.402 | 0 | 0 | 0 | 0
389 | 12.433 | 0 | 0 | 0 | 0
390 | 12.466 | 0 | 0 | 0 | 0
391 | 12.498 | 0 | 0 | 0 | 0
392 | 12.529 | 0 | 0 | 0 | 0
393 | 12.562 | 0 | 0 | 0 | 0
394 | 12.594 | 0 | 0 | 0 | 0
395 | 12.626 | 0 | 0 | 0 | 0
396 | 12.658 | 0 | 0 | 0 | 0
397 | 12.69 | 0 | 0 | 0 | 0
398 | 12.721 | 0 | 0 | 0 | 0
399 | 12.754 | 0 | 0 | 0 | 0
400 | 12.785 | 0 | 0 | 0 | 0
401 | 12.817 | 0 | 0 | 0 | 0
402 | 12.85 | 0 | 0 | 0 | 0
403 | 12.882 | 0 | 0 | 0 | 0
404 | 12.913 | 0 | 0 | 0 | 0
405 | 12.946 | 0 | 0 | 0 | 0
406 | 12.979 | 0 | 0 | 0 | 0
407 | 13.011 | 0 | 0 | 0 | 0
408 | 13.041 | 0 | 0 | 0 | 0
409 | 13.074 | 0 | 0 | 0 | 0
410 | 13.105 | 0 | 0 | 0 | 0
411 | 13.137 | 0 | 0 | 0 | 0
412 | 13.171 | 0 | 0 | 0 | 0
413 | 13.202 | 0 | 0 | 0 | 0
414 | 13.233 | 0 | 0 | 0 | 0
415 | 13.266 | 0 | 0 | 0 | 0
416 | 13.297 | 0 | 0 | 0 | 0
417 | 13.331 | 0 | 0 | 0 | 0
418 | 13.362 | 0 | 0 | 0 | 0
419 | 13.394 | 0 | 0 | 0 | 0
420 | 13.425 | 0 | 0 | 0 | 0
421 | 13.459 | 0 | 0 | 0 | 0
422 | 13.49 | 0 | 0 | 0 | 0
423 | 13.523 | 0 | 0 | 0 | 0
424 | 13.553 | 0 | 0 | 0 | 0
425 | 13.585 | 0 | 0 | 0 | 0
426 | 13.617 | 0 | 0 | 0 | 0
427 | 13.65 | 0 | 0 | 0 | 0
428 | 13.682 | 0 | 0 | 0 | 0
429 | 13.713 | 0 | 0 | 0 | 0
430 | 13.747 | 0 | 0 | 0 | 0
431 | 13.778 | 0 | 0 | 0 | 0
432 | 13.812 | 0 | 0 | 0 | 0
433 | 13.841 | 0 | 0 | 0 | 0
434 | 13.874 | 0 | 0 | 0 | 0
435 | 13.905 | 0 | 0 | 0 | 0
436 | 13.94 | 0 | 0 | 0 | 0
437 | 13.971 | 0 | 0 | 0 | 0
438 | 14.001 | 0 | 0 | 0 | 0
439 | 14.033 | 0 | 0 | 0 | 0
440 | 14.059 | 0 | 0 | 0 | 0
441 | 14.09 | 0 | 0 | 0 | 0
442 | 14.122 | 0 | 0 | 0 | 0
443 | 14.154 | 0 | 0 | 0 | 0
444 | 14.185 | 0 | 0 | 0 | 0
445 | 14.218 | 0 | 1.961 | 0.001 | 0
446 | 14.25 | 0 | 1.961 | 0.001 | 0
447 | 14.281 | 0 | 1.961 | 0.001 | 0
448 | 14.313 | 0 | 3.923 | 0.002 | 0
449 | 14.345 | 0 | 3.923 | 0.002 | 0
450 | 14.378 | 0 | 3.923 | 0.002 | 0
451 | 14.409 | 0 | 3.923 | 0.002 | 0
452 | 14.442 | 0 | 3.923 | 0.002 | 0
453 | 14.473 | 0 | 3.923 | 0.002 | 0
454 | 14.506 | 0 | 5.884 | 0.004 | 0
455 | 14.537 | 0 | 5.884 | 0.004 | 0
456 | 14.569 | 0 | 5.884 | 0.004 | 0
457 | 14.602 | 0 | 5.884 | 0.004 | 0
458 | 14.634 | 0 | 7.846 | 0.005 | 0
459 | 14.666 | 0 | 7.845 | 0.005 | 0
460 | 14.698 | 0 | 7.845 | 0.005 | 0
461 | 14.73 | 0 | 7.845 | 0.005 | 0
462 | 14.753 | 0 | 9.807 | 0.006 | 0
463 | 14.801 | 0 | 9.807 | 0.006 | 0
464 | 14.825 | 0 | 11.768 | 0.007 | 0
465 | 14.857 | 0 | 11.768 | 0.007 | 0
466 | 14.889 | 0 | 11.768 | 0.007 | 0
467 | 14.922 | 0 | 13.73 | 0.009 | 0
468 | 14.953 | 0 | 13.729 | 0.009 | 0
469 | 14.985 | 0 | 15.691 | 0.01 | 0
470 | 15.018 | 0 | 15.691 | 0.01 | 0
471 | 15.05 | 0 | 17.653 | 0.011 | 0
472 | 15.082 | 0 | 19.614 | 0.012 | 0
473 | 15.114 | 0 | 19.613 | 0.012 | 0
474 | 15.146 | 0 | 21.575 | 0.013 | 0
475 | 15.178 | 0 | 21.575 | 0.013 | 0
476 | 15.209 | 0 | 23.536 | 0.015 | 0
477 | 15.241 | 0 | 25.498 | 0.016 | 0
478 | 15.265 | 0 | 27.459 | 0.017 | 0
479 | 15.289 | 0 | 27.459 | 0.017 | 0
480 | 15.322 | 0 | 29.42 | 0.018 | 0
481 | 15.354 | 0 | 31.382 | 0.02 | 0
482 | 15.385 | 0 | 31.381 | 0.02 | 0
483 | 15.41 | 0 | 33.343 | 0.021 | 0
484 | 15.442 | 0 | 35.305 | 0.022 | 0
485 | 15.474 | 0 | 37.265 | 0.023 | 0
486 | 15.505 | 0 | 39.227 | 0.025 | 0
487 | 15.537 | 0 | 41.188 | 0.026 | 0
488 | 15.57 | 0 | 43.149 | 0.027 | 0
489 | 15.601 | 0 | 45.111 | 0.028 | 0
490 | 15.649 | 0 | 49.034 | 0.031 | 0
491 | 15.681 | 0 | 50.995 | 0.032 | 0
492 | 15.714 | 0 | 54.918 | 0.034 | 0
493 | 15.745 | 0 | 56.879 | 0.036 | 0
494 | 15.778 | 0 | 58.84 | 0.037 | 0
495 | 15.81 | 0 | 60.802 | 0.038 | 0
496 | 15.834 | 0 | 62.763 | 0.039 | 0
497 | 15.866 | 0 | 64.724 | 0.04 | 0
498 | 15.899 | 0 | 66.685 | 0.042 | 0
499 | 15.93 | 0 | 70.608 | 0.044 | 0
500 | 15.961 | 0 | 72.569 | 0.045 | 0
501 | 15.993 | 0 | 74.531 | 0.047 | 0
502 | 16.017 | 0 | 76.492 | 0.048 | 0
503 | 16.05 | 0 | 78.454 | 0.049 | 0
504 | 16.082 | 0 | 80.415 | 0.05 | 0
505 | 16.113 | 0 | 84.338 | 0.053 | 0
506 | 16.139 | 0 | 86.299 | 0.054 | 0
507 | 16.17 | 0 | 88.26 | 0.055 | 0
508 | 16.201 | 0 | 92.183 | 0.058 | 0
509 | 16.233 | 0 | 94.144 | 0.059 | 0
510 | 16.257 | 0.002 | 96.106 | 0.06 | 0.005
511 | 16.289 | 0.004 | 98.067 | 0.061 | 0.01
512 | 16.322 | 0.007 | 100.028 | 0.063 | 0.017
513 | 16.353 | 0.01 | 103.951 | 0.065 | 0.024
514 | 16.378 | 0.011 | 105.912 | 0.066 | 0.029
515 | 16.402 | 0.011 | 107.873 | 0.067 | 0.029
516 | 16.434 | 0.013 | 111.797 | 0.07 | 0.033
517 | 16.467 | 0.015 | 113.757 | 0.071 | 0.038
518 | 16.523 | 0.021 | 117.68 | 0.074 | 0.052
519 | 16.553 | 0.023 | 119.641 | 0.075 | 0.057
520 | 16.585 | 0.025 | 123.564 | 0.077 | 0.062
521 | 16.617 | 0.027 | 127.487 | 0.08 | 0.067
522 | 16.649 | 0.029 | 131.41 | 0.082 | 0.072
523 | 16.682 | 0.031 | 135.332 | 0.085 | 0.076
524 | 16.714 | 0.032 | 137.293 | 0.086 | 0.081
525 | 16.745 | 0.034 | 141.217 | 0.088 | 0.086
526 | 16.777 | 0.036 | 143.177 | 0.089 | 0.091
527 | 16.806 | 0.038 | 147.1 | 0.092 | 0.095
528 | 16.834 | 0.04 | 151.023 | 0.094 | 0.1
529 | 16.865 | 0.043 | 154.945 | 0.097 | 0.107
530 | 16.898 | 0.046 | 158.868 | 0.099 | 0.115
531 | 16.929 | 0.048 | 162.791 | 0.102 | 0.119
532 | 16.961 | 0.05 | 166.714 | 0.104 | 0.124
533 | 16.985 | 0.052 | 170.637 | 0.107 | 0.129
534 | 17.01 | 0.053 | 172.597 | 0.108 | 0.134
535 | 17.042 | 0.055 | 176.52 | 0.11 | 0.138
536 | 17.074 | 0.057 | 180.443 | 0.113 | 0.143
537 | 17.106 | 0.059 | 186.327 | 0.116 | 0.148
538 | 17.137 | 0.061 | 190.25 | 0.119 | 0.153
539 | 17.17 | 0.063 | 194.173 | 0.121 | 0.157
540 | 17.201 | 0.065 | 198.094 | 0.124 | 0.162
541 | 17.233 | 0.067 | 203.979 | 0.127 | 0.167
542 | 17.266 | 0.071 | 207.901 | 0.13 | 0.177
543 | 17.297 | 0.073 | 213.785 | 0.134 | 0.181
544 | 17.33 | 0.074 | 219.669 | 0.137 | 0.186
545 | 17.362 | 0.076 | 225.554 | 0.141 | 0.191
546 | 17.393 | 0.078 | 229.476 | 0.143 | 0.196
547 | 17.425 | 0.08 | 235.36 | 0.147 | 0.2
548 | 17.458 | 0.083 | 241.244 | 0.151 | 0.208
549 | 17.49 | 0.086 | 245.167 | 0.153 | 0.215
550 | 17.522 | 0.088 | 251.05 | 0.157 | 0.219
551 | 17.553 | 0.09 | 256.935 | 0.161 | 0.224
552 | 17.586 | 0.092 | 262.819 | 0.164 | 0.229
553 | 17.642 | 0.095 | 270.664 | 0.169 | 0.239
554 | 17.674 | 0.097 | 276.548 | 0.173 | 0.243
555 | 17.706 | 0.099 | 282.432 | 0.177 | 0.248
556 | 17.738 | 0.101 | 286.355 | 0.179 | 0.253
557 | 17.77 | 0.103 | 292.239 | 0.183 | 0.258
558 | 17.802 | 0.105 | 298.123 | 0.186 | 0.262
559 | 17.833 | 0.109 | 305.968 | 0.191 | 0.272
560 | 17.865 | 0.111 | 311.852 | 0.195 | 0.277
561 | 17.898 | 0.111 | 317.736 | 0.199 | 0.277
562 | 17.929 | 0.113 | 323.62 | 0.202 | 0.282
563 | 17.961 | 0.116 | 331.465 | 0.207 | 0.291
564 | 17.993 | 0.118 | 337.349 | 0.211 | 0.296
565 | 18.025 | 0.121 | 343.233 | 0.215 | 0.303
566 | 18.058 | 0.122 | 351.079 | 0.219 | 0.305
567 | 18.09 | 0.124 | 356.963 | 0.223 | 0.31
568 | 18.122 | 0.128 | 364.808 | 0.228 | 0.32
569 | 18.154 | 0.13 | 370.692 | 0.232 | 0.324
570 | 18.185 | 0.132 | 378.537 | 0.237 | 0.329
571 | 18.217 | 0.134 | 384.421 | 0.24 | 0.334
572 | 18.25 | 0.136 | 392.267 | 0.245 | 0.339
573 | 18.282 | 0.137 | 398.15 | 0.249 | 0.344
574 | 18.313 | 0.139 | 405.995 | 0.254 | 0.348
575 | 18.337 | 0.141 | 411.88 | 0.257 | 0.353
576 | 18.362 | 0.143 | 419.725 | 0.262 | 0.358
577 | 18.394 | 0.145 | 425.609 | 0.266 | 0.363
578 | 18.426 | 0.147 | 431.493 | 0.27 | 0.367
579 | 18.457 | 0.151 | 437.377 | 0.273 | 0.377
580 | 18.49 | 0.153 | 445.222 | 0.278 | 0.382
581 | 18.521 | 0.155 | 453.068 | 0.283 | 0.386
582 | 18.554 | 0.157 | 460.913 | 0.288 | 0.391
583 | 18.586 | 0.158 | 468.758 | 0.293 | 0.396
584 | 18.618 | 0.16 | 474.642 | 0.297 | 0.401
585 | 18.65 | 0.162 | 482.488 | 0.302 | 0.406
586 | 18.681 | 0.164 | 488.372 | 0.305 | 0.41
587 | 18.713 | 0.166 | 496.217 | 0.31 | 0.415
588 | 18.746 | 0.168 | 504.063 | 0.315 | 0.42
589 | 18.777 | 0.17 | 511.907 | 0.32 | 0.425
590 | 18.805 | 0.172 | 517.792 | 0.324 | 0.429
591 | 18.834 | 0.174 | 525.636 | 0.329 | 0.434
592 | 18.866 | 0.177 | 533.483 | 0.333 | 0.444
593 | 18.898 | 0.179 | 541.327 | 0.338 | 0.449
594 | 18.929 | 0.181 | 547.212 | 0.342 | 0.453
595 | 18.961 | 0.185 | 555.057 | 0.347 | 0.463
596 | 18.986 | 0.185 | 564.863 | 0.353 | 0.463
597 | 19.01 | 0.187 | 572.709 | 0.358 | 0.468
598 | 19.041 | 0.189 | 578.592 | 0.362 | 0.472
599 | 19.07 | 0.189 | 586.438 | 0.367 | 0.472
600 | 19.097 | 0.191 | 590.361 | 0.369 | 0.477
601 | 19.129 | 0.195 | 598.207 | 0.374 | 0.487
602 | 19.161 | 0.197 | 604.09 | 0.378 | 0.491
603 | 19.194 | 0.198 | 611.936 | 0.382 | 0.496
604 | 19.225 | 0.2 | 619.781 | 0.387 | 0.501
605 | 19.257 | 0.202 | 629.588 | 0.393 | 0.506
606 | 19.29 | 0.204 | 637.433 | 0.398 | 0.511
607 | 19.321 | 0.207 | 647.24 | 0.405 | 0.518
608 | 19.353 | 0.21 | 653.124 | 0.408 | 0.525
609 | 19.378 | 0.212 | 660.968 | 0.413 | 0.53
610 | 19.409 | 0.214 | 670.775 | 0.419 | 0.534
611 | 19.433 | 0.216 | 678.621 | 0.424 | 0.539
612 | 19.465 | 0.218 | 686.466 | 0.429 | 0.544
613 | 19.498 | 0.219 | 694.312 | 0.434 | 0.549
614 | 19.53 | 0.221 | 702.157 | 0.439 | 0.553
615 | 19.561 | 0.223 | 710.002 | 0.444 | 0.558
616 | 19.593 | 0.225 | 717.847 | 0.449 | 0.563
617 | 19.619 | 0.227 | 725.692 | 0.454 | 0.568
618 | 19.649 | 0.229 | 733.538 | 0.458 | 0.573
619 | 19.682 | 0.231 | 743.345 | 0.465 | 0.577
620 | 19.714 | 0.233 | 751.19 | 0.469 | 0.582
621 | 19.746 | 0.237 | 759.035 | 0.474 | 0.592
622 | 19.779 | 0.239 | 768.842 | 0.481 | 0.596
623 | 19.81 | 0.24 | 778.648 | 0.487 | 0.601
624 | 19.841 | 0.242 | 788.455 | 0.493 | 0.606
625 | 19.873 | 0.244 | 796.3 | 0.498 | 0.611
626 | 19.905 | 0.246 | 806.107 | 0.504 | 0.616
627 | 19.937 | 0.248 | 813.953 | 0.509 | 0.62
628 | 19.97 | 0.25 | 823.759 | 0.515 | 0.625
629 | 20.002 | 0.252 | 833.566 | 0.521 | 0.63
630 | 20.034 | 0.256 | 843.373 | 0.527 | 0.639
631 | 20.066 | 0.258 | 851.218 | 0.532 | 0.644
632 | 20.097 | 0.26 | 861.025 | 0.538 | 0.649
633 | 20.13 | 0.261 | 870.831 | 0.544 | 0.654
634 | 20.161 | 0.263 | 880.638 | 0.55 | 0.658
635 | 20.193 | 0.266 | 888.482 | 0.555 | 0.666
636 | 20.226 | 0.267 | 900.251 | 0.563 | 0.668
637 | 20.257 | 0.269 | 908.097 | 0.568 | 0.673
638 | 20.314 | 0.273 | 925.749 | 0.579 | 0.682
639 | 20.346 | 0.277 | 935.555 | 0.585 | 0.692
640 | 20.377 | 0.277 | 945.361 | 0.591 | 0.692
641 | 20.41 | 0.279 | 953.207 | 0.596 | 0.697
642 | 20.442 | 0.282 | 963.013 | 0.602 | 0.706
643 | 20.474 | 0.284 | 974.782 | 0.609 | 0.711
644 | 20.505 | 0.286 | 984.589 | 0.615 | 0.716
645 | 20.537 | 0.288 | 994.394 | 0.621 | 0.72
646 | 20.599 | 0.292 | 1012.047 | 0.633 | 0.73
647 | 20.626 | 0.296 | 1021.853 | 0.639 | 0.74
648 | 20.658 | 0.298 | 1031.66 | 0.645 | 0.744
649 | 20.69 | 0.3 | 1041.467 | 0.651 | 0.749
650 | 20.722 | 0.302 | 1053.235 | 0.658 | 0.754
651 | 20.746 | 0.302 | 1063.041 | 0.664 | 0.754
652 | 20.778 | 0.305 | 1072.848 | 0.671 | 0.763
653 | 20.809 | 0.307 | 1080.694 | 0.675 | 0.768
654 | 20.842 | 0.309 | 1090.5 | 0.682 | 0.773
655 | 20.874 | 0.311 | 1100.307 | 0.688 | 0.778
656 | 20.906 | 0.313 | 1110.113 | 0.694 | 0.783
657 | 20.938 | 0.315 | 1121.881 | 0.701 | 0.787
658 | 20.969 | 0.318 | 1131.688 | 0.707 | 0.795
659 | 21.002 | 0.319 | 1141.495 | 0.713 | 0.797
660 | 21.034 | 0.323 | 1151.302 | 0.72 | 0.806
661 | 21.067 | 0.324 | 1161.108 | 0.726 | 0.811
662 | 21.097 | 0.326 | 1170.915 | 0.732 | 0.816
663 | 21.129 | 0.328 | 1180.721 | 0.738 | 0.821
664 | 21.163 | 0.33 | 1190.527 | 0.744 | 0.825
665 | 21.194 | 0.332 | 1202.295 | 0.751 | 0.83
666 | 21.226 | 0.334 | 1212.103 | 0.758 | 0.835
667 | 21.257 | 0.338 | 1221.909 | 0.764 | 0.845
668 | 21.313 | 0.342 | 1241.523 | 0.776 | 0.854
669 | 21.337 | 0.344 | 1251.329 | 0.782 | 0.859
670 | 21.369 | 0.345 | 1261.136 | 0.788 | 0.864
671 | 21.402 | 0.347 | 1270.943 | 0.794 | 0.868
672 | 21.434 | 0.349 | 1282.71 | 0.802 | 0.873
673 | 21.465 | 0.351 | 1290.556 | 0.807 | 0.878
674 | 21.498 | 0.353 | 1302.324 | 0.814 | 0.883
675 | 21.529 | 0.355 | 1312.13 | 0.82 | 0.887
676 | 21.553 | 0.357 | 1319.975 | 0.825 | 0.892
677 | 21.585 | 0.359 | 1329.782 | 0.831 | 0.897
678 | 21.618 | 0.361 | 1341.55 | 0.838 | 0.902
679 | 21.65 | 0.363 | 1351.356 | 0.845 | 0.907
680 | 21.681 | 0.365 | 1361.163 | 0.851 | 0.911
681 | 21.713 | 0.366 | 1370.97 | 0.857 | 0.916
682 | 21.745 | 0.368 | 1378.815 | 0.862 | 0.921
683 | 21.777 | 0.372 | 1388.622 | 0.868 | 0.93
684 | 21.81 | 0.376 | 1400.391 | 0.875 | 0.94
685 | 21.842 | 0.378 | 1412.158 | 0.883 | 0.945
686 | 21.874 | 0.378 | 1423.926 | 0.89 | 0.945
687 | 21.906 | 0.38 | 1435.694 | 0.897 | 0.95
688 | 21.938 | 0.382 | 1447.462 | 0.905 | 0.954
689 | 21.993 | 0.386 | 1461.192 | 0.913 | 0.966
690 | 22.025 | 0.389 | 1470.998 | 0.919 | 0.973
691 | 22.058 | 0.391 | 1480.805 | 0.926 | 0.978
692 | 22.09 | 0.393 | 1490.612 | 0.932 | 0.983
693 | 22.121 | 0.395 | 1504.341 | 0.94 | 0.988
694 | 22.151 | 0.397 | 1514.147 | 0.946 | 0.992
695 | 22.177 | 0.399 | 1523.954 | 0.952 | 0.997
696 | 22.201 | 0.401 | 1533.761 | 0.959 | 1.002
697 | 22.226 | 0.403 | 1541.606 | 0.964 | 1.007
698 | 22.258 | 0.405 | 1551.413 | 0.97 | 1.012
699 | 22.289 | 0.407 | 1559.258 | 0.975 | 1.016
700 | 22.321 | 0.408 | 1569.065 | 0.981 | 1.021
701 | 22.354 | 0.41 | 1578.871 | 0.987 | 1.026
702 | 22.385 | 0.412 | 1588.678 | 0.993 | 1.031
703 | 22.418 | 0.414 | 1600.446 | 1 | 1.035
704 | 22.45 | 0.417 | 1610.252 | 1.006 | 1.042
705 | 22.481 | 0.419 | 1620.059 | 1.013 | 1.047
706 | 22.513 | 0.422 | 1629.866 | 1.019 | 1.055
707 | 22.538 | 0.423 | 1639.673 | 1.025 | 1.057
708 | 22.57 | 0.426 | 1651.441 | 1.032 | 1.064
709 | 22.601 | 0.427 | 1661.247 | 1.038 | 1.067
710 | 22.633 | 0.429 | 1669.093 | 1.043 | 1.074
711 | 22.657 | 0.431 | 1678.898 | 1.049 | 1.078
712 | 22.69 | 0.433 | 1688.706 | 1.055 | 1.083
713 | 22.721 | 0.435 | 1698.513 | 1.062 | 1.088
714 | 22.777 | 0.439 | 1716.164 | 1.073 | 1.097
715 | 22.809 | 0.441 | 1725.971 | 1.079 | 1.102
716 | 22.842 | 0.443 | 1735.778 | 1.085 | 1.107
717 | 22.874 | 0.445 | 1745.584 | 1.091 | 1.112
718 | 22.906 | 0.447 | 1757.352 | 1.098 | 1.117
719 | 22.937 | 0.449 | 1767.159 | 1.104 | 1.124
720 | 22.97 | 0.452 | 1778.927 | 1.112 | 1.131
721 | 23.001 | 0.454 | 1790.695 | 1.119 | 1.136
722 | 23.033 | 0.456 | 1800.502 | 1.125 | 1.14
723 | 23.066 | 0.458 | 1810.308 | 1.131 | 1.145
724 | 23.098 | 0.46 | 1820.115 | 1.138 | 1.15
725 | 23.129 | 0.462 | 1829.921 | 1.144 | 1.155
726 | 23.162 | 0.466 | 1839.728 | 1.15 | 1.164
727 | 23.193 | 0.468 | 1849.534 | 1.156 | 1.169
728 | 23.217 | 0.47 | 1861.302 | 1.163 | 1.174
729 | 23.241 | 0.47 | 1871.109 | 1.169 | 1.174
730 | 23.266 | 0.471 | 1880.915 | 1.176 | 1.179
731 | 23.297 | 0.473 | 1890.722 | 1.182 | 1.183
732 | 23.33 | 0.475 | 1898.568 | 1.187 | 1.188
733 | 23.361 | 0.477 | 1906.413 | 1.192 | 1.193
734 | 23.385 | 0.479 | 1914.259 | 1.196 | 1.198
735 | 23.409 | 0.481 | 1922.104 | 1.201 | 1.202
736 | 23.433 | 0.483 | 1929.95 | 1.206 | 1.207
737 | 23.466 | 0.485 | 1939.756 | 1.212 | 1.212
738 | 23.498 | 0.487 | 1949.563 | 1.218 | 1.217
739 | 23.53 | 0.49 | 1959.369 | 1.225 | 1.224
740 | 23.563 | 0.491 | 1969.176 | 1.231 | 1.226
741 | 23.594 | 0.492 | 1978.983 | 1.237 | 1.231
742 | 23.625 | 0.496 | 1988.789 | 1.243 | 1.241
743 | 23.653 | 0.498 | 2000.557 | 1.25 | 1.245
744 | 23.681 | 0.5 | 2010.363 | 1.256 | 1.25
745 | 23.714 | 0.502 | 2020.17 | 1.263 | 1.255
746 | 23.746 | 0.504 | 2029.977 | 1.269 | 1.26
747 | 23.775 | 0.506 | 2039.784 | 1.275 | 1.264
748 | 23.802 | 0.508 | 2049.591 | 1.281 | 1.269
749 | 23.825 | 0.51 | 2057.436 | 1.286 | 1.274
750 | 23.849 | 0.511 | 2067.242 | 1.292 | 1.276
751 | 23.882 | 0.512 | 2075.088 | 1.297 | 1.279
752 | 23.914 | 0.513 | 2082.933 | 1.302 | 1.284
753 | 23.946 | 0.517 | 2090.778 | 1.307 | 1.293
754 | 23.978 | 0.519 | 2100.585 | 1.313 | 1.298
755 | 24.033 | 0.523 | 2118.237 | 1.324 | 1.307
756 | 24.057 | 0.525 | 2128.044 | 1.33 | 1.312
757 | 24.09 | 0.527 | 2137.85 | 1.336 | 1.317
758 | 24.151 | 0.531 | 2155.502 | 1.347 | 1.326
759 | 24.178 | 0.532 | 2163.348 | 1.352 | 1.331
760 | 24.209 | 0.534 | 2173.154 | 1.358 | 1.336
761 | 24.234 | 0.536 | 2182.96 | 1.364 | 1.341
762 | 24.266 | 0.538 | 2192.768 | 1.37 | 1.346
763 | 24.297 | 0.54 | 2202.574 | 1.377 | 1.35
764 | 24.33 | 0.542 | 2210.419 | 1.382 | 1.355
765 | 24.361 | 0.544 | 2220.226 | 1.388 | 1.36
766 | 24.394 | 0.546 | 2230.033 | 1.394 | 1.365
767 | 24.425 | 0.55 | 2239.84 | 1.4 | 1.374
768 | 24.459 | 0.552 | 2249.646 | 1.406 | 1.379
769 | 24.489 | 0.553 | 2259.453 | 1.412 | 1.384
770 | 24.522 | 0.555 | 2269.259 | 1.418 | 1.389
771 | 24.553 | 0.557 | 2281.027 | 1.426 | 1.393
772 | 24.586 | 0.56 | 2290.834 | 1.432 | 1.401
773 | 24.617 | 0.563 | 2300.641 | 1.438 | 1.408
774 | 24.65 | 0.565 | 2310.447 | 1.444 | 1.412
775 | 24.682 | 0.567 | 2322.215 | 1.451 | 1.417
776 | 24.713 | 0.569 | 2332.022 | 1.458 | 1.422
777 | 24.745 | 0.571 | 2341.828 | 1.464 | 1.427
778 | 24.777 | 0.573 | 2351.635 | 1.47 | 1.431
779 | 24.81 | 0.574 | 2359.481 | 1.475 | 1.436
780 | 24.842 | 0.576 | 2369.287 | 1.481 | 1.441
781 | 24.873 | 0.578 | 2379.094 | 1.487 | 1.446
782 | 24.898 | 0.58 | 2388.901 | 1.493 | 1.451
783 | 24.929 | 0.582 | 2396.746 | 1.498 | 1.455
784 | 24.962 | 0.586 | 2406.552 | 1.504 | 1.465
785 | 24.994 | 0.588 | 2416.359 | 1.51 | 1.47
786 | 25.025 | 0.59 | 2426.165 | 1.516 | 1.474
787 | 25.049 | 0.59 | 2435.972 | 1.522 | 1.474
788 | 25.073 | 0.592 | 2443.818 | 1.527 | 1.479
789 | 25.105 | 0.595 | 2453.625 | 1.534 | 1.489
790 | 25.129 | 0.595 | 2461.469 | 1.538 | 1.489
791 | 25.162 | 0.599 | 2471.277 | 1.545 | 1.498
792 | 25.195 | 0.601 | 2481.083 | 1.551 | 1.503
793 | 25.225 | 0.603 | 2490.889 | 1.557 | 1.508
794 | 25.258 | 0.605 | 2500.697 | 1.563 | 1.513
795 | 25.289 | 0.607 | 2510.503 | 1.569 | 1.517
796 | 25.321 | 0.61 | 2520.309 | 1.575 | 1.525
797 | 25.353 | 0.611 | 2530.116 | 1.581 | 1.527
798 | 25.386 | 0.615 | 2539.923 | 1.587 | 1.536
799 | 25.418 | 0.616 | 2549.73 | 1.594 | 1.541
800 | 25.45 | 0.618 | 2561.497 | 1.601 | 1.546
801 | 25.481 | 0.62 | 2569.342 | 1.606 | 1.551
802 | 25.514 | 0.622 | 2581.111 | 1.613 | 1.556
803 | 25.546 | 0.624 | 2590.917 | 1.619 | 1.56
804 | 25.579 | 0.626 | 2600.724 | 1.625 | 1.565
805 | 25.61 | 0.63 | 2610.531 | 1.632 | 1.575
806 | 25.642 | 0.632 | 2620.338 | 1.638 | 1.579
807 | 25.674 | 0.632 | 2630.144 | 1.644 | 1.579
808 | 25.73 | 0.636 | 2647.796 | 1.655 | 1.589
809 | 25.763 | 0.639 | 2655.641 | 1.66 | 1.598
810 | 25.793 | 0.641 | 2665.448 | 1.666 | 1.603
811 | 25.825 | 0.643 | 2673.293 | 1.671 | 1.608
812 | 25.858 | 0.645 | 2685.061 | 1.678 | 1.613
813 | 25.889 | 0.647 | 2694.868 | 1.684 | 1.618
814 | 25.921 | 0.649 | 2706.636 | 1.692 | 1.622
815 | 25.95 | 0.651 | 2716.443 | 1.698 | 1.627
816 | 25.978 | 0.653 | 2724.288 | 1.703 | 1.632
817 | 26.001 | 0.655 | 2732.133 | 1.708 | 1.637
818 | 26.026 | 0.657 | 2741.94 | 1.714 | 1.641
819 | 26.058 | 0.658 | 2749.785 | 1.719 | 1.646
820 | 26.089 | 0.66 | 2757.631 | 1.724 | 1.651
821 | 26.122 | 0.663 | 2769.398 | 1.731 | 1.658
822 | 26.155 | 0.665 | 2779.206 | 1.737 | 1.663
823 | 26.185 | 0.666 | 2789.012 | 1.743 | 1.665
824 | 26.213 | 0.668 | 2798.818 | 1.749 | 1.67
825 | 26.243 | 0.67 | 2806.663 | 1.754 | 1.675
826 | 26.274 | 0.673 | 2816.47 | 1.76 | 1.682
827 | 26.306 | 0.676 | 2824.316 | 1.765 | 1.689
828 | 26.338 | 0.678 | 2834.122 | 1.771 | 1.694
829 | 26.362 | 0.679 | 2841.967 | 1.776 | 1.699
830 | 26.393 | 0.681 | 2851.775 | 1.782 | 1.703
831 | 26.426 | 0.683 | 2861.581 | 1.788 | 1.708
832 | 26.458 | 0.685 | 2871.388 | 1.795 | 1.713
833 | 26.489 | 0.687 | 2881.195 | 1.801 | 1.718
834 | 26.522 | 0.689 | 2891.001 | 1.807 | 1.723
835 | 26.553 | 0.692 | 2900.807 | 1.813 | 1.73
836 | 26.586 | 0.695 | 2910.614 | 1.819 | 1.737
837 | 26.617 | 0.697 | 2920.421 | 1.825 | 1.742
838 | 26.65 | 0.699 | 2930.227 | 1.831 | 1.746
839 | 26.681 | 0.7 | 2940.034 | 1.838 | 1.751
840 | 26.712 | 0.702 | 2949.84 | 1.844 | 1.756
841 | 26.738 | 0.704 | 2957.686 | 1.849 | 1.761
842 | 26.771 | 0.706 | 2967.493 | 1.855 | 1.765
843 | 26.802 | 0.708 | 2975.338 | 1.86 | 1.77
844 | 26.834 | 0.71 | 2985.145 | 1.866 | 1.775
845 | 26.895 | 0.714 | 3000.835 | 1.876 | 1.785
846 | 26.922 | 0.716 | 3010.642 | 1.882 | 1.789
847 | 26.953 | 0.72 | 3020.449 | 1.888 | 1.799
848 | 26.979 | 0.721 | 3030.256 | 1.894 | 1.804
849 | 27.009 | 0.721 | 3042.023 | 1.901 | 1.804
850 | 27.042 | 0.723 | 3049.869 | 1.906 | 1.808
851 | 27.073 | 0.727 | 3057.714 | 1.911 | 1.818
852 | 27.098 | 0.729 | 3067.52 | 1.917 | 1.823
853 | 27.129 | 0.732 | 3077.328 | 1.923 | 1.83
854 | 27.161 | 0.733 | 3087.134 | 1.929 | 1.832
855 | 27.194 | 0.735 | 3098.902 | 1.937 | 1.837
856 | 27.226 | 0.735 | 3108.709 | 1.943 | 1.837
857 | 27.258 | 0.739 | 3116.554 | 1.948 | 1.847
858 | 27.319 | 0.742 | 3128.322 | 1.955 | 1.856
859 | 27.347 | 0.744 | 3136.167 | 1.96 | 1.861
860 | 27.378 | 0.746 | 3145.974 | 1.966 | 1.866
861 | 27.41 | 0.748 | 3155.781 | 1.972 | 1.87
862 | 27.442 | 0.751 | 3169.509 | 1.981 | 1.878
863 | 27.474 | 0.754 | 3177.355 | 1.986 | 1.885
864 | 27.505 | 0.756 | 3187.162 | 1.992 | 1.89
865 | 27.562 | 0.76 | 3204.814 | 2.003 | 1.899
866 | 27.594 | 0.762 | 3212.659 | 2.008 | 1.904
867 | 27.626 | 0.763 | 3222.465 | 2.014 | 1.909
868 | 27.657 | 0.765 | 3230.311 | 2.019 | 1.913
869 | 27.69 | 0.767 | 3240.118 | 2.025 | 1.918
870 | 27.721 | 0.769 | 3247.963 | 2.03 | 1.923
871 | 27.75 | 0.771 | 3257.769 | 2.036 | 1.928
872 | 27.777 | 0.775 | 3267.576 | 2.042 | 1.937
873 | 27.809 | 0.777 | 3277.383 | 2.048 | 1.942
874 | 27.87 | 0.779 | 3293.074 | 2.058 | 1.947
875 | 27.897 | 0.783 | 3302.88 | 2.064 | 1.956
876 | 27.929 | 0.784 | 3310.726 | 2.069 | 1.961
877 | 27.962 | 0.786 | 3318.571 | 2.074 | 1.966
878 | 27.994 | 0.788 | 3328.378 | 2.08 | 1.971
879 | 28.025 | 0.79 | 3338.184 | 2.086 | 1.975
880 | 28.087 | 0.794 | 3353.875 | 2.096 | 1.985
881 | 28.137 | 0.798 | 3367.604 | 2.105 | 1.994
882 | 28.163 | 0.8 | 3375.449 | 2.11 | 1.999
883 | 28.194 | 0.802 | 3383.295 | 2.115 | 2.004
884 | 28.226 | 0.804 | 3391.14 | 2.119 | 2.009
885 | 28.258 | 0.805 | 3400.947 | 2.126 | 2.014
886 | 28.289 | 0.807 | 3408.792 | 2.13 | 2.018
887 | 28.322 | 0.809 | 3418.599 | 2.137 | 2.023
888 | 28.353 | 0.811 | 3426.444 | 2.142 | 2.028
889 | 28.386 | 0.813 | 3434.289 | 2.146 | 2.033
890 | 28.417 | 0.817 | 3444.096 | 2.153 | 2.042
891 | 28.45 | 0.819 | 3451.942 | 2.157 | 2.047
892 | 28.474 | 0.821 | 3461.748 | 2.164 | 2.052
893 | 28.507 | 0.823 | 3471.554 | 2.17 | 2.057
894 | 28.538 | 0.825 | 3479.4 | 2.175 | 2.061
895 | 28.569 | 0.826 | 3489.207 | 2.181 | 2.066
896 | 28.601 | 0.828 | 3495.091 | 2.184 | 2.071
897 | 28.626 | 0.83 | 3502.936 | 2.189 | 2.076
898 | 28.657 | 0.832 | 3510.782 | 2.194 | 2.08
899 | 28.69 | 0.834 | 3518.626 | 2.199 | 2.085
900 | 28.721 | 0.837 | 3528.433 | 2.205 | 2.092
901 | 28.753 | 0.84 | 3536.278 | 2.21 | 2.099
902 | 28.786 | 0.842 | 3546.085 | 2.216 | 2.104
903 | 28.817 | 0.844 | 3553.93 | 2.221 | 2.109
904 | 28.85 | 0.846 | 3563.737 | 2.227 | 2.114
905 | 28.882 | 0.847 | 3571.583 | 2.232 | 2.119
906 | 28.913 | 0.849 | 3579.427 | 2.237 | 2.123
907 | 28.947 | 0.852 | 3587.273 | 2.242 | 2.13
908 | 28.977 | 0.854 | 3597.08 | 2.248 | 2.135
909 | 29.009 | 0.855 | 3604.925 | 2.253 | 2.138
910 | 29.033 | 0.857 | 3612.77 | 2.258 | 2.142
911 | 29.066 | 0.859 | 3622.577 | 2.264 | 2.147
912 | 29.098 | 0.861 | 3628.461 | 2.268 | 2.152
913 | 29.131 | 0.865 | 3636.306 | 2.273 | 2.161
914 | 29.161 | 0.867 | 3644.151 | 2.278 | 2.166
915 | 29.19 | 0.868 | 3653.958 | 2.284 | 2.171
916 | 29.218 | 0.87 | 3661.804 | 2.289 | 2.176
917 | 29.249 | 0.872 | 3669.649 | 2.294 | 2.181
918 | 29.282 | 0.874 | 3679.456 | 2.3 | 2.185
919 | 29.313 | 0.876 | 3687.301 | 2.305 | 2.19
920 | 29.347 | 0.88 | 3697.108 | 2.311 | 2.2
921 | 29.406 | 0.882 | 3712.798 | 2.32 | 2.204
922 | 29.434 | 0.885 | 3720.643 | 2.325 | 2.211
923 | 29.466 | 0.887 | 3730.451 | 2.332 | 2.219
924 | 29.498 | 0.889 | 3738.296 | 2.336 | 2.224
925 | 29.53 | 0.891 | 3748.102 | 2.343 | 2.228
926 | 29.562 | 0.893 | 3757.908 | 2.349 | 2.233
927 | 29.618 | 0.897 | 3773.6 | 2.358 | 2.243
928 | 29.65 | 0.899 | 3781.445 | 2.363 | 2.247
929 | 29.682 | 0.901 | 3789.29 | 2.368 | 2.252
930 | 29.714 | 0.904 | 3797.136 | 2.373 | 2.259
931 | 29.745 | 0.907 | 3806.942 | 2.379 | 2.266
932 | 29.778 | 0.908 | 3814.787 | 2.384 | 2.271
933 | 29.81 | 0.91 | 3824.594 | 2.39 | 2.276
934 | 29.842 | 0.912 | 3834.4 | 2.397 | 2.281
935 | 29.874 | 0.914 | 3842.246 | 2.401 | 2.286
936 | 29.906 | 0.916 | 3852.053 | 2.408 | 2.29
937 | 29.937 | 0.918 | 3859.898 | 2.412 | 2.295
938 | 29.961 | 0.92 | 3867.743 | 2.417 | 2.3
939 | 29.994 | 0.922 | 3875.588 | 2.422 | 2.305
940 | 30.025 | 0.924 | 3883.434 | 2.427 | 2.309
941 | 30.051 | 0.926 | 3891.279 | 2.432 | 2.314
942 | 30.081 | 0.928 | 3897.163 | 2.436 | 2.319
943 | 30.106 | 0.929 | 3905.008 | 2.441 | 2.324
944 | 30.138 | 0.931 | 3912.854 | 2.446 | 2.328
945 | 30.162 | 0.933 | 3920.699 | 2.45 | 2.333
946 | 30.194 | 0.935 | 3928.544 | 2.455 | 2.338
947 | 30.225 | 0.937 | 3938.351 | 2.461 | 2.343
948 | 30.258 | 0.939 | 3946.197 | 2.466 | 2.348
949 | 30.289 | 0.941 | 3954.042 | 2.471 | 2.352
950 | 30.313 | 0.943 | 3961.887 | 2.476 | 2.357
951 | 30.337 | 0.945 | 3969.733 | 2.481 | 2.362
952 | 30.369 | 0.949 | 3977.577 | 2.486 | 2.371
953 | 30.401 | 0.949 | 3987.384 | 2.492 | 2.374
954 | 30.434 | 0.95 | 3995.23 | 2.497 | 2.376
955 | 30.466 | 0.952 | 4003.075 | 2.502 | 2.381
956 | 30.498 | 0.956 | 4010.92 | 2.507 | 2.391
957 | 30.53 | 0.958 | 4018.765 | 2.512 | 2.395
958 | 30.561 | 0.96 | 4026.611 | 2.517 | 2.4
959 | 30.594 | 0.962 | 4034.456 | 2.522 | 2.405
960 | 30.625 | 0.964 | 4042.302 | 2.526 | 2.41
961 | 30.658 | 0.966 | 4052.109 | 2.533 | 2.414
962 | 30.69 | 0.969 | 4059.954 | 2.537 | 2.421
963 | 30.722 | 0.97 | 4069.76 | 2.544 | 2.424
964 | 30.753 | 0.972 | 4077.606 | 2.549 | 2.431
965 | 30.785 | 0.975 | 4085.451 | 2.553 | 2.438
966 | 30.814 | 0.977 | 4093.296 | 2.558 | 2.443
967 | 30.841 | 0.979 | 4103.102 | 2.564 | 2.448
968 | 30.874 | 0.981 | 4110.948 | 2.569 | 2.453
969 | 30.905 | 0.983 | 4118.794 | 2.574 | 2.457
970 | 30.937 | 0.985 | 4126.639 | 2.579 | 2.462
971 | 30.962 | 0.987 | 4136.446 | 2.585 | 2.467
972 | 30.993 | 0.989 | 4142.33 | 2.589 | 2.472
973 | 31.017 | 0.989 | 4150.174 | 2.594 | 2.472
974 | 31.042 | 0.992 | 4156.058 | 2.598 | 2.481
975 | 31.073 | 0.994 | 4163.904 | 2.602 | 2.486
976 | 31.105 | 0.998 | 4171.749 | 2.607 | 2.495
977 | 31.161 | 1 | 4187.44 | 2.617 | 2.5
978 | 31.194 | 1.002 | 4197.246 | 2.623 | 2.505
979 | 31.226 | 1.004 | 4205.092 | 2.628 | 2.51
980 | 31.258 | 1.008 | 4212.937 | 2.633 | 2.519
981 | 31.29 | 1.01 | 4222.744 | 2.639 | 2.524
982 | 31.321 | 1.012 | 4230.589 | 2.644 | 2.529
983 | 31.353 | 1.013 | 4240.396 | 2.65 | 2.534
984 | 31.386 | 1.015 | 4248.242 | 2.655 | 2.538
985 | 31.417 | 1.017 | 4256.087 | 2.66 | 2.543
986 | 31.45 | 1.019 | 4265.893 | 2.666 | 2.548
987 | 31.482 | 1.021 | 4273.739 | 2.671 | 2.553
988 | 31.505 | 1.023 | 4281.583 | 2.676 | 2.558
989 | 31.53 | 1.025 | 4289.429 | 2.681 | 2.562
990 | 31.562 | 1.027 | 4295.313 | 2.685 | 2.567
991 | 31.594 | 1.029 | 4303.158 | 2.689 | 2.572
992 | 31.625 | 1.031 | 4311.004 | 2.694 | 2.577
993 | 31.657 | 1.033 | 4320.811 | 2.701 | 2.581
994 | 31.682 | 1.034 | 4328.656 | 2.705 | 2.586
995 | 31.713 | 1.036 | 4336.501 | 2.71 | 2.591
996 | 31.747 | 1.038 | 4344.346 | 2.715 | 2.596
997 | 31.778 | 1.042 | 4352.192 | 2.72 | 2.605
998 | 31.81 | 1.044 | 4360.038 | 2.725 | 2.61
999 | 31.841 | 1.046 | 4369.844 | 2.731 | 2.615
1000 | 31.874 | 1.048 | 4377.689 | 2.736 | 2.62
1001 | 31.907 | 1.05 | 4387.496 | 2.742 | 2.624
1002 | 31.937 | 1.052 | 4395.341 | 2.747 | 2.629
1003 | 31.962 | 1.054 | 4403.187 | 2.752 | 2.634
1004 | 31.985 | 1.055 | 4409.071 | 2.756 | 2.639
1005 | 32.01 | 1.057 | 4416.916 | 2.761 | 2.643
1006 | 32.041 | 1.059 | 4424.761 | 2.765 | 2.648
1007 | 32.074 | 1.061 | 4432.606 | 2.77 | 2.653
1008 | 32.105 | 1.063 | 4440.451 | 2.775 | 2.658
1009 | 32.138 | 1.065 | 4448.297 | 2.78 | 2.662
1010 | 32.17 | 1.068 | 4456.142 | 2.785 | 2.67
1011 | 32.201 | 1.069 | 4463.988 | 2.79 | 2.672
1012 | 32.234 | 1.073 | 4471.833 | 2.795 | 2.682
1013 | 32.265 | 1.075 | 4479.678 | 2.8 | 2.686
1014 | 32.294 | 1.076 | 4489.485 | 2.806 | 2.691
1015 | 32.322 | 1.076 | 4497.33 | 2.811 | 2.691
1016 | 32.346 | 1.078 | 4503.215 | 2.815 | 2.696
1017 | 32.377 | 1.081 | 4509.098 | 2.818 | 2.703
1018 | 32.41 | 1.084 | 4516.944 | 2.823 | 2.71
1019 | 32.441 | 1.086 | 4524.789 | 2.828 | 2.715
1020 | 32.474 | 1.088 | 4532.634 | 2.833 | 2.72
1021 | 32.505 | 1.09 | 4540.479 | 2.838 | 2.725
1022 | 32.529 | 1.09 | 4550.286 | 2.844 | 2.725
1023 | 32.562 | 1.094 | 4558.132 | 2.849 | 2.734
1024 | 32.594 | 1.096 | 4564.015 | 2.853 | 2.739
1025 | 32.626 | 1.097 | 4571.861 | 2.857 | 2.744
1026 | 32.674 | 1.101 | 4585.59 | 2.866 | 2.753
1027 | 32.706 | 1.103 | 4595.397 | 2.872 | 2.758
1028 | 32.738 | 1.105 | 4603.242 | 2.877 | 2.763
1029 | 32.767 | 1.107 | 4609.126 | 2.881 | 2.767
1030 | 32.843 | 1.113 | 4620.894 | 2.888 | 2.782
1031 | 32.875 | 1.115 | 4630.7 | 2.894 | 2.787
1032 | 32.907 | 1.117 | 4640.507 | 2.9 | 2.791
1033 | 32.937 | 1.118 | 4650.314 | 2.906 | 2.796
1034 | 32.961 | 1.12 | 4660.12 | 2.913 | 2.801
1035 | 32.987 | 1.122 | 4666.004 | 2.916 | 2.806
1036 | 33.018 | 1.124 | 4673.849 | 2.921 | 2.81
1037 | 33.05 | 1.126 | 4681.695 | 2.926 | 2.815
1038 | 33.081 | 1.128 | 4689.541 | 2.931 | 2.82
1039 | 33.114 | 1.13 | 4697.386 | 2.936 | 2.825
1040 | 33.142 | 1.132 | 4705.231 | 2.941 | 2.829
1041 | 33.17 | 1.135 | 4713.076 | 2.946 | 2.837
1042 | 33.202 | 1.138 | 4720.921 | 2.951 | 2.844
1043 | 33.252 | 1.139 | 4728.767 | 2.955 | 2.849
1044 | 33.283 | 1.141 | 4738.574 | 2.962 | 2.853
1045 | 33.314 | 1.143 | 4746.419 | 2.967 | 2.858
1046 | 33.346 | 1.145 | 4756.226 | 2.973 | 2.863
1047 | 33.378 | 1.147 | 4764.071 | 2.978 | 2.868
1048 | 33.41 | 1.151 | 4771.917 | 2.982 | 2.877
1049 | 33.442 | 1.153 | 4779.761 | 2.987 | 2.882
1050 | 33.474 | 1.156 | 4787.607 | 2.992 | 2.889
1051 | 33.529 | 1.159 | 4803.298 | 3.002 | 2.896
1052 | 33.562 | 1.162 | 4811.143 | 3.007 | 2.906
1053 | 33.594 | 1.164 | 4818.988 | 3.012 | 2.911
1054 | 33.625 | 1.164 | 4826.834 | 3.017 | 2.911
1055 | 33.687 | 1.164 | 4834.679 | 3.022 | 2.911