## 工作表1
No. | 時間( s) | 變形( mm) | 力量( N) | 應力( N/mm^2) | 應變( %)
1 | 0 | 0 | 0 | 0 | 0
2 | 0.054 | 0 | 0 | 0 | 0
3 | 0.082 | 0 | 0 | 0 | 0
4 | 0.105 | 0 | 0 | 0 | 0
5 | 0.131 | 0 | 0 | 0 | 0
6 | 0.162 | 0 | 0 | 0 | 0
7 | 0.186 | 0 | 0 | 0 | 0
8 | 0.21 | 0 | 0 | 0 | 0
9 | 0.243 | 0 | 0 | 0 | 0
10 | 0.274 | 0 | 0 | 0 | 0
11 | 0.306 | 0 | 0 | 0 | 0
12 | 0.338 | 0 | 0 | 0 | 0
13 | 0.37 | 0 | 0 | 0 | 0
14 | 0.402 | 0 | 0 | 0 | 0
15 | 0.434 | 0 | 0 | 0 | 0
16 | 0.467 | 0 | 0 | 0 | 0
17 | 0.498 | 0 | 0 | 0 | 0
18 | 0.53 | 0 | 0 | 0 | 0
19 | 0.563 | 0 | 0 | 0 | 0
20 | 0.595 | 0 | 0 | 0 | 0
21 | 0.626 | 0 | 0 | 0 | 0
22 | 0.658 | 0 | 0 | 0 | 0
23 | 0.69 | 0 | 0 | 0 | 0
24 | 0.722 | 0 | 0 | 0 | 0
25 | 0.753 | 0 | 0 | 0 | 0
26 | 0.786 | 0 | 0 | 0 | 0
27 | 0.818 | 0 | 0 | 0 | 0
28 | 0.851 | 0 | 0 | 0 | 0
29 | 0.883 | 0 | 0 | 0 | 0
30 | 0.914 | 0 | 0 | 0 | 0
31 | 0.938 | 0 | 0 | 0 | 0
32 | 0.972 | 0 | 0 | 0 | 0
33 | 1.002 | 0 | 0 | 0 | 0
34 | 1.034 | 0 | 0 | 0 | 0
35 | 1.066 | 0 | 0 | 0 | 0
36 | 1.098 | 0 | 0 | 0 | 0
37 | 1.13 | 0 | 0 | 0 | 0
38 | 1.162 | 0 | 0 | 0 | 0
39 | 1.194 | 0 | 0 | 0 | 0
40 | 1.227 | 0 | 0 | 0 | 0
41 | 1.258 | 0 | 0 | 0 | 0
42 | 1.291 | 0 | 0 | 0 | 0
43 | 1.322 | 0 | 0 | 0 | 0
44 | 1.354 | 0 | 0 | 0 | 0
45 | 1.386 | 0 | 0 | 0 | 0
46 | 1.418 | 0 | 0 | 0 | 0
47 | 1.451 | 0 | 0 | 0 | 0
48 | 1.482 | 0 | 0 | 0 | 0
49 | 1.515 | 0 | 0 | 0 | 0
50 | 1.546 | 0 | 0 | 0 | 0
51 | 1.578 | 0 | 0 | 0 | 0
52 | 1.61 | 0 | 0 | 0 | 0
53 | 1.642 | 0 | 0 | 0 | 0
54 | 1.675 | 0 | 0 | 0 | 0
55 | 1.707 | 0 | 0 | 0 | 0
56 | 1.738 | 0 | 0 | 0 | 0
57 | 1.767 | 0 | 0 | 0 | 0
58 | 1.794 | 0 | 0 | 0 | 0
59 | 1.827 | 0 | 0 | 0 | 0
60 | 1.859 | 0 | 0 | 0 | 0
61 | 1.889 | 0 | 0 | 0 | 0
62 | 1.922 | 0 | 0 | 0 | 0
63 | 1.954 | 0 | 0 | 0 | 0
64 | 1.986 | 0 | 0 | 0 | 0
65 | 2.018 | 0 | 0 | 0 | 0
66 | 2.051 | 0 | 0 | 0 | 0
67 | 2.082 | 0 | 0 | 0 | 0
68 | 2.114 | 0 | 0 | 0 | 0
69 | 2.146 | 0 | 0 | 0 | 0
70 | 2.179 | 0 | 0 | 0 | 0
71 | 2.21 | 0 | 0 | 0 | 0
72 | 2.242 | 0 | 0 | 0 | 0
73 | 2.274 | 0 | 0 | 0 | 0
74 | 2.336 | 0 | 0 | 0 | 0
75 | 2.362 | 0 | 0 | 0 | 0
76 | 2.387 | 0 | 0 | 0 | 0
77 | 2.418 | 0 | 0 | 0 | 0
78 | 2.45 | 0 | 0 | 0 | 0
79 | 2.483 | 0 | 0 | 0 | 0
80 | 2.514 | 0 | 0 | 0 | 0
81 | 2.546 | 0 | 0 | 0 | 0
82 | 2.579 | 0 | 0 | 0 | 0
83 | 2.61 | 0 | 0 | 0 | 0
84 | 2.642 | 0 | 0 | 0 | 0
85 | 2.674 | 0 | 0 | 0 | 0
86 | 2.706 | 0 | 0 | 0 | 0
87 | 2.738 | 0 | 0 | 0 | 0
88 | 2.77 | 0 | 0 | 0 | 0
89 | 2.802 | 0 | 0 | 0 | 0
90 | 2.834 | 0 | 0 | 0 | 0
91 | 2.867 | 0 | 0 | 0 | 0
92 | 2.898 | 0 | 0 | 0 | 0
93 | 2.931 | 0 | 0 | 0 | 0
94 | 2.962 | 0 | 0 | 0 | 0
95 | 2.994 | 0 | 0 | 0 | 0
96 | 3.026 | 0 | 0 | 0 | 0
97 | 3.058 | 0 | 0 | 0 | 0
98 | 3.09 | 0 | 0 | 0 | 0
99 | 3.123 | 0 | 0 | 0 | 0
100 | 3.154 | 0 | 0 | 0 | 0
101 | 3.186 | 0 | 0 | 0 | 0
102 | 3.22 | 0 | 0 | 0 | 0
103 | 3.25 | 0 | 0 | 0 | 0
104 | 3.282 | 0 | 0 | 0 | 0
105 | 3.314 | 0 | 0 | 0 | 0
106 | 3.346 | 0 | 0 | 0 | 0
107 | 3.378 | 0 | 0 | 0 | 0
108 | 3.41 | 0 | 0 | 0 | 0
109 | 3.442 | 0 | 0 | 0 | 0
110 | 3.474 | 0 | 0 | 0 | 0
111 | 3.507 | 0 | 0 | 0 | 0
112 | 3.539 | 0 | 0 | 0 | 0
113 | 3.57 | 0 | 0 | 0 | 0
114 | 3.602 | 0 | 0 | 0 | 0
115 | 3.634 | 0 | 0 | 0 | 0
116 | 3.666 | 0 | 0 | 0 | 0
117 | 3.698 | 0 | 0 | 0 | 0
118 | 3.73 | 0 | 0 | 0 | 0
119 | 3.762 | 0 | 0 | 0 | 0
120 | 3.794 | 0 | 0 | 0 | 0
121 | 3.826 | 0 | 0 | 0 | 0
122 | 3.858 | 0 | 0 | 0 | 0
123 | 3.89 | 0 | 0 | 0 | 0
124 | 3.923 | 0 | 0 | 0 | 0
125 | 3.954 | 0 | 0 | 0 | 0
126 | 3.985 | 0 | 0 | 0 | 0
127 | 4.019 | 0 | 0 | 0 | 0
128 | 4.05 | 0 | 0 | 0 | 0
129 | 4.082 | 0 | 0 | 0 | 0
130 | 4.115 | 0 | 0 | 0 | 0
131 | 4.146 | 0 | 0 | 0 | 0
132 | 4.178 | 0 | 0 | 0 | 0
133 | 4.211 | 0 | 0 | 0 | 0
134 | 4.242 | 0 | 0 | 0 | 0
135 | 4.274 | 0 | 0 | 0 | 0
136 | 4.306 | 0 | 0 | 0 | 0
137 | 4.338 | 0 | 0 | 0 | 0
138 | 4.37 | 0 | 0 | 0 | 0
139 | 4.404 | 0 | 0 | 0 | 0
140 | 4.436 | 0 | 0 | 0 | 0
141 | 4.466 | 0 | 0 | 0 | 0
142 | 4.499 | 0 | 0 | 0 | 0
143 | 4.53 | 0 | 0 | 0 | 0
144 | 4.563 | 0 | 0 | 0 | 0
145 | 4.594 | 0 | 0 | 0 | 0
146 | 4.619 | 0 | 0 | 0 | 0
147 | 4.65 | 0 | 0 | 0 | 0
148 | 4.682 | 0 | 0 | 0 | 0
149 | 4.714 | 0 | 0 | 0 | 0
150 | 4.746 | 0 | 0 | 0 | 0
151 | 4.778 | 0 | 0 | 0 | 0
152 | 4.81 | 0 | 0 | 0 | 0
153 | 4.843 | 0 | 0 | 0 | 0
154 | 4.876 | 0 | 0 | 0 | 0
155 | 4.906 | 0 | 0 | 0 | 0
156 | 4.938 | 0 | 0 | 0 | 0
157 | 4.97 | 0 | 0 | 0 | 0
158 | 5.002 | 0 | 0 | 0 | 0
159 | 5.034 | 0 | 0 | 0 | 0
160 | 5.065 | 0 | 0 | 0 | 0
161 | 5.098 | 0 | 0 | 0 | 0
162 | 5.13 | 0 | 0 | 0 | 0
163 | 5.162 | 0 | 0 | 0 | 0
164 | 5.194 | 0 | 0 | 0 | 0
165 | 5.227 | 0 | 0 | 0 | 0
166 | 5.257 | 0 | 0 | 0 | 0
167 | 5.29 | 0 | 0 | 0 | 0
168 | 5.322 | 0 | 0 | 0 | 0
169 | 5.354 | 0 | 0 | 0 | 0
170 | 5.386 | 0 | 0 | 0 | 0
171 | 5.418 | 0 | 0 | 0 | 0
172 | 5.45 | 0 | 0 | 0 | 0
173 | 5.482 | 0 | 0 | 0 | 0
174 | 5.515 | 0 | 0 | 0 | 0
175 | 5.546 | 0 | 0 | 0 | 0
176 | 5.578 | 0 | 0 | 0 | 0
177 | 5.61 | 0 | 0 | 0 | 0
178 | 5.642 | 0 | 0 | 0 | 0
179 | 5.674 | 0 | 0 | 0 | 0
180 | 5.706 | 0 | 0 | 0 | 0
181 | 5.738 | 0 | 0 | 0 | 0
182 | 5.769 | 0 | 0 | 0 | 0
183 | 5.794 | 0 | 0 | 0 | 0
184 | 5.826 | 0 | 0 | 0 | 0
185 | 5.858 | 0 | 0 | 0 | 0
186 | 5.889 | 0 | 0 | 0 | 0
187 | 5.921 | 0 | 0 | 0 | 0
188 | 5.954 | 0 | 0 | 0 | 0
189 | 5.986 | 0 | 0 | 0 | 0
190 | 6.018 | 0 | 0 | 0 | 0
191 | 6.05 | 0 | 0 | 0 | 0
192 | 6.083 | 0 | 0 | 0 | 0
193 | 6.114 | 0 | 0 | 0 | 0
194 | 6.146 | 0 | 0 | 0 | 0
195 | 6.178 | 0 | 0 | 0 | 0
196 | 6.21 | 0 | 0 | 0 | 0
197 | 6.242 | 0 | 0 | 0 | 0
198 | 6.274 | 0 | 0 | 0 | 0
199 | 6.307 | 0 | 0 | 0 | 0
200 | 6.338 | 0 | 0 | 0 | 0
201 | 6.37 | 0 | 0 | 0 | 0
202 | 6.402 | 0 | 0 | 0 | 0
203 | 6.434 | 0 | 0 | 0 | 0
204 | 6.467 | 0 | 0 | 0 | 0
205 | 6.498 | 0 | 0 | 0 | 0
206 | 6.527 | 0 | 0 | 0 | 0
207 | 6.554 | 0 | 0 | 0 | 0
208 | 6.587 | 0 | 0 | 0 | 0
209 | 6.618 | 0 | 0 | 0 | 0
210 | 6.649 | 0 | 0 | 0 | 0
211 | 6.683 | 0 | 0 | 0 | 0
212 | 6.714 | 0 | 0 | 0 | 0
213 | 6.746 | 0 | 0 | 0 | 0
214 | 6.779 | 0 | 0 | 0 | 0
215 | 6.835 | 0 | 0 | 0 | 0
216 | 6.866 | 0 | 0 | 0 | 0
217 | 6.898 | 0 | 0 | 0 | 0
218 | 6.929 | 0 | 0 | 0 | 0
219 | 6.962 | 0 | 0 | 0 | 0
220 | 6.994 | 0 | 0 | 0 | 0
221 | 7.027 | 0 | 0 | 0 | 0
222 | 7.058 | 0 | 0 | 0 | 0
223 | 7.09 | 0 | 0 | 0 | 0
224 | 7.123 | 0 | 0 | 0 | 0
225 | 7.154 | 0 | 0 | 0 | 0
226 | 7.186 | 0 | 0 | 0 | 0
227 | 7.218 | 0 | 0 | 0 | 0
228 | 7.25 | 0 | 0 | 0 | 0
229 | 7.283 | 0 | 0 | 0 | 0
230 | 7.314 | 0 | 0 | 0 | 0
231 | 7.346 | 0 | 0 | 0 | 0
232 | 7.378 | 0 | 0 | 0 | 0
233 | 7.411 | 0 | 0 | 0 | 0
234 | 7.442 | 0 | 0 | 0 | 0
235 | 7.474 | 0 | 0 | 0 | 0
236 | 7.506 | 0 | 0 | 0 | 0
237 | 7.538 | 0 | 0 | 0 | 0
238 | 7.57 | 0 | 0 | 0 | 0
239 | 7.602 | 0 | 0 | 0 | 0
240 | 7.635 | 0 | 0 | 0 | 0
241 | 7.666 | 0 | 0 | 0 | 0
242 | 7.698 | 0 | 0 | 0 | 0
243 | 7.731 | 0 | 0 | 0 | 0
244 | 7.763 | 0 | 0 | 0 | 0
245 | 7.794 | 0 | 0 | 0 | 0
246 | 7.827 | 0 | 0 | 0 | 0
247 | 7.858 | 0 | 0 | 0 | 0
248 | 7.89 | 0 | 0 | 0 | 0
249 | 7.921 | 0 | 0 | 0 | 0
250 | 7.954 | 0 | 0 | 0 | 0
251 | 7.986 | 0 | 0 | 0 | 0
252 | 8.018 | 0 | 0 | 0 | 0
253 | 8.051 | 0 | 0 | 0 | 0
254 | 8.081 | 0 | 0 | 0 | 0
255 | 8.115 | 0 | 0 | 0 | 0
256 | 8.145 | 0 | 0 | 0 | 0
257 | 8.171 | 0 | 0 | 0 | 0
258 | 8.202 | 0 | 0 | 0 | 0
259 | 8.234 | 0 | 0 | 0 | 0
260 | 8.266 | 0 | 0 | 0 | 0
261 | 8.299 | 0 | 0 | 0 | 0
262 | 8.33 | 0 | 0 | 0 | 0
263 | 8.361 | 0 | 0 | 0 | 0
264 | 8.394 | 0 | 0 | 0 | 0
265 | 8.426 | 0 | 0 | 0 | 0
266 | 8.458 | 0 | 0 | 0 | 0
267 | 8.49 | 0 | 0 | 0 | 0
268 | 8.522 | 0 | 0 | 0 | 0
269 | 8.554 | 0 | 0 | 0 | 0
270 | 8.587 | 0 | 0 | 0 | 0
271 | 8.618 | 0 | 0 | 0 | 0
272 | 8.65 | 0 | 0 | 0 | 0
273 | 8.682 | 0 | 0 | 0 | 0
274 | 8.714 | 0 | 0 | 0 | 0
275 | 8.746 | 0 | 0 | 0 | 0
276 | 8.778 | 0 | 0 | 0 | 0
277 | 8.811 | 0 | 0 | 0 | 0
278 | 8.842 | 0 | 0 | 0 | 0
279 | 8.874 | 0 | 0 | 0 | 0
280 | 8.907 | 0 | 0 | 0 | 0
281 | 8.938 | 0 | 0 | 0 | 0
282 | 8.97 | 0 | 0 | 0 | 0
283 | 9.001 | 0 | 0 | 0 | 0
284 | 9.034 | 0 | 0 | 0 | 0
285 | 9.066 | 0 | 0 | 0 | 0
286 | 9.098 | 0 | 0 | 0 | 0
287 | 9.13 | 0 | 0 | 0 | 0
288 | 9.162 | 0 | 0 | 0 | 0
289 | 9.196 | 0 | 0 | 0 | 0
290 | 9.226 | 0 | 0 | 0 | 0
291 | 9.259 | 0 | 0 | 0 | 0
292 | 9.29 | 0 | 0 | 0 | 0
293 | 9.322 | 0 | 0 | 0 | 0
294 | 9.356 | 0 | 0 | 0 | 0
295 | 9.386 | 0 | 0 | 0 | 0
296 | 9.418 | 0 | 0 | 0 | 0
297 | 9.45 | 0 | 0 | 0 | 0
298 | 9.482 | 0 | 0 | 0 | 0
299 | 9.514 | 0 | 0 | 0 | 0
300 | 9.545 | 0 | 0 | 0 | 0
301 | 9.578 | 0 | 0 | 0 | 0
302 | 9.61 | 0 | 0 | 0 | 0
303 | 9.642 | 0 | 0 | 0 | 0
304 | 9.674 | 0 | 0 | 0 | 0
305 | 9.706 | 0 | 0 | 0 | 0
306 | 9.738 | 0 | 0 | 0 | 0
307 | 9.77 | 0 | 0 | 0 | 0
308 | 9.802 | 0 | 0 | 0 | 0
309 | 9.834 | 0 | 0 | 0 | 0
310 | 9.866 | 0 | 0 | 0 | 0
311 | 9.889 | 0 | 0 | 0 | 0
312 | 9.914 | 0 | 0 | 0 | 0
313 | 9.938 | 0 | 0 | 0 | 0
314 | 9.97 | 0 | 0 | 0 | 0
315 | 10.002 | 0 | 0 | 0 | 0
316 | 10.035 | 0 | 0 | 0 | 0
317 | 10.066 | 0 | 0 | 0 | 0
318 | 10.098 | 0 | 0 | 0 | 0
319 | 10.131 | 0 | 0 | 0 | 0
320 | 10.162 | 0 | 0 | 0 | 0
321 | 10.194 | 0 | 0 | 0 | 0
322 | 10.226 | 0 | 0 | 0 | 0
323 | 10.257 | 0 | 0 | 0 | 0
324 | 10.289 | 0 | 0 | 0 | 0
325 | 10.322 | 0 | 0 | 0 | 0
326 | 10.353 | 0 | 0 | 0 | 0
327 | 10.387 | 0 | 0 | 0 | 0
328 | 10.418 | 0 | 0 | 0 | 0
329 | 10.45 | 0 | 0 | 0 | 0
330 | 10.482 | 0 | 0 | 0 | 0
331 | 10.514 | 0 | 0 | 0 | 0
332 | 10.546 | 0 | 0 | 0 | 0
333 | 10.577 | 0 | 0 | 0 | 0
334 | 10.611 | 0 | 0 | 0 | 0
335 | 10.642 | 0 | 0 | 0 | 0
336 | 10.675 | 0 | 0 | 0 | 0
337 | 10.706 | 0 | 0 | 0 | 0
338 | 10.738 | 0 | 0 | 0 | 0
339 | 10.77 | 0 | 0 | 0 | 0
340 | 10.802 | 0 | 0 | 0 | 0
341 | 10.834 | 0 | 0 | 0 | 0
342 | 10.894 | 0 | 0 | 0 | 0
343 | 10.922 | 0 | 0 | 0 | 0
344 | 10.953 | 0 | 0 | 0 | 0
345 | 10.986 | 0 | 0 | 0 | 0
346 | 11.019 | 0 | 0 | 0 | 0
347 | 11.05 | 0 | 0 | 0 | 0
348 | 11.082 | 0 | 0 | 0 | 0
349 | 11.114 | 0 | 0 | 0 | 0
350 | 11.146 | 0 | 0 | 0 | 0
351 | 11.178 | 0 | 0 | 0 | 0
352 | 11.21 | 0 | 0 | 0 | 0
353 | 11.243 | 0 | 0 | 0 | 0
354 | 11.275 | 0 | 0 | 0 | 0
355 | 11.306 | 0 | 0 | 0 | 0
356 | 11.33 | 0 | 0 | 0 | 0
357 | 11.353 | 0 | 0 | 0 | 0
358 | 11.378 | 0 | 0 | 0 | 0
359 | 11.41 | 0 | 0 | 0 | 0
360 | 11.442 | 0 | 0 | 0 | 0
361 | 11.474 | 0 | 0 | 0 | 0
362 | 11.506 | 0 | 0 | 0 | 0
363 | 11.538 | 0 | 0 | 0 | 0
364 | 11.57 | 0 | 0 | 0 | 0
365 | 11.603 | 0 | 0 | 0 | 0
366 | 11.634 | 0 | 0 | 0 | 0
367 | 11.666 | 0 | 0 | 0 | 0
368 | 11.698 | 0 | 0 | 0 | 0
369 | 11.73 | 0 | 0 | 0 | 0
370 | 11.762 | 0 | 0 | 0 | 0
371 | 11.794 | 0 | 0 | 0 | 0
372 | 11.826 | 0 | 0 | 0 | 0
373 | 11.858 | 0 | 0 | 0 | 0
374 | 11.89 | 0 | 0 | 0 | 0
375 | 11.914 | 0 | 0 | 0 | 0
376 | 11.946 | 0 | 0 | 0 | 0
377 | 11.978 | 0 | 0 | 0 | 0
378 | 12.011 | 0 | 0 | 0 | 0
379 | 12.042 | 0 | 0 | 0 | 0
380 | 12.074 | 0 | 0 | 0 | 0
381 | 12.106 | 0 | 0 | 0 | 0
382 | 12.139 | 0 | 0 | 0 | 0
383 | 12.17 | 0 | 0 | 0 | 0
384 | 12.202 | 0 | 0 | 0 | 0
385 | 12.234 | 0 | 0 | 0 | 0
386 | 12.266 | 0 | 0 | 0 | 0
387 | 12.299 | 0 | 0 | 0 | 0
388 | 12.33 | 0 | 0 | 0 | 0
389 | 12.362 | 0 | 0 | 0 | 0
390 | 12.394 | 0 | 0 | 0 | 0
391 | 12.427 | 0 | 0 | 0 | 0
392 | 12.458 | 0 | 0 | 0 | 0
393 | 12.49 | 0 | 0 | 0 | 0
394 | 12.523 | 0 | 0 | 0 | 0
395 | 12.554 | 0 | 0 | 0 | 0
396 | 12.585 | 0 | 0 | 0 | 0
397 | 12.61 | 0 | 0 | 0 | 0
398 | 12.642 | 0 | 0 | 0 | 0
399 | 12.674 | 0 | 0 | 0 | 0
400 | 12.707 | 0 | 0 | 0 | 0
401 | 12.737 | 0 | 0 | 0 | 0
402 | 12.77 | 0 | 0 | 0 | 0
403 | 12.803 | 0 | 0 | 0 | 0
404 | 12.834 | 0 | 0 | 0 | 0
405 | 12.866 | 0 | 0 | 0 | 0
406 | 12.898 | 0 | 0 | 0 | 0
407 | 12.931 | 0 | 0 | 0 | 0
408 | 12.962 | 0 | 0 | 0 | 0
409 | 12.994 | 0 | 0 | 0 | 0
410 | 13.027 | 0 | 0 | 0 | 0
411 | 13.057 | 0 | 0 | 0 | 0
412 | 13.09 | 0 | 0 | 0 | 0
413 | 13.122 | 0 | 0 | 0 | 0
414 | 13.156 | 0 | 0 | 0 | 0
415 | 13.186 | 0 | 0 | 0 | 0
416 | 13.218 | 0 | 0 | 0 | 0
417 | 13.251 | 0 | 0 | 0 | 0
418 | 13.282 | 0 | 0 | 0 | 0
419 | 13.314 | 0 | 0 | 0 | 0
420 | 13.346 | 0 | 0 | 0 | 0
421 | 13.378 | 0 | 0 | 0 | 0
422 | 13.41 | 0 | 0 | 0 | 0
423 | 13.442 | 0 | 0 | 0 | 0
424 | 13.474 | 0 | 0 | 0 | 0
425 | 13.53 | 0 | 0 | 0 | 0
426 | 13.554 | 0 | 0 | 0 | 0
427 | 13.587 | 0 | 0 | 0 | 0
428 | 13.618 | 0 | 0 | 0 | 0
429 | 13.65 | 0 | 0 | 0 | 0
430 | 13.683 | 0 | 0 | 0 | 0
431 | 13.714 | 0 | 0 | 0 | 0
432 | 13.746 | 0 | 0 | 0 | 0
433 | 13.777 | 0 | 0 | 0 | 0
434 | 13.81 | 0 | 0 | 0 | 0
435 | 13.842 | 0 | 0 | 0 | 0
436 | 13.874 | 0 | 0 | 0 | 0
437 | 13.906 | 0 | 0 | 0 | 0
438 | 13.939 | 0 | 0 | 0 | 0
439 | 13.97 | 0 | 0 | 0 | 0
440 | 14.002 | 0 | 0 | 0 | 0
441 | 14.035 | 0 | 0 | 0 | 0
442 | 14.067 | 0 | 0 | 0 | 0
443 | 14.099 | 0 | 0 | 0 | 0
444 | 14.13 | 0 | 1.962 | 0.001 | 0
445 | 14.162 | 0 | 1.961 | 0.001 | 0
446 | 14.194 | 0 | 1.961 | 0.001 | 0
447 | 14.226 | 0 | 3.923 | 0.002 | 0
448 | 14.258 | 0 | 3.923 | 0.002 | 0
449 | 14.29 | 0 | 3.923 | 0.002 | 0
450 | 14.322 | 0 | 3.923 | 0.002 | 0
451 | 14.378 | 0 | 3.923 | 0.002 | 0
452 | 14.402 | 0 | 5.884 | 0.004 | 0
453 | 14.434 | 0 | 5.884 | 0.004 | 0
454 | 14.465 | 0 | 5.884 | 0.004 | 0
455 | 14.498 | 0 | 5.884 | 0.004 | 0
456 | 14.522 | 0 | 5.884 | 0.004 | 0
457 | 14.555 | 0 | 7.846 | 0.005 | 0
458 | 14.586 | 0 | 7.845 | 0.005 | 0
459 | 14.617 | 0 | 7.845 | 0.005 | 0
460 | 14.65 | 0 | 7.845 | 0.005 | 0
461 | 14.682 | 0 | 9.807 | 0.006 | 0
462 | 14.714 | 0 | 9.807 | 0.006 | 0
463 | 14.747 | 0 | 9.807 | 0.006 | 0
464 | 14.778 | 0 | 11.768 | 0.007 | 0
465 | 14.81 | 0 | 11.768 | 0.007 | 0
466 | 14.842 | 0 | 13.73 | 0.009 | 0
467 | 14.874 | 0 | 13.729 | 0.009 | 0
468 | 14.898 | 0 | 15.691 | 0.01 | 0
469 | 14.921 | 0 | 15.691 | 0.01 | 0
470 | 14.946 | 0 | 17.652 | 0.011 | 0
471 | 14.979 | 0 | 17.652 | 0.011 | 0
472 | 15.01 | 0 | 19.614 | 0.012 | 0
473 | 15.041 | 0 | 19.613 | 0.012 | 0
474 | 15.074 | 0 | 21.575 | 0.013 | 0
475 | 15.106 | 0 | 21.575 | 0.013 | 0
476 | 15.166 | 0 | 25.498 | 0.016 | 0
477 | 15.195 | 0 | 25.497 | 0.016 | 0
478 | 15.25 | 0 | 29.421 | 0.018 | 0
479 | 15.283 | 0 | 29.42 | 0.018 | 0
480 | 15.315 | 0 | 31.382 | 0.02 | 0
481 | 15.348 | 0 | 33.343 | 0.021 | 0
482 | 15.378 | 0 | 35.304 | 0.022 | 0
483 | 15.41 | 0 | 37.266 | 0.023 | 0
484 | 15.443 | 0 | 39.228 | 0.025 | 0
485 | 15.474 | 0 | 43.149 | 0.027 | 0
486 | 15.506 | 0 | 45.111 | 0.028 | 0
487 | 15.537 | 0 | 47.073 | 0.029 | 0
488 | 15.571 | 0 | 49.034 | 0.031 | 0
489 | 15.602 | 0 | 50.995 | 0.032 | 0
490 | 15.634 | 0 | 52.956 | 0.033 | 0
491 | 15.666 | 0 | 54.918 | 0.034 | 0
492 | 15.698 | 0 | 56.879 | 0.036 | 0
493 | 15.73 | 0 | 60.802 | 0.038 | 0
494 | 15.762 | 0 | 62.763 | 0.039 | 0
495 | 15.794 | 0 | 64.724 | 0.04 | 0
496 | 15.826 | 0 | 66.686 | 0.042 | 0
497 | 15.858 | 0 | 70.608 | 0.044 | 0
498 | 15.882 | 0 | 72.57 | 0.045 | 0
499 | 15.907 | 0 | 74.531 | 0.047 | 0
500 | 15.938 | 0 | 76.493 | 0.048 | 0
501 | 15.969 | 0 | 78.453 | 0.049 | 0
502 | 16.002 | 0 | 80.415 | 0.05 | 0
503 | 16.034 | 0 | 84.337 | 0.053 | 0
504 | 16.059 | 0 | 86.299 | 0.054 | 0
505 | 16.09 | 0 | 88.26 | 0.055 | 0
506 | 16.121 | 0 | 90.222 | 0.056 | 0
507 | 16.154 | 0 | 92.183 | 0.058 | 0
508 | 16.186 | 0 | 96.106 | 0.06 | 0
509 | 16.218 | 0.004 | 98.067 | 0.061 | 0.01
510 | 16.25 | 0.006 | 100.028 | 0.063 | 0.014
511 | 16.274 | 0.008 | 103.951 | 0.065 | 0.019
512 | 16.307 | 0.009 | 105.912 | 0.066 | 0.021
513 | 16.338 | 0.01 | 107.874 | 0.067 | 0.024
514 | 16.369 | 0.013 | 111.797 | 0.07 | 0.033
515 | 16.402 | 0.017 | 113.758 | 0.071 | 0.043
516 | 16.434 | 0.019 | 115.719 | 0.072 | 0.048
517 | 16.466 | 0.021 | 119.642 | 0.075 | 0.052
518 | 16.499 | 0.023 | 123.565 | 0.077 | 0.057
519 | 16.53 | 0.024 | 127.487 | 0.08 | 0.06
520 | 16.563 | 0.027 | 129.448 | 0.081 | 0.067
521 | 16.594 | 0.029 | 133.371 | 0.083 | 0.072
522 | 16.618 | 0.031 | 135.332 | 0.085 | 0.076
523 | 16.642 | 0.032 | 139.255 | 0.087 | 0.081
524 | 16.666 | 0.032 | 141.216 | 0.088 | 0.081
525 | 16.698 | 0.036 | 145.139 | 0.091 | 0.091
526 | 16.722 | 0.037 | 147.1 | 0.092 | 0.093
527 | 16.754 | 0.04 | 151.022 | 0.094 | 0.1
528 | 16.786 | 0.042 | 154.946 | 0.097 | 0.105
529 | 16.818 | 0.044 | 158.868 | 0.099 | 0.11
530 | 16.879 | 0.048 | 164.753 | 0.103 | 0.119
531 | 16.906 | 0.05 | 168.675 | 0.105 | 0.124
532 | 16.93 | 0.052 | 172.598 | 0.108 | 0.129
533 | 16.954 | 0.053 | 176.52 | 0.11 | 0.134
534 | 16.985 | 0.055 | 180.443 | 0.113 | 0.138
535 | 17.01 | 0.056 | 184.366 | 0.115 | 0.141
536 | 17.042 | 0.059 | 188.288 | 0.118 | 0.148
537 | 17.072 | 0.061 | 192.211 | 0.12 | 0.153
538 | 17.098 | 0.063 | 196.134 | 0.123 | 0.157
539 | 17.13 | 0.065 | 200.056 | 0.125 | 0.162
540 | 17.154 | 0.067 | 203.979 | 0.127 | 0.167
541 | 17.178 | 0.068 | 209.862 | 0.131 | 0.169
542 | 17.21 | 0.071 | 213.786 | 0.134 | 0.177
543 | 17.242 | 0.073 | 219.669 | 0.137 | 0.181
544 | 17.274 | 0.074 | 223.592 | 0.14 | 0.186
545 | 17.306 | 0.076 | 229.476 | 0.143 | 0.191
546 | 17.338 | 0.078 | 233.399 | 0.146 | 0.196
547 | 17.37 | 0.081 | 239.283 | 0.15 | 0.203
548 | 17.426 | 0.084 | 247.128 | 0.154 | 0.21
549 | 17.45 | 0.086 | 253.012 | 0.158 | 0.215
550 | 17.482 | 0.088 | 258.896 | 0.162 | 0.219
551 | 17.514 | 0.09 | 262.818 | 0.164 | 0.224
552 | 17.546 | 0.092 | 268.703 | 0.168 | 0.229
553 | 17.579 | 0.094 | 272.626 | 0.17 | 0.234
554 | 17.609 | 0.095 | 278.509 | 0.174 | 0.239
555 | 17.643 | 0.097 | 284.393 | 0.178 | 0.243
556 | 17.674 | 0.101 | 290.277 | 0.181 | 0.253
557 | 17.706 | 0.103 | 296.161 | 0.185 | 0.258
558 | 17.737 | 0.105 | 302.045 | 0.189 | 0.262
559 | 17.762 | 0.107 | 307.93 | 0.192 | 0.267
560 | 17.794 | 0.109 | 313.814 | 0.196 | 0.272
561 | 17.826 | 0.111 | 319.697 | 0.2 | 0.277
562 | 17.85 | 0.113 | 325.581 | 0.203 | 0.282
563 | 17.875 | 0.115 | 331.465 | 0.207 | 0.286
564 | 17.906 | 0.116 | 337.349 | 0.211 | 0.291
565 | 17.93 | 0.118 | 343.233 | 0.215 | 0.296
566 | 17.963 | 0.12 | 349.117 | 0.218 | 0.301
567 | 17.994 | 0.122 | 355.001 | 0.222 | 0.305
568 | 18.026 | 0.124 | 360.885 | 0.226 | 0.31
569 | 18.058 | 0.126 | 366.769 | 0.229 | 0.315
570 | 18.09 | 0.128 | 374.614 | 0.234 | 0.32
571 | 18.122 | 0.13 | 380.498 | 0.238 | 0.324
572 | 18.154 | 0.134 | 386.383 | 0.241 | 0.334
573 | 18.185 | 0.136 | 394.228 | 0.246 | 0.339
574 | 18.218 | 0.137 | 402.073 | 0.251 | 0.344
575 | 18.25 | 0.139 | 407.957 | 0.255 | 0.348
576 | 18.283 | 0.141 | 415.803 | 0.26 | 0.353
577 | 18.314 | 0.143 | 423.648 | 0.265 | 0.358
578 | 18.346 | 0.147 | 429.532 | 0.268 | 0.367
579 | 18.378 | 0.149 | 437.377 | 0.273 | 0.372
580 | 18.41 | 0.151 | 445.222 | 0.278 | 0.377
581 | 18.442 | 0.153 | 451.106 | 0.282 | 0.382
582 | 18.474 | 0.155 | 458.951 | 0.287 | 0.386
583 | 18.505 | 0.157 | 466.797 | 0.292 | 0.391
584 | 18.538 | 0.158 | 472.681 | 0.295 | 0.396
585 | 18.571 | 0.16 | 480.526 | 0.3 | 0.401
586 | 18.602 | 0.162 | 486.41 | 0.304 | 0.406
587 | 18.633 | 0.164 | 494.256 | 0.309 | 0.41
588 | 18.658 | 0.167 | 502.101 | 0.314 | 0.418
589 | 18.69 | 0.168 | 509.946 | 0.319 | 0.42
590 | 18.714 | 0.17 | 515.83 | 0.322 | 0.425
591 | 18.738 | 0.172 | 521.714 | 0.326 | 0.429
592 | 18.762 | 0.174 | 527.598 | 0.33 | 0.434
593 | 18.795 | 0.176 | 535.444 | 0.335 | 0.439
594 | 18.826 | 0.178 | 541.328 | 0.338 | 0.446
595 | 18.858 | 0.181 | 549.173 | 0.343 | 0.453
596 | 18.919 | 0.185 | 562.902 | 0.352 | 0.463
597 | 18.946 | 0.185 | 570.748 | 0.357 | 0.463
598 | 18.978 | 0.187 | 578.593 | 0.362 | 0.468
599 | 19.01 | 0.189 | 584.477 | 0.365 | 0.472
600 | 19.042 | 0.193 | 592.322 | 0.37 | 0.482
601 | 19.074 | 0.196 | 600.167 | 0.375 | 0.489
602 | 19.106 | 0.197 | 608.012 | 0.38 | 0.491
603 | 19.138 | 0.198 | 617.82 | 0.386 | 0.496
604 | 19.162 | 0.2 | 625.665 | 0.391 | 0.501
605 | 19.193 | 0.202 | 633.51 | 0.396 | 0.506
606 | 19.219 | 0.204 | 639.394 | 0.4 | 0.511
607 | 19.25 | 0.206 | 647.239 | 0.405 | 0.515
608 | 19.279 | 0.208 | 655.085 | 0.409 | 0.52
609 | 19.306 | 0.21 | 660.969 | 0.413 | 0.525
610 | 19.33 | 0.212 | 668.814 | 0.418 | 0.53
611 | 19.362 | 0.214 | 678.62 | 0.424 | 0.534
612 | 19.394 | 0.216 | 684.505 | 0.428 | 0.539
613 | 19.424 | 0.218 | 692.35 | 0.433 | 0.544
614 | 19.45 | 0.219 | 700.196 | 0.438 | 0.549
615 | 19.482 | 0.221 | 710.002 | 0.444 | 0.553
616 | 19.513 | 0.223 | 717.847 | 0.449 | 0.558
617 | 19.539 | 0.225 | 725.693 | 0.454 | 0.563
618 | 19.57 | 0.227 | 733.538 | 0.458 | 0.568
619 | 19.601 | 0.23 | 741.383 | 0.463 | 0.575
620 | 19.635 | 0.233 | 751.19 | 0.469 | 0.582
621 | 19.666 | 0.235 | 759.035 | 0.474 | 0.587
622 | 19.69 | 0.235 | 768.842 | 0.481 | 0.587
623 | 19.722 | 0.239 | 776.688 | 0.485 | 0.596
624 | 19.755 | 0.24 | 784.532 | 0.49 | 0.601
625 | 19.786 | 0.242 | 794.339 | 0.496 | 0.606
626 | 19.818 | 0.244 | 802.184 | 0.501 | 0.611
627 | 19.842 | 0.246 | 811.992 | 0.507 | 0.616
628 | 19.866 | 0.248 | 819.836 | 0.512 | 0.62
629 | 19.899 | 0.25 | 827.682 | 0.517 | 0.625
630 | 19.93 | 0.252 | 835.527 | 0.522 | 0.63
631 | 19.962 | 0.254 | 845.334 | 0.528 | 0.635
632 | 19.994 | 0.256 | 853.179 | 0.533 | 0.639
633 | 20.055 | 0.26 | 868.87 | 0.543 | 0.649
634 | 20.106 | 0.263 | 886.522 | 0.554 | 0.658
635 | 20.13 | 0.265 | 894.367 | 0.559 | 0.663
636 | 20.162 | 0.267 | 904.174 | 0.565 | 0.668
637 | 20.218 | 0.272 | 919.864 | 0.575 | 0.68
638 | 20.25 | 0.273 | 929.671 | 0.581 | 0.682
639 | 20.282 | 0.275 | 937.517 | 0.586 | 0.687
640 | 20.314 | 0.278 | 947.323 | 0.592 | 0.694
641 | 20.346 | 0.281 | 957.129 | 0.598 | 0.701
642 | 20.378 | 0.282 | 966.937 | 0.604 | 0.706
643 | 20.41 | 0.284 | 978.705 | 0.612 | 0.711
644 | 20.442 | 0.286 | 988.511 | 0.618 | 0.716
645 | 20.465 | 0.286 | 996.356 | 0.623 | 0.716
646 | 20.49 | 0.289 | 1006.162 | 0.629 | 0.723
647 | 20.522 | 0.292 | 1014.008 | 0.634 | 0.73
648 | 20.554 | 0.294 | 1023.815 | 0.64 | 0.735
649 | 20.585 | 0.296 | 1031.66 | 0.645 | 0.74
650 | 20.609 | 0.298 | 1041.467 | 0.651 | 0.744
651 | 20.634 | 0.299 | 1051.274 | 0.657 | 0.747
652 | 20.667 | 0.302 | 1061.08 | 0.663 | 0.754
653 | 20.698 | 0.303 | 1068.925 | 0.668 | 0.759
654 | 20.729 | 0.305 | 1078.732 | 0.674 | 0.763
655 | 20.757 | 0.307 | 1086.577 | 0.679 | 0.768
656 | 20.786 | 0.309 | 1096.384 | 0.685 | 0.773
657 | 20.818 | 0.311 | 1106.19 | 0.691 | 0.778
658 | 20.85 | 0.313 | 1115.997 | 0.697 | 0.783
659 | 20.882 | 0.315 | 1125.804 | 0.704 | 0.787
660 | 20.914 | 0.317 | 1133.65 | 0.709 | 0.792
661 | 20.947 | 0.319 | 1143.456 | 0.715 | 0.797
662 | 20.978 | 0.323 | 1153.262 | 0.721 | 0.806
663 | 21.002 | 0.323 | 1163.069 | 0.727 | 0.806
664 | 21.034 | 0.326 | 1172.876 | 0.733 | 0.816
665 | 21.066 | 0.328 | 1182.683 | 0.739 | 0.821
666 | 21.098 | 0.33 | 1192.489 | 0.745 | 0.825
667 | 21.13 | 0.332 | 1202.296 | 0.751 | 0.83
668 | 21.163 | 0.334 | 1214.064 | 0.759 | 0.835
669 | 21.194 | 0.336 | 1223.871 | 0.765 | 0.84
670 | 21.218 | 0.338 | 1235.638 | 0.772 | 0.845
671 | 21.251 | 0.342 | 1245.445 | 0.778 | 0.854
672 | 21.306 | 0.344 | 1263.097 | 0.789 | 0.859
673 | 21.338 | 0.345 | 1272.903 | 0.796 | 0.864
674 | 21.37 | 0.348 | 1282.711 | 0.802 | 0.871
675 | 21.402 | 0.35 | 1290.556 | 0.807 | 0.875
676 | 21.434 | 0.353 | 1302.324 | 0.814 | 0.883
677 | 21.49 | 0.357 | 1319.976 | 0.825 | 0.892
678 | 21.522 | 0.359 | 1329.782 | 0.831 | 0.897
679 | 21.554 | 0.361 | 1339.589 | 0.837 | 0.902
680 | 21.586 | 0.363 | 1349.396 | 0.843 | 0.907
681 | 21.618 | 0.363 | 1361.164 | 0.851 | 0.907
682 | 21.65 | 0.365 | 1370.971 | 0.857 | 0.911
683 | 21.682 | 0.37 | 1378.815 | 0.862 | 0.926
684 | 21.714 | 0.372 | 1390.584 | 0.869 | 0.93
685 | 21.773 | 0.376 | 1412.158 | 0.883 | 0.94
686 | 21.803 | 0.376 | 1423.926 | 0.89 | 0.94
687 | 21.834 | 0.378 | 1433.733 | 0.896 | 0.945
688 | 21.866 | 0.382 | 1441.578 | 0.901 | 0.954
689 | 21.898 | 0.384 | 1451.384 | 0.907 | 0.959
690 | 21.931 | 0.386 | 1461.191 | 0.913 | 0.964
691 | 21.962 | 0.388 | 1472.96 | 0.921 | 0.971
692 | 21.994 | 0.389 | 1484.727 | 0.928 | 0.973
693 | 22.018 | 0.391 | 1494.534 | 0.934 | 0.978
694 | 22.042 | 0.393 | 1504.341 | 0.94 | 0.983
695 | 22.091 | 0.397 | 1520.032 | 0.95 | 0.992
696 | 22.123 | 0.399 | 1527.877 | 0.955 | 0.997
697 | 22.155 | 0.401 | 1537.683 | 0.961 | 1.002
698 | 22.187 | 0.403 | 1547.49 | 0.967 | 1.007
699 | 22.218 | 0.405 | 1557.296 | 0.973 | 1.012
700 | 22.249 | 0.407 | 1567.104 | 0.979 | 1.016
701 | 22.282 | 0.408 | 1578.871 | 0.987 | 1.021
702 | 22.314 | 0.411 | 1588.678 | 0.993 | 1.028
703 | 22.346 | 0.412 | 1598.484 | 0.999 | 1.031
704 | 22.377 | 0.416 | 1608.291 | 1.005 | 1.04
705 | 22.41 | 0.418 | 1618.098 | 1.011 | 1.045
706 | 22.439 | 0.42 | 1629.865 | 1.019 | 1.05
707 | 22.466 | 0.422 | 1637.711 | 1.024 | 1.055
708 | 22.498 | 0.424 | 1649.479 | 1.031 | 1.059
709 | 22.531 | 0.426 | 1659.286 | 1.037 | 1.064
710 | 22.562 | 0.428 | 1669.092 | 1.043 | 1.069
711 | 22.586 | 0.429 | 1678.899 | 1.049 | 1.074
712 | 22.617 | 0.431 | 1688.706 | 1.055 | 1.078
713 | 22.649 | 0.433 | 1698.512 | 1.062 | 1.083
714 | 22.682 | 0.435 | 1708.319 | 1.068 | 1.088
715 | 22.715 | 0.438 | 1718.125 | 1.074 | 1.095
716 | 22.746 | 0.441 | 1727.932 | 1.08 | 1.102
717 | 22.778 | 0.443 | 1739.7 | 1.087 | 1.107
718 | 22.812 | 0.445 | 1749.507 | 1.093 | 1.112
719 | 22.842 | 0.447 | 1759.313 | 1.1 | 1.117
720 | 22.866 | 0.449 | 1771.082 | 1.107 | 1.121
721 | 22.898 | 0.45 | 1780.888 | 1.113 | 1.126
722 | 22.93 | 0.452 | 1790.695 | 1.119 | 1.131
723 | 22.963 | 0.454 | 1798.54 | 1.124 | 1.136
724 | 22.994 | 0.456 | 1808.347 | 1.13 | 1.14
725 | 23.022 | 0.458 | 1818.153 | 1.136 | 1.145
726 | 23.051 | 0.462 | 1827.96 | 1.142 | 1.155
727 | 23.082 | 0.464 | 1837.766 | 1.149 | 1.159
728 | 23.114 | 0.466 | 1847.574 | 1.155 | 1.164
729 | 23.146 | 0.468 | 1859.341 | 1.162 | 1.169
730 | 23.178 | 0.47 | 1871.109 | 1.169 | 1.174
731 | 23.21 | 0.471 | 1880.916 | 1.176 | 1.179
732 | 23.242 | 0.473 | 1890.723 | 1.182 | 1.183
733 | 23.274 | 0.475 | 1898.568 | 1.187 | 1.188
734 | 23.306 | 0.477 | 1908.375 | 1.193 | 1.193
735 | 23.338 | 0.479 | 1918.181 | 1.199 | 1.198
736 | 23.362 | 0.481 | 1927.988 | 1.205 | 1.202
737 | 23.394 | 0.484 | 1937.794 | 1.211 | 1.21
738 | 23.427 | 0.487 | 1947.601 | 1.217 | 1.217
739 | 23.459 | 0.489 | 1959.369 | 1.225 | 1.222
740 | 23.49 | 0.491 | 1967.214 | 1.23 | 1.226
741 | 23.522 | 0.492 | 1978.983 | 1.237 | 1.231
742 | 23.554 | 0.494 | 1988.789 | 1.243 | 1.236
743 | 23.586 | 0.496 | 1998.596 | 1.249 | 1.241
744 | 23.618 | 0.498 | 2008.402 | 1.255 | 1.245
745 | 23.65 | 0.502 | 2020.171 | 1.263 | 1.255
746 | 23.682 | 0.504 | 2029.977 | 1.269 | 1.26
747 | 23.714 | 0.506 | 2039.783 | 1.275 | 1.264
748 | 23.745 | 0.508 | 2049.59 | 1.281 | 1.269
749 | 23.778 | 0.51 | 2059.397 | 1.287 | 1.274
750 | 23.81 | 0.512 | 2069.204 | 1.293 | 1.279
751 | 23.842 | 0.513 | 2079.01 | 1.299 | 1.284
752 | 23.874 | 0.515 | 2088.817 | 1.306 | 1.288
753 | 23.906 | 0.519 | 2098.623 | 1.312 | 1.298
754 | 23.938 | 0.521 | 2110.392 | 1.319 | 1.303
755 | 23.971 | 0.521 | 2120.198 | 1.325 | 1.303
756 | 24.002 | 0.525 | 2130.005 | 1.331 | 1.312
757 | 24.034 | 0.527 | 2139.812 | 1.337 | 1.317
758 | 24.066 | 0.529 | 2149.618 | 1.344 | 1.322
759 | 24.098 | 0.531 | 2159.425 | 1.35 | 1.326
760 | 24.123 | 0.532 | 2169.231 | 1.356 | 1.331
761 | 24.154 | 0.534 | 2179.038 | 1.362 | 1.336
762 | 24.186 | 0.536 | 2186.884 | 1.367 | 1.341
763 | 24.218 | 0.538 | 2196.69 | 1.373 | 1.346
764 | 24.242 | 0.54 | 2204.536 | 1.378 | 1.35
765 | 24.266 | 0.542 | 2212.381 | 1.383 | 1.355
766 | 24.298 | 0.544 | 2222.188 | 1.389 | 1.36
767 | 24.329 | 0.547 | 2231.994 | 1.395 | 1.367
768 | 24.362 | 0.55 | 2239.839 | 1.4 | 1.374
769 | 24.395 | 0.552 | 2249.646 | 1.406 | 1.379
770 | 24.455 | 0.555 | 2269.259 | 1.418 | 1.389
771 | 24.506 | 0.559 | 2284.95 | 1.428 | 1.398
772 | 24.538 | 0.561 | 2294.756 | 1.434 | 1.403
773 | 24.57 | 0.563 | 2306.524 | 1.442 | 1.408
774 | 24.602 | 0.565 | 2316.331 | 1.448 | 1.412
775 | 24.634 | 0.567 | 2326.138 | 1.454 | 1.417
776 | 24.666 | 0.569 | 2335.944 | 1.46 | 1.422
777 | 24.69 | 0.571 | 2345.751 | 1.466 | 1.427
778 | 24.722 | 0.573 | 2353.596 | 1.471 | 1.431
779 | 24.754 | 0.574 | 2363.404 | 1.477 | 1.436
780 | 24.783 | 0.576 | 2371.249 | 1.482 | 1.441
781 | 24.81 | 0.578 | 2381.055 | 1.488 | 1.446
782 | 24.842 | 0.58 | 2390.862 | 1.494 | 1.451
783 | 24.866 | 0.582 | 2400.668 | 1.5 | 1.455
784 | 24.899 | 0.584 | 2408.514 | 1.505 | 1.46
785 | 24.93 | 0.586 | 2418.321 | 1.511 | 1.465
786 | 24.962 | 0.588 | 2428.127 | 1.518 | 1.47
787 | 24.994 | 0.592 | 2435.973 | 1.522 | 1.479
788 | 25.018 | 0.594 | 2445.779 | 1.529 | 1.484
789 | 25.066 | 0.595 | 2463.431 | 1.54 | 1.489
790 | 25.098 | 0.597 | 2471.276 | 1.545 | 1.493
791 | 25.13 | 0.599 | 2481.083 | 1.551 | 1.498
792 | 25.159 | 0.601 | 2488.929 | 1.556 | 1.503
793 | 25.186 | 0.603 | 2498.735 | 1.562 | 1.508
794 | 25.218 | 0.607 | 2508.541 | 1.568 | 1.517
795 | 25.249 | 0.609 | 2518.348 | 1.574 | 1.522
796 | 25.282 | 0.611 | 2528.155 | 1.58 | 1.527
797 | 25.314 | 0.613 | 2539.923 | 1.587 | 1.532
798 | 25.346 | 0.615 | 2549.73 | 1.594 | 1.536
799 | 25.378 | 0.616 | 2559.536 | 1.6 | 1.541
800 | 25.41 | 0.619 | 2569.343 | 1.606 | 1.548
801 | 25.442 | 0.62 | 2579.15 | 1.612 | 1.551
802 | 25.465 | 0.622 | 2586.995 | 1.617 | 1.556
803 | 25.49 | 0.624 | 2596.802 | 1.623 | 1.56
804 | 25.522 | 0.626 | 2604.647 | 1.628 | 1.565
805 | 25.554 | 0.628 | 2614.453 | 1.634 | 1.57
806 | 25.586 | 0.63 | 2622.298 | 1.639 | 1.575
807 | 25.618 | 0.632 | 2632.105 | 1.645 | 1.579
808 | 25.65 | 0.634 | 2639.951 | 1.65 | 1.584
809 | 25.682 | 0.637 | 2649.758 | 1.656 | 1.594
810 | 25.706 | 0.639 | 2659.564 | 1.662 | 1.598
811 | 25.738 | 0.641 | 2669.371 | 1.668 | 1.603
812 | 25.77 | 0.643 | 2679.177 | 1.674 | 1.608
813 | 25.802 | 0.645 | 2688.984 | 1.681 | 1.613
814 | 25.834 | 0.647 | 2698.791 | 1.687 | 1.618
815 | 25.867 | 0.649 | 2708.597 | 1.693 | 1.622
816 | 25.897 | 0.652 | 2718.403 | 1.699 | 1.63
817 | 25.93 | 0.653 | 2728.21 | 1.705 | 1.632
818 | 25.963 | 0.657 | 2738.017 | 1.711 | 1.641
819 | 26.019 | 0.66 | 2755.669 | 1.722 | 1.651
820 | 26.05 | 0.662 | 2765.475 | 1.728 | 1.656
821 | 26.081 | 0.664 | 2775.283 | 1.735 | 1.66
822 | 26.114 | 0.666 | 2785.089 | 1.741 | 1.665
823 | 26.146 | 0.668 | 2794.896 | 1.747 | 1.67
824 | 26.178 | 0.67 | 2804.702 | 1.753 | 1.675
825 | 26.21 | 0.672 | 2814.509 | 1.759 | 1.68
826 | 26.242 | 0.675 | 2824.315 | 1.765 | 1.687
827 | 26.274 | 0.678 | 2834.122 | 1.771 | 1.694
828 | 26.306 | 0.679 | 2843.929 | 1.777 | 1.699
829 | 26.338 | 0.681 | 2853.736 | 1.784 | 1.703
830 | 26.37 | 0.683 | 2863.542 | 1.79 | 1.708
831 | 26.402 | 0.685 | 2873.349 | 1.796 | 1.713
832 | 26.434 | 0.687 | 2883.155 | 1.802 | 1.718
833 | 26.466 | 0.689 | 2892.962 | 1.808 | 1.723
834 | 26.498 | 0.691 | 2902.769 | 1.814 | 1.727
835 | 26.53 | 0.693 | 2912.576 | 1.82 | 1.732
836 | 26.555 | 0.695 | 2922.382 | 1.826 | 1.737
837 | 26.586 | 0.698 | 2932.189 | 1.833 | 1.744
838 | 26.619 | 0.7 | 2940.034 | 1.838 | 1.751
839 | 26.65 | 0.702 | 2949.841 | 1.844 | 1.756
840 | 26.682 | 0.704 | 2957.686 | 1.849 | 1.761
841 | 26.714 | 0.706 | 2967.493 | 1.855 | 1.765
842 | 26.748 | 0.708 | 2977.299 | 1.861 | 1.77
843 | 26.778 | 0.71 | 2987.106 | 1.867 | 1.775
844 | 26.81 | 0.712 | 2996.912 | 1.873 | 1.78
845 | 26.842 | 0.716 | 3006.719 | 1.879 | 1.789
846 | 26.873 | 0.718 | 3018.487 | 1.887 | 1.794
847 | 26.906 | 0.718 | 3028.294 | 1.893 | 1.794
848 | 26.938 | 0.72 | 3036.14 | 1.898 | 1.799
849 | 26.962 | 0.723 | 3045.945 | 1.904 | 1.808
850 | 26.994 | 0.727 | 3053.791 | 1.909 | 1.818
851 | 27.022 | 0.729 | 3063.598 | 1.915 | 1.823
852 | 27.05 | 0.729 | 3073.404 | 1.921 | 1.823
853 | 27.081 | 0.731 | 3083.211 | 1.927 | 1.827
854 | 27.114 | 0.731 | 3093.018 | 1.933 | 1.827
855 | 27.145 | 0.735 | 3100.863 | 1.938 | 1.837
856 | 27.178 | 0.737 | 3108.709 | 1.943 | 1.842
857 | 27.21 | 0.739 | 3116.554 | 1.948 | 1.847
858 | 27.242 | 0.741 | 3126.361 | 1.954 | 1.851
859 | 27.274 | 0.742 | 3136.167 | 1.96 | 1.856
860 | 27.302 | 0.744 | 3145.974 | 1.966 | 1.861
861 | 27.33 | 0.746 | 3153.82 | 1.971 | 1.866
862 | 27.362 | 0.75 | 3163.626 | 1.977 | 1.875
863 | 27.394 | 0.752 | 3171.471 | 1.982 | 1.88
864 | 27.424 | 0.754 | 3181.277 | 1.988 | 1.885
865 | 27.45 | 0.756 | 3191.084 | 1.994 | 1.89
866 | 27.484 | 0.758 | 3200.891 | 2.001 | 1.894
867 | 27.514 | 0.76 | 3208.737 | 2.005 | 1.899
868 | 27.546 | 0.762 | 3216.582 | 2.01 | 1.904
869 | 27.578 | 0.763 | 3224.427 | 2.015 | 1.909
870 | 27.612 | 0.765 | 3234.234 | 2.021 | 1.913
871 | 27.642 | 0.769 | 3242.079 | 2.026 | 1.923
872 | 27.674 | 0.771 | 3251.886 | 2.032 | 1.928
873 | 27.706 | 0.773 | 3261.692 | 2.039 | 1.932
874 | 27.738 | 0.775 | 3271.499 | 2.045 | 1.937
875 | 27.771 | 0.777 | 3281.306 | 2.051 | 1.942
876 | 27.827 | 0.781 | 3296.997 | 2.061 | 1.952
877 | 27.858 | 0.783 | 3304.842 | 2.066 | 1.956
878 | 27.89 | 0.784 | 3312.687 | 2.07 | 1.961
879 | 27.922 | 0.787 | 3322.493 | 2.077 | 1.968
880 | 27.954 | 0.789 | 3332.3 | 2.083 | 1.973
881 | 27.986 | 0.792 | 3340.145 | 2.088 | 1.98
882 | 28.018 | 0.794 | 3349.952 | 2.094 | 1.985
883 | 28.05 | 0.796 | 3357.798 | 2.099 | 1.99
884 | 28.082 | 0.798 | 3367.604 | 2.105 | 1.994
885 | 28.114 | 0.8 | 3375.45 | 2.11 | 1.999
886 | 28.146 | 0.802 | 3385.256 | 2.116 | 2.004
887 | 28.178 | 0.805 | 3393.101 | 2.121 | 2.014
888 | 28.21 | 0.806 | 3402.908 | 2.127 | 2.016
889 | 28.242 | 0.807 | 3410.753 | 2.132 | 2.018
890 | 28.266 | 0.809 | 3418.599 | 2.137 | 2.023
891 | 28.29 | 0.811 | 3426.444 | 2.142 | 2.028
892 | 28.322 | 0.815 | 3432.328 | 2.145 | 2.037
893 | 28.354 | 0.817 | 3442.135 | 2.151 | 2.042
894 | 28.386 | 0.819 | 3449.98 | 2.156 | 2.047
895 | 28.418 | 0.821 | 3459.787 | 2.162 | 2.052
896 | 28.45 | 0.823 | 3469.593 | 2.168 | 2.057
897 | 28.481 | 0.825 | 3477.438 | 2.173 | 2.061
898 | 28.514 | 0.826 | 3485.284 | 2.178 | 2.066
899 | 28.545 | 0.828 | 3493.129 | 2.183 | 2.071
900 | 28.57 | 0.83 | 3500.974 | 2.188 | 2.076
901 | 28.603 | 0.832 | 3510.781 | 2.194 | 2.08
902 | 28.634 | 0.834 | 3518.627 | 2.199 | 2.085
903 | 28.666 | 0.836 | 3528.433 | 2.205 | 2.09
904 | 28.698 | 0.84 | 3536.279 | 2.21 | 2.099
905 | 28.731 | 0.842 | 3544.123 | 2.215 | 2.104
906 | 28.762 | 0.844 | 3551.969 | 2.22 | 2.109
907 | 28.794 | 0.846 | 3561.776 | 2.226 | 2.114
908 | 28.827 | 0.847 | 3569.621 | 2.231 | 2.119
909 | 28.859 | 0.849 | 3579.428 | 2.237 | 2.123
910 | 28.89 | 0.851 | 3587.274 | 2.242 | 2.128
911 | 28.923 | 0.853 | 3595.118 | 2.247 | 2.133
912 | 28.954 | 0.856 | 3602.964 | 2.252 | 2.14
913 | 28.986 | 0.857 | 3612.77 | 2.258 | 2.142
914 | 29.018 | 0.861 | 3620.616 | 2.263 | 2.152
915 | 29.051 | 0.863 | 3628.461 | 2.268 | 2.157
916 | 29.082 | 0.865 | 3638.268 | 2.274 | 2.161
917 | 29.114 | 0.867 | 3646.113 | 2.279 | 2.166
918 | 29.146 | 0.868 | 3655.92 | 2.285 | 2.171
919 | 29.178 | 0.87 | 3663.765 | 2.29 | 2.176
920 | 29.21 | 0.874 | 3673.571 | 2.296 | 2.185
921 | 29.242 | 0.876 | 3681.416 | 2.301 | 2.19
922 | 29.274 | 0.878 | 3691.224 | 2.307 | 2.195
923 | 29.306 | 0.88 | 3701.03 | 2.313 | 2.2
924 | 29.338 | 0.882 | 3708.875 | 2.318 | 2.204
925 | 29.369 | 0.884 | 3718.682 | 2.324 | 2.209
926 | 29.401 | 0.886 | 3726.528 | 2.329 | 2.214
927 | 29.449 | 0.889 | 3742.218 | 2.339 | 2.224
928 | 29.474 | 0.891 | 3750.064 | 2.344 | 2.228
929 | 29.507 | 0.893 | 3757.908 | 2.349 | 2.233
930 | 29.538 | 0.895 | 3763.793 | 2.352 | 2.238
931 | 29.57 | 0.897 | 3773.6 | 2.358 | 2.243
932 | 29.602 | 0.899 | 3779.483 | 2.362 | 2.247
933 | 29.634 | 0.903 | 3789.29 | 2.368 | 2.257
934 | 29.666 | 0.905 | 3797.135 | 2.373 | 2.262
935 | 29.69 | 0.905 | 3806.942 | 2.379 | 2.262
936 | 29.714 | 0.907 | 3814.787 | 2.384 | 2.266
937 | 29.746 | 0.908 | 3822.633 | 2.389 | 2.271
938 | 29.778 | 0.911 | 3830.478 | 2.394 | 2.278
939 | 29.811 | 0.914 | 3838.323 | 2.399 | 2.286
940 | 29.842 | 0.916 | 3846.169 | 2.404 | 2.29
941 | 29.874 | 0.918 | 3855.975 | 2.41 | 2.295
942 | 29.906 | 0.92 | 3863.821 | 2.415 | 2.3
943 | 29.938 | 0.922 | 3871.666 | 2.42 | 2.305
944 | 29.97 | 0.924 | 3879.511 | 2.425 | 2.309
945 | 29.994 | 0.926 | 3887.356 | 2.43 | 2.314
946 | 30.05 | 0.929 | 3901.086 | 2.438 | 2.324
947 | 30.082 | 0.931 | 3910.893 | 2.444 | 2.328
948 | 30.112 | 0.933 | 3918.737 | 2.449 | 2.333
949 | 30.138 | 0.935 | 3926.583 | 2.454 | 2.338
950 | 30.17 | 0.937 | 3936.39 | 2.46 | 2.343
951 | 30.202 | 0.941 | 3944.235 | 2.465 | 2.352
952 | 30.233 | 0.943 | 3954.042 | 2.471 | 2.357
953 | 30.266 | 0.945 | 3961.887 | 2.476 | 2.362
954 | 30.298 | 0.947 | 3971.693 | 2.482 | 2.367
955 | 30.33 | 0.949 | 3981.5 | 2.488 | 2.371
956 | 30.362 | 0.95 | 3987.384 | 2.492 | 2.376
957 | 30.394 | 0.952 | 3995.23 | 2.497 | 2.381
958 | 30.426 | 0.954 | 4003.075 | 2.502 | 2.386
959 | 30.45 | 0.956 | 4010.921 | 2.507 | 2.391
960 | 30.483 | 0.958 | 4018.766 | 2.512 | 2.395
961 | 30.514 | 0.96 | 4026.611 | 2.517 | 2.4
962 | 30.546 | 0.962 | 4034.456 | 2.522 | 2.405
963 | 30.577 | 0.965 | 4044.263 | 2.528 | 2.412
964 | 30.61 | 0.966 | 4052.108 | 2.533 | 2.414
965 | 30.642 | 0.97 | 4059.953 | 2.537 | 2.424
966 | 30.673 | 0.971 | 4067.799 | 2.542 | 2.429
967 | 30.702 | 0.973 | 4077.606 | 2.549 | 2.433
968 | 30.73 | 0.975 | 4085.45 | 2.553 | 2.438
969 | 30.762 | 0.977 | 4093.297 | 2.558 | 2.443
970 | 30.794 | 0.979 | 4103.103 | 2.564 | 2.448
971 | 30.826 | 0.981 | 4110.948 | 2.569 | 2.453
972 | 30.858 | 0.983 | 4118.794 | 2.574 | 2.457
973 | 30.882 | 0.985 | 4126.639 | 2.579 | 2.462
974 | 30.914 | 0.987 | 4134.485 | 2.584 | 2.467
975 | 30.946 | 0.989 | 4142.33 | 2.589 | 2.472
976 | 30.978 | 0.992 | 4150.175 | 2.594 | 2.481
977 | 31.009 | 0.994 | 4159.981 | 2.6 | 2.486
978 | 31.042 | 0.996 | 4169.788 | 2.606 | 2.491
979 | 31.074 | 0.998 | 4179.595 | 2.612 | 2.495
980 | 31.106 | 1 | 4187.44 | 2.617 | 2.5
981 | 31.138 | 1.002 | 4195.285 | 2.622 | 2.505
982 | 31.194 | 1.006 | 4209.015 | 2.631 | 2.515
983 | 31.218 | 1.008 | 4216.86 | 2.636 | 2.519
984 | 31.25 | 1.01 | 4224.705 | 2.64 | 2.524
985 | 31.282 | 1.012 | 4232.55 | 2.645 | 2.529
986 | 31.314 | 1.013 | 4242.357 | 2.651 | 2.534
987 | 31.346 | 1.016 | 4250.202 | 2.656 | 2.541
988 | 31.378 | 1.018 | 4258.048 | 2.661 | 2.546
989 | 31.411 | 1.021 | 4265.893 | 2.666 | 2.553
990 | 31.442 | 1.023 | 4275.7 | 2.672 | 2.558
991 | 31.474 | 1.025 | 4283.545 | 2.677 | 2.562
992 | 31.506 | 1.027 | 4293.352 | 2.683 | 2.567
993 | 31.538 | 1.029 | 4301.197 | 2.688 | 2.572
994 | 31.57 | 1.031 | 4309.042 | 2.693 | 2.577
995 | 31.602 | 1.033 | 4318.849 | 2.699 | 2.584
996 | 31.634 | 1.035 | 4326.695 | 2.704 | 2.589
997 | 31.666 | 1.038 | 4336.501 | 2.71 | 2.596
998 | 31.698 | 1.04 | 4344.346 | 2.715 | 2.6
999 | 31.73 | 1.042 | 4354.153 | 2.721 | 2.605
1000 | 31.761 | 1.044 | 4361.998 | 2.726 | 2.61
1001 | 31.794 | 1.046 | 4371.805 | 2.732 | 2.615
1002 | 31.827 | 1.048 | 4379.651 | 2.737 | 2.62
1003 | 31.859 | 1.051 | 4387.496 | 2.742 | 2.627
1004 | 31.891 | 1.054 | 4395.341 | 2.747 | 2.634
1005 | 31.922 | 1.055 | 4403.187 | 2.752 | 2.639
1006 | 31.954 | 1.057 | 4412.993 | 2.758 | 2.643
1007 | 31.987 | 1.059 | 4420.839 | 2.763 | 2.648
1008 | 32.019 | 1.061 | 4428.684 | 2.768 | 2.653
1009 | 32.05 | 1.063 | 4438.49 | 2.774 | 2.658
1010 | 32.084 | 1.065 | 4446.336 | 2.779 | 2.662
1011 | 32.115 | 1.067 | 4454.181 | 2.784 | 2.667
1012 | 32.146 | 1.071 | 4462.026 | 2.789 | 2.677
1013 | 32.178 | 1.073 | 4471.833 | 2.795 | 2.682
1014 | 32.21 | 1.073 | 4479.678 | 2.8 | 2.682
1015 | 32.243 | 1.075 | 4487.524 | 2.805 | 2.686
1016 | 32.275 | 1.078 | 4493.407 | 2.808 | 2.696
1017 | 32.307 | 1.08 | 4501.253 | 2.813 | 2.701
1018 | 32.338 | 1.082 | 4509.098 | 2.818 | 2.705
1019 | 32.37 | 1.084 | 4518.905 | 2.824 | 2.71
1020 | 32.402 | 1.086 | 4528.711 | 2.83 | 2.715
1021 | 32.435 | 1.088 | 4536.557 | 2.835 | 2.72
1022 | 32.466 | 1.092 | 4544.402 | 2.84 | 2.729
1023 | 32.498 | 1.094 | 4552.247 | 2.845 | 2.734
1024 | 32.531 | 1.096 | 4560.093 | 2.85 | 2.739
1025 | 32.562 | 1.097 | 4569.9 | 2.856 | 2.744
1026 | 32.593 | 1.1 | 4579.706 | 2.862 | 2.751
1027 | 32.626 | 1.103 | 4587.552 | 2.867 | 2.758
1028 | 32.654 | 1.103 | 4595.396 | 2.872 | 2.758
1029 | 32.684 | 1.105 | 4603.242 | 2.877 | 2.763
1030 | 32.714 | 1.108 | 4611.088 | 2.882 | 2.77
1031 | 32.746 | 1.109 | 4618.933 | 2.887 | 2.772
1032 | 32.778 | 1.113 | 4624.816 | 2.891 | 2.782
1033 | 32.811 | 1.115 | 4632.662 | 2.895 | 2.787
1034 | 32.842 | 1.117 | 4640.508 | 2.9 | 2.791
1035 | 32.874 | 1.118 | 4648.353 | 2.905 | 2.796
1036 | 32.906 | 1.12 | 4658.159 | 2.911 | 2.801
1037 | 32.939 | 1.122 | 4666.004 | 2.916 | 2.806
1038 | 32.97 | 1.124 | 4673.85 | 2.921 | 2.81
1039 | 33.002 | 1.126 | 4681.695 | 2.926 | 2.815
1040 | 33.034 | 1.13 | 4689.541 | 2.931 | 2.825
1041 | 33.065 | 1.132 | 4697.386 | 2.936 | 2.829
1042 | 33.098 | 1.134 | 4707.192 | 2.942 | 2.834
1043 | 33.13 | 1.136 | 4715.038 | 2.947 | 2.839
1044 | 33.162 | 1.138 | 4722.883 | 2.952 | 2.844
1045 | 33.194 | 1.139 | 4730.728 | 2.957 | 2.849
1046 | 33.226 | 1.141 | 4738.574 | 2.962 | 2.853
1047 | 33.258 | 1.143 | 4746.419 | 2.967 | 2.858
1048 | 33.289 | 1.145 | 4754.265 | 2.971 | 2.863
1049 | 33.318 | 1.149 | 4762.11 | 2.976 | 2.872
1050 | 33.346 | 1.151 | 4767.994 | 2.98 | 2.877
1051 | 33.37 | 1.153 | 4775.839 | 2.985 | 2.882
1052 | 33.402 | 1.155 | 4783.684 | 2.99 | 2.887
1053 | 33.434 | 1.157 | 4793.491 | 2.996 | 2.892
1054 | 33.467 | 1.159 | 4801.337 | 3.001 | 2.896
1055 | 33.498 | 1.16 | 4809.181 | 3.006 | 2.901
1056 | 33.53 | 1.162 | 4817.027 | 3.011 | 2.906
1057 | 33.561 | 1.163 | 4822.911 | 3.014 | 2.908
1058 | 33.594 | 1.166 | 4828.795 | 3.018 | 2.915
1059 | 33.627 | 1.168 | 4836.641 | 3.023 | 2.92
1060 | 33.674 | 1.17 | 4844.485 | 3.028 | 2.925