## 工作表1
No. | 時間( s) | 變形( mm) | 力量( N) | 應力( N/mm^2) | 應變( %)
1 | 0 | 0 | 0 | 0 | 0
2 | 0.045 | 0 | 0 | 0 | 0
3 | 0.098 | 0 | 0 | 0 | 0
4 | 0.14 | 0 | 0 | 0 | 0
5 | 0.17 | 0 | 0 | 0 | 0
6 | 0.194 | 0 | 0 | 0 | 0
7 | 0.226 | 0 | 0 | 0 | 0
8 | 0.259 | 0 | 0 | 0 | 0
9 | 0.291 | 0 | 0 | 0 | 0
10 | 0.322 | 0 | 0 | 0 | 0
11 | 0.346 | 0 | 0 | 0 | 0
12 | 0.372 | 0 | 0 | 0 | 0
13 | 0.404 | 0 | 0 | 0 | 0
14 | 0.434 | 0 | 0 | 0 | 0
15 | 0.467 | 0 | 0 | 0 | 0
16 | 0.499 | 0 | 0 | 0 | 0
17 | 0.531 | 0 | 0 | 0 | 0
18 | 0.61 | 0 | 0 | 0 | 0
19 | 0.643 | 0 | 0 | 0 | 0
20 | 0.675 | 0 | 0 | 0 | 0
21 | 0.708 | 0 | 0 | 0 | 0
22 | 0.739 | 0 | 0 | 0 | 0
23 | 0.77 | 0 | 0 | 0 | 0
24 | 0.802 | 0 | 0 | 0 | 0
25 | 0.835 | 0 | 0 | 0 | 0
26 | 0.866 | 0 | 0 | 0 | 0
27 | 0.9 | 0 | 0 | 0 | 0
28 | 0.93 | 0 | 0 | 0 | 0
29 | 0.963 | 0 | 0 | 0 | 0
30 | 0.995 | 0 | 0 | 0 | 0
31 | 1.028 | 0 | 0 | 0 | 0
32 | 1.058 | 0 | 0 | 0 | 0
33 | 1.09 | 0 | 0 | 0 | 0
34 | 1.123 | 0 | 0 | 0 | 0
35 | 1.154 | 0 | 0 | 0 | 0
36 | 1.187 | 0 | 0 | 0 | 0
37 | 1.219 | 0 | 0 | 0 | 0
38 | 1.25 | 0 | 0 | 0 | 0
39 | 1.283 | 0 | 0 | 0 | 0
40 | 1.314 | 0 | 0 | 0 | 0
41 | 1.348 | 0 | 0 | 0 | 0
42 | 1.378 | 0 | 0 | 0 | 0
43 | 1.411 | 0 | 0 | 0 | 0
44 | 1.443 | 0 | 0 | 0 | 0
45 | 1.474 | 0 | 0 | 0 | 0
46 | 1.507 | 0 | 0 | 0 | 0
47 | 1.538 | 0 | 0 | 0 | 0
48 | 1.57 | 0 | 0 | 0 | 0
49 | 1.603 | 0 | 0 | 0 | 0
50 | 1.635 | 0 | 0 | 0 | 0
51 | 1.666 | 0 | 0 | 0 | 0
52 | 1.699 | 0 | 0 | 0 | 0
53 | 1.731 | 0 | 0 | 0 | 0
54 | 1.763 | 0 | 0 | 0 | 0
55 | 1.794 | 0 | 0 | 0 | 0
56 | 1.827 | 0 | 0 | 0 | 0
57 | 1.859 | 0 | 0 | 0 | 0
58 | 1.89 | 0 | 0 | 0 | 0
59 | 1.923 | 0 | 0 | 0 | 0
60 | 1.955 | 0 | 0 | 0 | 0
61 | 1.987 | 0 | 0 | 0 | 0
62 | 2.018 | 0 | 0 | 0 | 0
63 | 2.052 | 0 | 0 | 0 | 0
64 | 2.083 | 0 | 0 | 0 | 0
65 | 2.115 | 0 | 0 | 0 | 0
66 | 2.147 | 0 | 0 | 0 | 0
67 | 2.179 | 0 | 0 | 0 | 0
68 | 2.211 | 0 | 0 | 0 | 0
69 | 2.243 | 0 | 0 | 0 | 0
70 | 2.274 | 0 | 0 | 0 | 0
71 | 2.306 | 0 | 0 | 0 | 0
72 | 2.339 | 0 | 0 | 0 | 0
73 | 2.371 | 0 | 0 | 0 | 0
74 | 2.426 | 0 | 0 | 0 | 0
75 | 2.459 | 0 | 0 | 0 | 0
76 | 2.49 | 0 | 0 | 0 | 0
77 | 2.523 | 0 | 0 | 0 | 0
78 | 2.555 | 0 | 0 | 0 | 0
79 | 2.587 | 0 | 0 | 0 | 0
80 | 2.619 | 0 | 0 | 0 | 0
81 | 2.651 | 0 | 0 | 0 | 0
82 | 2.683 | 0 | 0 | 0 | 0
83 | 2.715 | 0 | 0 | 0 | 0
84 | 2.747 | 0 | 0 | 0 | 0
85 | 2.779 | 0 | 0 | 0 | 0
86 | 2.811 | 0 | 0 | 0 | 0
87 | 2.843 | 0 | 0 | 0 | 0
88 | 2.874 | 0 | 0 | 0 | 0
89 | 2.907 | 0 | 0 | 0 | 0
90 | 2.939 | 0 | 0 | 0 | 0
91 | 2.971 | 0 | 0 | 0 | 0
92 | 3.002 | 0 | 0 | 0 | 0
93 | 3.034 | 0 | 0 | 0 | 0
94 | 3.066 | 0 | 0 | 0 | 0
95 | 3.099 | 0 | 0 | 0 | 0
96 | 3.132 | 0 | 0 | 0 | 0
97 | 3.163 | 0 | 0 | 0 | 0
98 | 3.194 | 0 | 0 | 0 | 0
99 | 3.227 | 0 | 0 | 0 | 0
100 | 3.259 | 0 | 0 | 0 | 0
101 | 3.291 | 0 | 0 | 0 | 0
102 | 3.323 | 0 | 0 | 0 | 0
103 | 3.355 | 0 | 0 | 0 | 0
104 | 3.387 | 0 | 0 | 0 | 0
105 | 3.419 | 0 | 0 | 0 | 0
106 | 3.451 | 0 | 0 | 0 | 0
107 | 3.482 | 0 | 0 | 0 | 0
108 | 3.515 | 0 | 0 | 0 | 0
109 | 3.547 | 0 | 0 | 0 | 0
110 | 3.579 | 0 | 0 | 0 | 0
111 | 3.611 | 0 | 0 | 0 | 0
112 | 3.643 | 0 | 0 | 0 | 0
113 | 3.675 | 0 | 0 | 0 | 0
114 | 3.706 | 0 | 0 | 0 | 0
115 | 3.739 | 0 | 0 | 0 | 0
116 | 3.77 | 0 | 0 | 0 | 0
117 | 3.803 | 0 | 0 | 0 | 0
118 | 3.834 | 0 | 0 | 0 | 0
119 | 3.866 | 0 | 0 | 0 | 0
120 | 3.898 | 0 | 0 | 0 | 0
121 | 3.932 | 0 | 0 | 0 | 0
122 | 3.962 | 0 | 0 | 0 | 0
123 | 3.994 | 0 | 0 | 0 | 0
124 | 4.027 | 0 | 0 | 0 | 0
125 | 4.058 | 0 | 0 | 0 | 0
126 | 4.091 | 0 | 0 | 0 | 0
127 | 4.124 | 0 | 0 | 0 | 0
128 | 4.155 | 0 | 0 | 0 | 0
129 | 4.228 | 0 | 0 | 0 | 0
130 | 4.26 | 0 | 0 | 0 | 0
131 | 4.29 | 0 | 0 | 0 | 0
132 | 4.323 | 0 | 0 | 0 | 0
133 | 4.377 | 0 | 0 | 0 | 0
134 | 4.402 | 0 | 0 | 0 | 0
135 | 4.426 | 0 | 0 | 0 | 0
136 | 4.458 | 0 | 0 | 0 | 0
137 | 4.493 | 0 | 0 | 0 | 0
138 | 4.523 | 0 | 0 | 0 | 0
139 | 4.554 | 0 | 0 | 0 | 0
140 | 4.579 | 0 | 0 | 0 | 0
141 | 4.61 | 0 | 0 | 0 | 0
142 | 4.642 | 0 | 0 | 0 | 0
143 | 4.674 | 0 | 0 | 0 | 0
144 | 4.728 | 0 | 0 | 0 | 0
145 | 4.756 | 0 | 0 | 0 | 0
146 | 4.787 | 0 | 0 | 0 | 0
147 | 4.842 | 0 | 0 | 0 | 0
148 | 4.874 | 0 | 0 | 0 | 0
149 | 4.924 | 0 | 0 | 0 | 0
150 | 4.955 | 0 | 0 | 0 | 0
151 | 4.983 | 0 | 0 | 0 | 0
152 | 5.011 | 0 | 0 | 0 | 0
153 | 5.042 | 0 | 0 | 0 | 0
154 | 5.067 | 0 | 0 | 0 | 0
155 | 5.091 | 0 | 0 | 0 | 0
156 | 5.122 | 0 | 0 | 0 | 0
157 | 5.151 | 0 | 0 | 0 | 0
158 | 5.179 | 0 | 0 | 0 | 0
159 | 5.21 | 0 | 0 | 0 | 0
160 | 5.235 | 0 | 0 | 0 | 0
161 | 5.269 | 0 | 0 | 0 | 0
162 | 5.298 | 0 | 0 | 0 | 0
163 | 5.322 | 0 | 0 | 0 | 0
164 | 5.347 | 0 | 0 | 0 | 0
165 | 5.379 | 0 | 0 | 0 | 0
166 | 5.411 | 0 | 0 | 0 | 0
167 | 5.443 | 0 | 0 | 0 | 0
168 | 5.475 | 0 | 0 | 0 | 0
169 | 5.503 | 0 | 0 | 0 | 0
170 | 5.53 | 0 | 0 | 0 | 0
171 | 5.556 | 0 | 0 | 0 | 0
172 | 5.586 | 0 | 0 | 0 | 0
173 | 5.618 | 0 | 0 | 0 | 0
174 | 5.644 | 0 | 0 | 0 | 0
175 | 5.676 | 0 | 0 | 0 | 0
176 | 5.707 | 0 | 0 | 0 | 0
177 | 5.739 | 0 | 0 | 0 | 0
178 | 5.763 | 0 | 0 | 0 | 0
179 | 5.786 | 0 | 0 | 0 | 0
180 | 5.81 | 0 | 0 | 0 | 0
181 | 5.836 | 0 | 0 | 0 | 0
182 | 5.867 | 0 | 0 | 0 | 0
183 | 5.899 | 0 | 0 | 0 | 0
184 | 5.931 | 0 | 0 | 0 | 0
185 | 5.968 | 0 | 0 | 0 | 0
186 | 5.994 | 0 | 0 | 0 | 0
187 | 6.018 | 0 | 0 | 0 | 0
188 | 6.043 | 0 | 0 | 0 | 0
189 | 6.075 | 0 | 0 | 0 | 0
190 | 6.106 | 0 | 0 | 0 | 0
191 | 6.134 | 0 | 0 | 0 | 0
192 | 6.163 | 0 | 0 | 0 | 0
193 | 6.186 | 0 | 0 | 0 | 0
194 | 6.211 | 0 | 0 | 0 | 0
195 | 6.242 | 0 | 0 | 0 | 0
196 | 6.267 | 0 | 0 | 0 | 0
197 | 6.298 | 0 | 0 | 0 | 0
198 | 6.323 | 0 | 0 | 0 | 0
199 | 6.354 | 0 | 0 | 0 | 0
200 | 6.382 | 0 | 0 | 0 | 0
201 | 6.41 | 0 | 0 | 0 | 0
202 | 6.438 | 0 | 0 | 0 | 0
203 | 6.466 | 0 | 0 | 0 | 0
204 | 6.499 | 0 | 0 | 0 | 0
205 | 6.523 | 0 | 0 | 0 | 0
206 | 6.546 | 0 | 0 | 0 | 0
207 | 6.57 | 0 | 0 | 0 | 0
208 | 6.595 | 0 | 0 | 0 | 0
209 | 6.624 | 0 | 0 | 0 | 0
210 | 6.65 | 0 | 0 | 0 | 0
211 | 6.675 | 0 | 0 | 0 | 0
212 | 6.699 | 0 | 0 | 0 | 0
213 | 6.731 | 0 | 0 | 0 | 0
214 | 6.763 | 0 | 0 | 0 | 0
215 | 6.787 | 0 | 0 | 0 | 0
216 | 6.819 | 0 | 0 | 0 | 0
217 | 6.843 | 0 | 0 | 0 | 0
218 | 6.874 | 0 | 0 | 0 | 0
219 | 6.899 | 0 | 0 | 0 | 0
220 | 6.923 | 0 | 0 | 0 | 0
221 | 6.954 | 0 | 0 | 0 | 0
222 | 6.979 | 0 | 0 | 0 | 0
223 | 7.011 | 0 | 0 | 0 | 0
224 | 7.043 | 0 | 0 | 0 | 0
225 | 7.074 | 0 | 0 | 0 | 0
226 | 7.099 | 0 | 0 | 0 | 0
227 | 7.135 | 0 | 0 | 0 | 0
228 | 7.163 | 0 | 0 | 0 | 0
229 | 7.194 | 0 | 0 | 0 | 0
230 | 7.238 | 0 | 0 | 0 | 0
231 | 7.266 | 0 | 0 | 0 | 0
232 | 7.346 | 0 | 0 | 0 | 0
233 | 7.372 | 0 | 0 | 0 | 0
234 | 7.403 | 0 | 0 | 0 | 0
235 | 7.435 | 0 | 0 | 0 | 0
236 | 7.477 | 0 | 0 | 0 | 0
237 | 7.535 | 0 | 0 | 0 | 0
238 | 7.562 | 0 | 0 | 0 | 0
239 | 7.603 | 0 | 0 | 0 | 0
240 | 7.635 | 0 | 0 | 0 | 0
241 | 7.666 | 0 | 0 | 0 | 0
242 | 7.698 | 0 | 0 | 0 | 0
243 | 7.722 | 0 | 0 | 0 | 0
244 | 7.746 | 0 | 0 | 0 | 0
245 | 7.771 | 0 | 0 | 0 | 0
246 | 7.803 | 0 | 0 | 0 | 0
247 | 7.828 | 0 | 0 | 0 | 0
248 | 7.86 | 0 | 0 | 0 | 0
249 | 7.891 | 0 | 0 | 0 | 0
250 | 7.917 | 0 | 0 | 0 | 0
251 | 7.946 | 0 | 0 | 0 | 0
252 | 7.97 | 0 | 0 | 0 | 0
253 | 7.994 | 0 | 0 | 0 | 0
254 | 8.023 | 0 | 0 | 0 | 0
255 | 8.051 | 0 | 0 | 0 | 0
256 | 8.084 | 0 | 0 | 0 | 0
257 | 8.114 | 0 | 0 | 0 | 0
258 | 8.142 | 0 | 0 | 0 | 0
259 | 8.17 | 0 | 0 | 0 | 0
260 | 8.195 | 0 | 0 | 0 | 0
261 | 8.226 | 0 | 0 | 0 | 0
262 | 8.25 | 0 | 0 | 0 | 0
263 | 8.275 | 0 | 0 | 0 | 0
264 | 8.307 | 0 | 0 | 0 | 0
265 | 8.338 | 0 | 0 | 0 | 0
266 | 8.378 | 0 | 0 | 0 | 0
267 | 8.402 | 0 | 0 | 0 | 0
268 | 8.435 | 0 | 0 | 0 | 0
269 | 8.467 | 0 | 0 | 0 | 0
270 | 8.499 | 0 | 0 | 0 | 0
271 | 8.523 | 0 | 0 | 0 | 0
272 | 8.579 | 0 | 0 | 0 | 0
273 | 8.61 | 0 | 0 | 0 | 0
274 | 8.643 | 0 | 0 | 0 | 0
275 | 8.685 | 0 | 0 | 0 | 0
276 | 8.714 | 0 | 0 | 0 | 0
277 | 8.738 | 0 | 0 | 0 | 0
278 | 8.763 | 0 | 0 | 0 | 0
279 | 8.794 | 0 | 0 | 0 | 0
280 | 8.827 | 0 | 0 | 0 | 0
281 | 8.874 | 0 | 0 | 0 | 0
282 | 8.898 | 0 | 0 | 0 | 0
283 | 8.922 | 0 | 0 | 0 | 0
284 | 8.947 | 0 | 0 | 0 | 0
285 | 8.978 | 0 | 0 | 0 | 0
286 | 9.002 | 0 | 0 | 0 | 0
287 | 9.037 | 0 | 0 | 0 | 0
288 | 9.066 | 0 | 0 | 0 | 0
289 | 9.09 | 0 | 0 | 0 | 0
290 | 9.115 | 0 | 0 | 0 | 0
291 | 9.139 | 0 | 0 | 0 | 0
292 | 9.17 | 0 | 0 | 0 | 0
293 | 9.194 | 0 | 0 | 0 | 0
294 | 9.219 | 0 | 0 | 0 | 0
295 | 9.252 | 0 | 0 | 0 | 0
296 | 9.287 | 0 | 0 | 0 | 0
297 | 9.315 | 0 | 0 | 0 | 0
298 | 9.34 | 0 | 0 | 0 | 0
299 | 9.372 | 0 | 0 | 0 | 0
300 | 9.404 | 0 | 0 | 0 | 0
301 | 9.434 | 0 | 0 | 0 | 0
302 | 9.474 | 0 | 0 | 0 | 0
303 | 9.499 | 0 | 0 | 0 | 0
304 | 9.56 | 0 | 0 | 0 | 0
305 | 9.588 | 0 | 0 | 0 | 0
306 | 9.619 | 0 | 0 | 0 | 0
307 | 9.652 | 0 | 0 | 0 | 0
308 | 9.692 | 0 | 0 | 0 | 0
309 | 9.753 | 0 | 0 | 0 | 0
310 | 9.78 | 0 | 0 | 0 | 0
311 | 9.817 | 0 | 0 | 0 | 0
312 | 9.843 | 0 | 0 | 0 | 0
313 | 9.875 | 0 | 0 | 0 | 0
314 | 9.9 | 0 | 0 | 0 | 0
315 | 9.931 | 0 | 0 | 0 | 0
316 | 9.963 | 0 | 0 | 0 | 0
317 | 9.991 | 0 | 0 | 0 | 0
318 | 10.018 | 0 | 0 | 0 | 0
319 | 10.042 | 0 | 0 | 0 | 0
320 | 10.066 | 0 | 0 | 0 | 0
321 | 10.098 | 0 | 0 | 0 | 0
322 | 10.127 | 0 | 0 | 0 | 0
323 | 10.154 | 0 | 0 | 0 | 0
324 | 10.178 | 0 | 0 | 0 | 0
325 | 10.203 | 0 | 0 | 0 | 0
326 | 10.235 | 0 | 0 | 0 | 0
327 | 10.267 | 0 | 0 | 0 | 0
328 | 10.291 | 0 | 0 | 0 | 0
329 | 10.315 | 0 | 0 | 0 | 0
330 | 10.363 | 0 | 0 | 0 | 0
331 | 10.396 | 0 | 0 | 0 | 0
332 | 10.427 | 0 | 0 | 0 | 0
333 | 10.459 | 0 | 0 | 0 | 0
334 | 10.482 | 0 | 0 | 0 | 0
335 | 10.514 | 0 | 0 | 0 | 0
336 | 10.54 | 0 | 0 | 0 | 0
337 | 10.571 | 0 | 0 | 0 | 0
338 | 10.599 | 0 | 0 | 0 | 0
339 | 10.628 | 0 | 0 | 0 | 0
340 | 10.661 | 0 | 0 | 0 | 0
341 | 10.692 | 0 | 0 | 0 | 0
342 | 10.723 | 0 | 0 | 0 | 0
343 | 10.754 | 0 | 0 | 0 | 0
344 | 10.779 | 0 | 0 | 0 | 0
345 | 10.811 | 0 | 0 | 0 | 0
346 | 10.835 | 0 | 0 | 0 | 0
347 | 10.867 | 0 | 0 | 0 | 0
348 | 10.899 | 0 | 0 | 0 | 0
349 | 10.93 | 0 | 0 | 0 | 0
350 | 10.956 | 0 | 0 | 0 | 0
351 | 10.986 | 0 | 0 | 0 | 0
352 | 11.01 | 0 | 0 | 0 | 0
353 | 11.034 | 0 | 0 | 0 | 0
354 | 11.059 | 0 | 0 | 0 | 0
355 | 11.091 | 0 | 0 | 0 | 0
356 | 11.12 | 0 | 0 | 0 | 0
357 | 11.147 | 0 | 0 | 0 | 0
358 | 11.178 | 0 | 0 | 0 | 0
359 | 11.207 | 0 | 0 | 0 | 0
360 | 11.234 | 0 | 0 | 0 | 0
361 | 11.26 | 0 | 0 | 0 | 0
362 | 11.291 | 0 | 0 | 0 | 0
363 | 11.315 | 0 | 0 | 0 | 0
364 | 11.346 | 0 | 0 | 0 | 0
365 | 11.378 | 0 | 0 | 0 | 0
366 | 11.402 | 0 | 0 | 0 | 0
367 | 11.426 | 0 | 0 | 0 | 0
368 | 11.454 | 0 | 0 | 0 | 0
369 | 11.482 | 0 | 0 | 0 | 0
370 | 11.506 | 0 | 0 | 0 | 0
371 | 11.532 | 0 | 0 | 0 | 0
372 | 11.562 | 0 | 0 | 0 | 0
373 | 11.611 | 0 | 0 | 0 | 0
374 | 11.643 | 0 | 0 | 0 | 0
375 | 11.674 | 0 | 0 | 0 | 0
376 | 11.707 | 0 | 0 | 0 | 0
377 | 11.75 | 0 | 0 | 0 | 0
378 | 11.779 | 0 | 0 | 0 | 0
379 | 11.803 | 0 | 0 | 0 | 0
380 | 11.834 | 0 | 0 | 0 | 0
381 | 11.862 | 0 | 0 | 0 | 0
382 | 11.892 | 0 | 0 | 0 | 0
383 | 11.931 | 0 | 0 | 0 | 0
384 | 11.964 | 0 | 0 | 0 | 0
385 | 11.994 | 0 | 0 | 0 | 0
386 | 12.024 | 0 | 0 | 0 | 0
387 | 12.051 | 0 | 0 | 0 | 0
388 | 12.083 | 0 | 0 | 0 | 0
389 | 12.121 | 0 | 0 | 0 | 0
390 | 12.147 | 0 | 0 | 0 | 0
391 | 12.178 | 0 | 0 | 0 | 0
392 | 12.203 | 0 | 0 | 0 | 0
393 | 12.235 | 0 | 0 | 0 | 0
394 | 12.263 | 0 | 0 | 0 | 0
395 | 12.292 | 0 | 0 | 0 | 0
396 | 12.322 | 0 | 0 | 0 | 0
397 | 12.346 | 0 | 0 | 0 | 0
398 | 12.377 | 0 | 0 | 0 | 0
399 | 12.402 | 0 | 0 | 0 | 0
400 | 12.428 | 0 | 0 | 0 | 0
401 | 12.458 | 0 | 0 | 0 | 0
402 | 12.482 | 0 | 0 | 0 | 0
403 | 12.518 | 0 | 0 | 0 | 0
404 | 12.546 | 0 | 0 | 0 | 0
405 | 12.57 | 0 | 0 | 0 | 0
406 | 12.595 | 0 | 0 | 0 | 0
407 | 12.627 | 0 | 0 | 0 | 0
408 | 12.658 | 0 | 0 | 0 | 0
409 | 12.687 | 0 | 0 | 0 | 0
410 | 12.722 | 0 | 1.962 | 0.001 | 0
411 | 12.747 | 0 | 1.961 | 0.001 | 0
412 | 12.779 | 0 | 3.923 | 0.002 | 0
413 | 12.832 | 0 | 3.923 | 0.002 | 0
414 | 12.859 | 0 | 3.923 | 0.002 | 0
415 | 12.89 | 0 | 3.923 | 0.002 | 0
416 | 12.914 | 0 | 5.885 | 0.004 | 0
417 | 12.938 | 0 | 5.884 | 0.004 | 0
418 | 12.986 | 0 | 5.884 | 0.004 | 0
419 | 13.011 | 0 | 7.846 | 0.005 | 0
420 | 13.044 | 0 | 7.845 | 0.005 | 0
421 | 13.075 | 0 | 7.845 | 0.005 | 0
422 | 13.121 | 0 | 9.807 | 0.006 | 0
423 | 13.146 | 0 | 9.807 | 0.006 | 0
424 | 13.171 | 0 | 11.768 | 0.007 | 0
425 | 13.202 | 0 | 11.768 | 0.007 | 0
426 | 13.231 | 0 | 11.768 | 0.007 | 0
427 | 13.259 | 0 | 13.73 | 0.009 | 0
428 | 13.302 | 0 | 13.729 | 0.009 | 0
429 | 13.332 | 0 | 15.691 | 0.01 | 0
430 | 13.393 | 0 | 15.691 | 0.01 | 0
431 | 13.419 | 0 | 17.652 | 0.011 | 0
432 | 13.442 | 0 | 17.652 | 0.011 | 0
433 | 13.466 | 0 | 19.614 | 0.012 | 0
434 | 13.49 | 0 | 19.613 | 0.012 | 0
435 | 13.514 | 0 | 21.575 | 0.013 | 0
436 | 13.538 | 0 | 21.575 | 0.013 | 0
437 | 13.562 | 0 | 21.575 | 0.013 | 0
438 | 13.587 | 0 | 23.536 | 0.015 | 0
439 | 13.643 | 0 | 23.536 | 0.015 | 0
440 | 13.675 | 0 | 25.497 | 0.016 | 0
441 | 13.706 | 0 | 25.497 | 0.016 | 0
442 | 13.738 | 0 | 27.459 | 0.017 | 0
443 | 13.762 | 0 | 29.421 | 0.018 | 0
444 | 13.786 | 0 | 29.42 | 0.018 | 0
445 | 13.812 | 0 | 31.381 | 0.02 | 0
446 | 13.843 | 0 | 31.381 | 0.02 | 0
447 | 13.899 | 0 | 33.343 | 0.021 | 0
448 | 13.93 | 0 | 35.305 | 0.022 | 0
449 | 13.973 | 0 | 35.304 | 0.022 | 0
450 | 14.003 | 0 | 37.265 | 0.023 | 0
451 | 14.034 | 0 | 39.227 | 0.025 | 0
452 | 14.078 | 0 | 39.227 | 0.025 | 0
453 | 14.131 | 0 | 43.15 | 0.027 | 0
454 | 14.163 | 0 | 45.111 | 0.028 | 0
455 | 14.194 | 0 | 45.111 | 0.028 | 0
456 | 14.222 | 0 | 47.073 | 0.029 | 0
457 | 14.251 | 0 | 49.034 | 0.031 | 0
458 | 14.278 | 0 | 49.033 | 0.031 | 0
459 | 14.331 | 0 | 50.995 | 0.032 | 0
460 | 14.364 | 0 | 52.957 | 0.033 | 0
461 | 14.409 | 0 | 54.918 | 0.034 | 0
462 | 14.434 | 0 | 56.879 | 0.036 | 0
463 | 14.46 | 0 | 58.841 | 0.037 | 0
464 | 14.49 | 0 | 60.802 | 0.038 | 0
465 | 14.514 | 0 | 62.763 | 0.039 | 0
466 | 14.538 | 0 | 62.763 | 0.039 | 0
467 | 14.563 | 0 | 64.724 | 0.04 | 0
468 | 14.594 | 0 | 66.686 | 0.042 | 0
469 | 14.643 | 0 | 70.609 | 0.044 | 0
470 | 14.675 | 0 | 72.57 | 0.045 | 0
471 | 14.706 | 0 | 74.531 | 0.047 | 0
472 | 14.738 | 0 | 76.493 | 0.048 | 0
473 | 14.764 | 0 | 78.454 | 0.049 | 0
474 | 14.794 | 0 | 80.415 | 0.05 | 0
475 | 14.818 | 0 | 82.376 | 0.051 | 0
476 | 14.844 | 0 | 84.338 | 0.053 | 0
477 | 14.875 | 0 | 86.299 | 0.054 | 0
478 | 14.906 | 0 | 88.26 | 0.055 | 0
479 | 14.934 | 0 | 90.222 | 0.056 | 0
480 | 14.962 | 0 | 92.183 | 0.058 | 0
481 | 14.987 | 0.002 | 94.144 | 0.059 | 0.005
482 | 15.01 | 0.004 | 96.106 | 0.06 | 0.01
483 | 15.035 | 0.006 | 100.028 | 0.063 | 0.014
484 | 15.101 | 0.008 | 103.951 | 0.065 | 0.019
485 | 15.13 | 0.01 | 105.912 | 0.066 | 0.024
486 | 15.155 | 0.012 | 109.835 | 0.069 | 0.031
487 | 15.187 | 0.013 | 111.796 | 0.07 | 0.033
488 | 15.212 | 0.015 | 113.758 | 0.071 | 0.038
489 | 15.243 | 0.017 | 115.719 | 0.072 | 0.043
490 | 15.274 | 0.019 | 119.641 | 0.075 | 0.048
491 | 15.307 | 0.021 | 121.603 | 0.076 | 0.052
492 | 15.339 | 0.025 | 123.564 | 0.077 | 0.062
493 | 15.37 | 0.027 | 127.487 | 0.08 | 0.067
494 | 15.399 | 0.029 | 129.448 | 0.081 | 0.072
495 | 15.426 | 0.031 | 133.371 | 0.083 | 0.076
496 | 15.451 | 0.032 | 135.332 | 0.085 | 0.081
497 | 15.477 | 0.034 | 139.254 | 0.087 | 0.086
498 | 15.507 | 0.036 | 141.216 | 0.088 | 0.091
499 | 15.531 | 0.038 | 143.178 | 0.089 | 0.095
500 | 15.555 | 0.04 | 147.1 | 0.092 | 0.1
501 | 15.586 | 0.042 | 149.062 | 0.093 | 0.105
502 | 15.61 | 0.042 | 152.984 | 0.096 | 0.105
503 | 15.644 | 0.045 | 154.946 | 0.097 | 0.112
504 | 15.677 | 0.046 | 158.869 | 0.099 | 0.115
505 | 15.734 | 0.052 | 164.752 | 0.103 | 0.129
506 | 15.763 | 0.053 | 166.713 | 0.104 | 0.134
507 | 15.795 | 0.055 | 170.636 | 0.107 | 0.138
508 | 15.827 | 0.057 | 174.559 | 0.109 | 0.143
509 | 15.875 | 0.059 | 178.481 | 0.112 | 0.148
510 | 15.907 | 0.063 | 182.404 | 0.114 | 0.157
511 | 15.939 | 0.065 | 188.289 | 0.118 | 0.162
512 | 15.968 | 0.067 | 192.211 | 0.12 | 0.167
513 | 15.994 | 0.069 | 196.134 | 0.123 | 0.172
514 | 16.018 | 0.071 | 200.057 | 0.125 | 0.177
515 | 16.056 | 0.073 | 203.979 | 0.127 | 0.181
516 | 16.084 | 0.074 | 207.901 | 0.13 | 0.186
517 | 16.115 | 0.076 | 213.785 | 0.134 | 0.191
518 | 16.175 | 0.08 | 221.631 | 0.139 | 0.2
519 | 16.203 | 0.082 | 225.553 | 0.141 | 0.205
520 | 16.234 | 0.084 | 231.437 | 0.145 | 0.21
521 | 16.293 | 0.088 | 235.36 | 0.147 | 0.219
522 | 16.322 | 0.092 | 241.244 | 0.151 | 0.229
523 | 16.347 | 0.094 | 247.128 | 0.154 | 0.234
524 | 16.371 | 0.094 | 253.012 | 0.158 | 0.234
525 | 16.403 | 0.095 | 260.858 | 0.163 | 0.239
526 | 16.434 | 0.097 | 264.78 | 0.165 | 0.243
527 | 16.465 | 0.099 | 270.664 | 0.169 | 0.248
528 | 16.49 | 0.101 | 274.587 | 0.172 | 0.253
529 | 16.514 | 0.103 | 280.471 | 0.175 | 0.258
530 | 16.539 | 0.105 | 284.393 | 0.178 | 0.262
531 | 16.57 | 0.107 | 290.278 | 0.181 | 0.267
532 | 16.599 | 0.109 | 296.161 | 0.185 | 0.272
533 | 16.627 | 0.111 | 302.045 | 0.189 | 0.277
534 | 16.658 | 0.113 | 305.968 | 0.191 | 0.282
535 | 16.682 | 0.115 | 311.851 | 0.195 | 0.286
536 | 16.707 | 0.116 | 315.775 | 0.197 | 0.291
537 | 16.766 | 0.12 | 325.581 | 0.203 | 0.301
538 | 16.795 | 0.122 | 331.465 | 0.207 | 0.305
539 | 16.857 | 0.126 | 339.311 | 0.212 | 0.315
540 | 16.883 | 0.128 | 345.194 | 0.216 | 0.32
541 | 16.915 | 0.13 | 355.001 | 0.222 | 0.324
542 | 16.94 | 0.132 | 362.847 | 0.227 | 0.329
543 | 16.971 | 0.134 | 368.731 | 0.23 | 0.334
544 | 17.031 | 0.137 | 382.46 | 0.239 | 0.344
545 | 17.058 | 0.139 | 388.344 | 0.243 | 0.348
546 | 17.082 | 0.141 | 394.228 | 0.246 | 0.353
547 | 17.106 | 0.143 | 398.15 | 0.249 | 0.358
548 | 17.146 | 0.145 | 405.996 | 0.254 | 0.363
549 | 17.171 | 0.148 | 411.88 | 0.257 | 0.37
550 | 17.203 | 0.149 | 419.725 | 0.262 | 0.372
551 | 17.234 | 0.151 | 425.609 | 0.266 | 0.377
552 | 17.26 | 0.153 | 433.455 | 0.271 | 0.382
553 | 17.291 | 0.155 | 441.3 | 0.276 | 0.386
554 | 17.339 | 0.158 | 453.068 | 0.283 | 0.396
555 | 17.37 | 0.16 | 458.951 | 0.287 | 0.401
556 | 17.394 | 0.162 | 464.836 | 0.291 | 0.406
557 | 17.439 | 0.166 | 472.681 | 0.295 | 0.415
558 | 17.467 | 0.168 | 480.527 | 0.3 | 0.42
559 | 17.499 | 0.17 | 488.372 | 0.305 | 0.425
560 | 17.531 | 0.172 | 496.217 | 0.31 | 0.429
561 | 17.562 | 0.172 | 504.062 | 0.315 | 0.429
562 | 17.586 | 0.174 | 511.908 | 0.32 | 0.434
563 | 17.617 | 0.177 | 517.791 | 0.324 | 0.444
564 | 17.642 | 0.179 | 523.675 | 0.327 | 0.449
565 | 17.667 | 0.181 | 531.521 | 0.332 | 0.453
566 | 17.69 | 0.181 | 537.405 | 0.336 | 0.453
567 | 17.714 | 0.183 | 545.251 | 0.341 | 0.458
568 | 17.763 | 0.187 | 557.018 | 0.348 | 0.468
569 | 17.825 | 0.191 | 568.786 | 0.355 | 0.477
570 | 17.874 | 0.195 | 582.516 | 0.364 | 0.487
571 | 17.898 | 0.195 | 588.399 | 0.368 | 0.487
572 | 17.923 | 0.197 | 598.206 | 0.374 | 0.494
573 | 17.956 | 0.199 | 604.09 | 0.378 | 0.499
574 | 17.987 | 0.202 | 613.897 | 0.384 | 0.506
575 | 18.017 | 0.204 | 621.742 | 0.389 | 0.511
576 | 18.042 | 0.206 | 629.587 | 0.393 | 0.515
577 | 18.066 | 0.206 | 637.433 | 0.398 | 0.515
578 | 18.101 | 0.208 | 645.278 | 0.403 | 0.52
579 | 18.131 | 0.211 | 653.123 | 0.408 | 0.527
580 | 18.162 | 0.214 | 660.969 | 0.413 | 0.534
581 | 18.196 | 0.216 | 668.814 | 0.418 | 0.539
582 | 18.226 | 0.218 | 676.659 | 0.423 | 0.544
583 | 18.25 | 0.219 | 684.504 | 0.428 | 0.549
584 | 18.275 | 0.221 | 694.311 | 0.434 | 0.553
585 | 18.307 | 0.223 | 702.157 | 0.439 | 0.558
586 | 18.37 | 0.227 | 717.848 | 0.449 | 0.568
587 | 18.394 | 0.229 | 725.693 | 0.454 | 0.573
588 | 18.419 | 0.231 | 733.538 | 0.458 | 0.577
589 | 18.451 | 0.233 | 741.383 | 0.463 | 0.582
590 | 18.475 | 0.235 | 751.19 | 0.469 | 0.587
591 | 18.506 | 0.237 | 759.035 | 0.474 | 0.592
592 | 18.532 | 0.239 | 766.881 | 0.479 | 0.596
593 | 18.562 | 0.24 | 772.765 | 0.483 | 0.601
594 | 18.586 | 0.242 | 780.609 | 0.488 | 0.606
595 | 18.61 | 0.244 | 788.455 | 0.493 | 0.611
596 | 18.64 | 0.246 | 796.3 | 0.498 | 0.616
597 | 18.666 | 0.248 | 804.145 | 0.503 | 0.62
598 | 18.691 | 0.248 | 811.991 | 0.507 | 0.62
599 | 18.725 | 0.25 | 819.836 | 0.512 | 0.625
600 | 18.755 | 0.252 | 829.644 | 0.519 | 0.63
601 | 18.812 | 0.258 | 843.373 | 0.527 | 0.644
602 | 18.843 | 0.26 | 853.179 | 0.533 | 0.649
603 | 18.874 | 0.261 | 862.986 | 0.539 | 0.654
604 | 18.898 | 0.263 | 872.792 | 0.545 | 0.658
605 | 18.922 | 0.265 | 882.599 | 0.552 | 0.663
606 | 18.946 | 0.265 | 890.444 | 0.557 | 0.663
607 | 18.978 | 0.267 | 896.328 | 0.56 | 0.668
608 | 19.013 | 0.271 | 906.135 | 0.566 | 0.678
609 | 19.043 | 0.273 | 913.98 | 0.571 | 0.682
610 | 19.075 | 0.275 | 923.787 | 0.577 | 0.687
611 | 19.11 | 0.277 | 933.593 | 0.583 | 0.692
612 | 19.14 | 0.279 | 943.4 | 0.59 | 0.697
613 | 19.17 | 0.281 | 953.206 | 0.596 | 0.701
614 | 19.195 | 0.282 | 961.053 | 0.601 | 0.706
615 | 19.227 | 0.284 | 970.859 | 0.607 | 0.711
616 | 19.258 | 0.286 | 978.704 | 0.612 | 0.716
617 | 19.299 | 0.29 | 988.511 | 0.618 | 0.725
618 | 19.331 | 0.292 | 998.318 | 0.624 | 0.73
619 | 19.355 | 0.294 | 1008.124 | 0.63 | 0.735
620 | 19.379 | 0.296 | 1017.931 | 0.636 | 0.74
621 | 19.411 | 0.298 | 1029.699 | 0.644 | 0.744
622 | 19.442 | 0.3 | 1037.545 | 0.648 | 0.749
623 | 19.474 | 0.302 | 1047.351 | 0.655 | 0.754
624 | 19.498 | 0.303 | 1055.196 | 0.659 | 0.759
625 | 19.523 | 0.303 | 1065.003 | 0.666 | 0.759
626 | 19.555 | 0.305 | 1072.848 | 0.671 | 0.763
627 | 19.585 | 0.309 | 1080.693 | 0.675 | 0.773
628 | 19.61 | 0.311 | 1090.5 | 0.682 | 0.778
629 | 19.634 | 0.311 | 1098.345 | 0.686 | 0.778
630 | 19.666 | 0.315 | 1108.152 | 0.693 | 0.787
631 | 19.691 | 0.315 | 1117.959 | 0.699 | 0.787
632 | 19.723 | 0.319 | 1127.765 | 0.705 | 0.797
633 | 19.755 | 0.321 | 1135.611 | 0.71 | 0.802
634 | 19.779 | 0.323 | 1145.417 | 0.716 | 0.806
635 | 19.819 | 0.324 | 1157.185 | 0.723 | 0.811
636 | 19.875 | 0.328 | 1174.837 | 0.734 | 0.821
637 | 19.907 | 0.33 | 1184.644 | 0.74 | 0.825
638 | 19.951 | 0.334 | 1196.412 | 0.748 | 0.835
639 | 19.979 | 0.335 | 1208.179 | 0.755 | 0.838
640 | 20.011 | 0.338 | 1219.948 | 0.762 | 0.845
641 | 20.037 | 0.34 | 1229.754 | 0.769 | 0.849
642 | 20.067 | 0.342 | 1241.522 | 0.776 | 0.854
643 | 20.099 | 0.344 | 1251.329 | 0.782 | 0.859
644 | 20.13 | 0.345 | 1261.135 | 0.788 | 0.864
645 | 20.154 | 0.347 | 1272.903 | 0.796 | 0.868
646 | 20.178 | 0.347 | 1282.71 | 0.802 | 0.868
647 | 20.205 | 0.349 | 1290.556 | 0.807 | 0.873
648 | 20.234 | 0.351 | 1298.401 | 0.812 | 0.878
649 | 20.262 | 0.355 | 1306.246 | 0.816 | 0.887
650 | 20.291 | 0.357 | 1314.092 | 0.821 | 0.892
651 | 20.322 | 0.359 | 1325.859 | 0.829 | 0.897
652 | 20.346 | 0.361 | 1337.627 | 0.836 | 0.902
653 | 20.372 | 0.361 | 1349.395 | 0.843 | 0.902
654 | 20.403 | 0.363 | 1359.202 | 0.85 | 0.907
655 | 20.434 | 0.365 | 1369.009 | 0.856 | 0.911
656 | 20.46 | 0.366 | 1374.893 | 0.859 | 0.916
657 | 20.491 | 0.37 | 1382.738 | 0.864 | 0.926
658 | 20.522 | 0.372 | 1392.545 | 0.87 | 0.93
659 | 20.547 | 0.374 | 1404.313 | 0.878 | 0.935
660 | 20.579 | 0.376 | 1416.081 | 0.885 | 0.94
661 | 20.611 | 0.378 | 1427.849 | 0.892 | 0.945
662 | 20.643 | 0.38 | 1437.656 | 0.899 | 0.95
663 | 20.674 | 0.382 | 1447.462 | 0.905 | 0.954
664 | 20.707 | 0.384 | 1459.23 | 0.912 | 0.959
665 | 20.734 | 0.386 | 1469.036 | 0.918 | 0.964
666 | 20.762 | 0.387 | 1480.805 | 0.926 | 0.969
667 | 20.787 | 0.389 | 1490.611 | 0.932 | 0.973
668 | 20.812 | 0.391 | 1500.418 | 0.938 | 0.978
669 | 20.842 | 0.393 | 1508.263 | 0.943 | 0.983
670 | 20.867 | 0.395 | 1518.07 | 0.949 | 0.988
671 | 20.899 | 0.397 | 1527.877 | 0.955 | 0.992
672 | 20.931 | 0.399 | 1537.683 | 0.961 | 0.997
673 | 20.963 | 0.401 | 1547.49 | 0.967 | 1.002
674 | 21 | 0.403 | 1557.297 | 0.973 | 1.007
675 | 21.027 | 0.405 | 1569.064 | 0.981 | 1.012
676 | 21.06 | 0.407 | 1580.832 | 0.988 | 1.019
677 | 21.095 | 0.41 | 1590.639 | 0.994 | 1.026
678 | 21.123 | 0.41 | 1602.407 | 1.002 | 1.026
679 | 21.154 | 0.414 | 1614.175 | 1.009 | 1.035
680 | 21.182 | 0.416 | 1623.982 | 1.015 | 1.04
681 | 21.211 | 0.418 | 1633.788 | 1.021 | 1.045
682 | 21.235 | 0.42 | 1645.557 | 1.028 | 1.05
683 | 21.26 | 0.422 | 1655.363 | 1.035 | 1.055
684 | 21.29 | 0.424 | 1667.131 | 1.042 | 1.059
685 | 21.32 | 0.424 | 1676.938 | 1.048 | 1.059
686 | 21.347 | 0.427 | 1686.744 | 1.054 | 1.066
687 | 21.378 | 0.429 | 1694.59 | 1.059 | 1.074
688 | 21.402 | 0.431 | 1704.396 | 1.065 | 1.078
689 | 21.428 | 0.431 | 1714.203 | 1.071 | 1.078
690 | 21.458 | 0.435 | 1724.01 | 1.078 | 1.088
691 | 21.487 | 0.437 | 1733.816 | 1.084 | 1.093
692 | 21.516 | 0.437 | 1743.623 | 1.09 | 1.093
693 | 21.548 | 0.439 | 1753.43 | 1.096 | 1.097
694 | 21.579 | 0.441 | 1763.236 | 1.102 | 1.102
695 | 21.617 | 0.445 | 1773.043 | 1.108 | 1.112
696 | 21.642 | 0.449 | 1782.85 | 1.114 | 1.121
697 | 21.667 | 0.449 | 1794.617 | 1.122 | 1.121
698 | 21.708 | 0.45 | 1808.347 | 1.13 | 1.126
699 | 21.739 | 0.452 | 1820.115 | 1.138 | 1.131
700 | 21.771 | 0.454 | 1831.883 | 1.145 | 1.136
701 | 21.795 | 0.456 | 1839.728 | 1.15 | 1.14
702 | 21.827 | 0.46 | 1851.496 | 1.157 | 1.15
703 | 21.859 | 0.462 | 1861.302 | 1.163 | 1.155
704 | 21.891 | 0.462 | 1873.07 | 1.171 | 1.155
705 | 21.923 | 0.464 | 1882.877 | 1.177 | 1.159
706 | 21.956 | 0.468 | 1894.645 | 1.184 | 1.169
707 | 22.002 | 0.471 | 1906.413 | 1.192 | 1.179
708 | 22.026 | 0.473 | 1918.181 | 1.199 | 1.183
709 | 22.05 | 0.473 | 1929.949 | 1.206 | 1.183
710 | 22.074 | 0.475 | 1941.717 | 1.214 | 1.188
711 | 22.099 | 0.477 | 1953.485 | 1.221 | 1.193
712 | 22.123 | 0.479 | 1961.33 | 1.226 | 1.198
713 | 22.166 | 0.481 | 1969.176 | 1.231 | 1.202
714 | 22.195 | 0.485 | 1978.982 | 1.237 | 1.212
715 | 22.226 | 0.487 | 1988.789 | 1.243 | 1.217
716 | 22.26 | 0.489 | 2000.557 | 1.25 | 1.222
717 | 22.29 | 0.491 | 2014.287 | 1.259 | 1.226
718 | 22.314 | 0.491 | 2024.093 | 1.265 | 1.226
719 | 22.343 | 0.492 | 2033.9 | 1.271 | 1.231
720 | 22.372 | 0.494 | 2041.745 | 1.276 | 1.236
721 | 22.403 | 0.496 | 2051.552 | 1.282 | 1.241
722 | 22.433 | 0.5 | 2061.358 | 1.288 | 1.25
723 | 22.459 | 0.502 | 2071.165 | 1.294 | 1.255
724 | 22.482 | 0.502 | 2080.972 | 1.301 | 1.255
725 | 22.507 | 0.504 | 2090.779 | 1.307 | 1.26
726 | 22.532 | 0.506 | 2098.623 | 1.312 | 1.264
727 | 22.562 | 0.508 | 2108.431 | 1.318 | 1.269
728 | 22.591 | 0.51 | 2116.276 | 1.323 | 1.274
729 | 22.619 | 0.512 | 2126.082 | 1.329 | 1.279
730 | 22.65 | 0.513 | 2135.889 | 1.335 | 1.284
731 | 22.685 | 0.515 | 2145.695 | 1.341 | 1.288
732 | 22.738 | 0.52 | 2165.309 | 1.353 | 1.3
733 | 22.771 | 0.523 | 2175.116 | 1.359 | 1.307
734 | 22.827 | 0.525 | 2186.883 | 1.367 | 1.312
735 | 22.851 | 0.527 | 2200.613 | 1.375 | 1.317
736 | 22.882 | 0.529 | 2212.381 | 1.383 | 1.322
737 | 22.906 | 0.531 | 2224.149 | 1.39 | 1.326
738 | 22.93 | 0.532 | 2233.956 | 1.396 | 1.331
739 | 22.955 | 0.536 | 2243.762 | 1.402 | 1.341
740 | 22.985 | 0.536 | 2253.569 | 1.408 | 1.341
741 | 23.012 | 0.538 | 2263.375 | 1.415 | 1.346
742 | 23.043 | 0.54 | 2273.182 | 1.421 | 1.35
743 | 23.07 | 0.542 | 2282.989 | 1.427 | 1.355
744 | 23.1 | 0.544 | 2290.834 | 1.432 | 1.36
745 | 23.13 | 0.546 | 2300.64 | 1.438 | 1.365
746 | 23.159 | 0.548 | 2310.448 | 1.444 | 1.369
747 | 23.189 | 0.55 | 2320.254 | 1.45 | 1.374
748 | 23.218 | 0.552 | 2332.022 | 1.458 | 1.379
749 | 23.243 | 0.553 | 2341.829 | 1.464 | 1.384
750 | 23.275 | 0.555 | 2349.674 | 1.469 | 1.389
751 | 23.307 | 0.557 | 2359.481 | 1.475 | 1.393
752 | 23.335 | 0.559 | 2369.287 | 1.481 | 1.398
753 | 23.363 | 0.561 | 2377.133 | 1.486 | 1.403
754 | 23.395 | 0.563 | 2388.901 | 1.493 | 1.408
755 | 23.441 | 0.567 | 2398.707 | 1.499 | 1.417
756 | 23.467 | 0.569 | 2410.475 | 1.507 | 1.422
757 | 23.499 | 0.571 | 2422.244 | 1.514 | 1.427
758 | 23.528 | 0.573 | 2434.011 | 1.521 | 1.431
759 | 23.554 | 0.574 | 2443.818 | 1.527 | 1.436
760 | 23.579 | 0.576 | 2453.624 | 1.534 | 1.441
761 | 23.606 | 0.578 | 2463.431 | 1.54 | 1.446
762 | 23.635 | 0.58 | 2473.238 | 1.546 | 1.451
763 | 23.667 | 0.582 | 2481.083 | 1.551 | 1.455
764 | 23.694 | 0.584 | 2490.89 | 1.557 | 1.46
765 | 23.723 | 0.586 | 2500.696 | 1.563 | 1.465
766 | 23.755 | 0.588 | 2510.503 | 1.569 | 1.47
767 | 23.779 | 0.59 | 2520.31 | 1.575 | 1.474
768 | 23.811 | 0.592 | 2530.116 | 1.581 | 1.479
769 | 23.844 | 0.594 | 2539.923 | 1.587 | 1.484
770 | 23.877 | 0.595 | 2547.768 | 1.592 | 1.489
771 | 23.955 | 0.601 | 2571.304 | 1.607 | 1.503
772 | 23.987 | 0.603 | 2581.11 | 1.613 | 1.508
773 | 24.053 | 0.609 | 2592.879 | 1.621 | 1.522
774 | 24.083 | 0.611 | 2606.608 | 1.629 | 1.527
775 | 24.111 | 0.613 | 2622.299 | 1.639 | 1.532
776 | 24.14 | 0.613 | 2636.028 | 1.648 | 1.532
777 | 24.17 | 0.615 | 2647.796 | 1.655 | 1.536
778 | 24.195 | 0.616 | 2655.641 | 1.66 | 1.541
779 | 24.229 | 0.618 | 2663.486 | 1.665 | 1.546
780 | 24.283 | 0.624 | 2679.178 | 1.674 | 1.56
781 | 24.308 | 0.624 | 2688.984 | 1.681 | 1.56
782 | 24.344 | 0.628 | 2698.791 | 1.687 | 1.57
783 | 24.371 | 0.629 | 2708.597 | 1.693 | 1.572
784 | 24.402 | 0.632 | 2720.366 | 1.7 | 1.579
785 | 24.428 | 0.634 | 2730.172 | 1.706 | 1.584
786 | 24.458 | 0.636 | 2739.978 | 1.712 | 1.589
787 | 24.486 | 0.637 | 2747.824 | 1.717 | 1.594
788 | 24.517 | 0.639 | 2757.63 | 1.724 | 1.598
789 | 24.546 | 0.641 | 2767.437 | 1.73 | 1.603
790 | 24.571 | 0.643 | 2777.244 | 1.736 | 1.608
791 | 24.609 | 0.645 | 2789.012 | 1.743 | 1.613
792 | 24.634 | 0.647 | 2798.818 | 1.749 | 1.618
793 | 24.667 | 0.649 | 2808.625 | 1.755 | 1.622
794 | 24.69 | 0.651 | 2816.47 | 1.76 | 1.627
795 | 24.714 | 0.653 | 2826.277 | 1.766 | 1.632
796 | 24.743 | 0.653 | 2834.123 | 1.771 | 1.632
797 | 24.773 | 0.655 | 2841.968 | 1.776 | 1.637
798 | 24.802 | 0.658 | 2849.812 | 1.781 | 1.646
799 | 24.827 | 0.659 | 2857.658 | 1.786 | 1.649
800 | 24.858 | 0.662 | 2867.465 | 1.792 | 1.656
801 | 24.887 | 0.664 | 2877.271 | 1.798 | 1.66
802 | 24.915 | 0.666 | 2887.078 | 1.804 | 1.665
803 | 24.948 | 0.668 | 2896.885 | 1.811 | 1.67
804 | 24.978 | 0.67 | 2906.692 | 1.817 | 1.675
805 | 25.003 | 0.672 | 2914.537 | 1.822 | 1.68
806 | 25.037 | 0.674 | 2924.344 | 1.828 | 1.684
807 | 25.067 | 0.676 | 2936.111 | 1.835 | 1.689
808 | 25.1 | 0.678 | 2945.918 | 1.841 | 1.694
809 | 25.13 | 0.679 | 2955.725 | 1.847 | 1.699
810 | 25.155 | 0.681 | 2965.531 | 1.853 | 1.703
811 | 25.186 | 0.683 | 2975.338 | 1.86 | 1.708
812 | 25.224 | 0.685 | 2983.183 | 1.864 | 1.713
813 | 25.251 | 0.687 | 2992.991 | 1.871 | 1.718
814 | 25.312 | 0.693 | 3012.603 | 1.883 | 1.732
815 | 25.339 | 0.695 | 3022.41 | 1.889 | 1.737
816 | 25.37 | 0.697 | 3032.217 | 1.895 | 1.742
817 | 25.396 | 0.699 | 3042.024 | 1.901 | 1.746
818 | 25.426 | 0.7 | 3053.791 | 1.909 | 1.751
819 | 25.451 | 0.702 | 3063.598 | 1.915 | 1.756
820 | 25.484 | 0.702 | 3073.405 | 1.921 | 1.756
821 | 25.514 | 0.704 | 3081.249 | 1.926 | 1.761
822 | 25.542 | 0.708 | 3089.095 | 1.931 | 1.77
823 | 25.57 | 0.71 | 3098.902 | 1.937 | 1.775
824 | 25.594 | 0.712 | 3106.748 | 1.942 | 1.78
825 | 25.619 | 0.714 | 3116.554 | 1.948 | 1.785
826 | 25.652 | 0.715 | 3126.361 | 1.954 | 1.787
827 | 25.683 | 0.717 | 3136.167 | 1.96 | 1.792
828 | 25.715 | 0.72 | 3144.012 | 1.965 | 1.799
829 | 25.738 | 0.721 | 3153.819 | 1.971 | 1.804
830 | 25.764 | 0.723 | 3161.664 | 1.976 | 1.808
831 | 25.796 | 0.725 | 3171.471 | 1.982 | 1.813
832 | 25.826 | 0.727 | 3181.277 | 1.988 | 1.818
833 | 25.862 | 0.729 | 3191.084 | 1.994 | 1.823
834 | 25.891 | 0.731 | 3200.891 | 2.001 | 1.827
835 | 25.922 | 0.733 | 3210.698 | 2.007 | 1.832
836 | 25.952 | 0.735 | 3218.543 | 2.012 | 1.837
837 | 25.979 | 0.737 | 3228.35 | 2.018 | 1.842
838 | 26.002 | 0.739 | 3238.157 | 2.024 | 1.847
839 | 26.028 | 0.741 | 3247.963 | 2.03 | 1.851
840 | 26.058 | 0.742 | 3257.77 | 2.036 | 1.856
841 | 26.087 | 0.744 | 3265.615 | 2.041 | 1.861
842 | 26.114 | 0.746 | 3275.422 | 2.047 | 1.866
843 | 26.138 | 0.746 | 3283.267 | 2.052 | 1.866
844 | 26.163 | 0.748 | 3291.113 | 2.057 | 1.87
845 | 26.194 | 0.752 | 3298.957 | 2.062 | 1.88
846 | 26.22 | 0.754 | 3306.802 | 2.067 | 1.885
847 | 26.25 | 0.756 | 3316.61 | 2.073 | 1.89
848 | 26.278 | 0.758 | 3324.455 | 2.078 | 1.894
849 | 26.307 | 0.76 | 3334.262 | 2.084 | 1.899
850 | 26.338 | 0.76 | 3344.068 | 2.09 | 1.899
851 | 26.366 | 0.762 | 3351.913 | 2.095 | 1.904
852 | 26.394 | 0.763 | 3361.72 | 2.101 | 1.909
853 | 26.418 | 0.765 | 3369.566 | 2.106 | 1.913
854 | 26.459 | 0.769 | 3379.372 | 2.112 | 1.923
855 | 26.491 | 0.771 | 3389.179 | 2.118 | 1.928
856 | 26.515 | 0.773 | 3398.986 | 2.124 | 1.932
857 | 26.538 | 0.773 | 3408.792 | 2.13 | 1.932
858 | 26.563 | 0.775 | 3416.637 | 2.135 | 1.937
859 | 26.594 | 0.779 | 3424.483 | 2.14 | 1.947
860 | 26.627 | 0.781 | 3434.289 | 2.146 | 1.952
861 | 26.658 | 0.783 | 3442.135 | 2.151 | 1.956
862 | 26.682 | 0.784 | 3449.98 | 2.156 | 1.961
863 | 26.708 | 0.785 | 3459.786 | 2.162 | 1.964
864 | 26.74 | 0.788 | 3469.594 | 2.168 | 1.971
865 | 26.77 | 0.79 | 3479.4 | 2.175 | 1.975
866 | 26.794 | 0.792 | 3489.207 | 2.181 | 1.98
867 | 26.819 | 0.792 | 3497.052 | 2.186 | 1.98
868 | 26.843 | 0.794 | 3504.897 | 2.191 | 1.985
869 | 26.867 | 0.794 | 3510.781 | 2.194 | 1.985
870 | 26.9 | 0.799 | 3518.627 | 2.199 | 1.997
871 | 26.932 | 0.802 | 3526.472 | 2.204 | 2.004
872 | 26.962 | 0.805 | 3538.24 | 2.211 | 2.014
873 | 26.987 | 0.805 | 3550.008 | 2.219 | 2.014
874 | 27.02 | 0.807 | 3561.776 | 2.226 | 2.018
875 | 27.057 | 0.807 | 3571.583 | 2.232 | 2.018
876 | 27.083 | 0.809 | 3579.428 | 2.237 | 2.023
877 | 27.143 | 0.815 | 3591.196 | 2.244 | 2.037
878 | 27.172 | 0.818 | 3599.041 | 2.249 | 2.044
879 | 27.202 | 0.819 | 3608.848 | 2.256 | 2.047
880 | 27.226 | 0.821 | 3620.616 | 2.263 | 2.052
881 | 27.251 | 0.821 | 3632.384 | 2.27 | 2.052
882 | 27.282 | 0.823 | 3640.229 | 2.275 | 2.057
883 | 27.313 | 0.825 | 3646.113 | 2.279 | 2.061
884 | 27.343 | 0.828 | 3653.958 | 2.284 | 2.071
885 | 27.371 | 0.83 | 3661.804 | 2.289 | 2.076
886 | 27.399 | 0.832 | 3671.611 | 2.295 | 2.08
887 | 27.426 | 0.834 | 3679.456 | 2.3 | 2.085
888 | 27.451 | 0.836 | 3689.263 | 2.306 | 2.09
889 | 27.482 | 0.838 | 3699.069 | 2.312 | 2.095
890 | 27.525 | 0.84 | 3706.914 | 2.317 | 2.099
891 | 27.578 | 0.844 | 3724.567 | 2.328 | 2.109
892 | 27.603 | 0.846 | 3732.411 | 2.333 | 2.114
893 | 27.636 | 0.847 | 3740.257 | 2.338 | 2.119
894 | 27.666 | 0.849 | 3748.102 | 2.343 | 2.123
895 | 27.69 | 0.851 | 3757.908 | 2.349 | 2.128
896 | 27.718 | 0.853 | 3767.715 | 2.355 | 2.133
897 | 27.748 | 0.855 | 3777.522 | 2.361 | 2.138
898 | 27.78 | 0.857 | 3785.367 | 2.366 | 2.142
899 | 27.81 | 0.859 | 3795.174 | 2.372 | 2.147
900 | 27.835 | 0.861 | 3803.019 | 2.377 | 2.152
901 | 27.931 | 0.868 | 3824.594 | 2.39 | 2.171
902 | 27.963 | 0.87 | 3832.439 | 2.395 | 2.176
903 | 27.995 | 0.872 | 3842.246 | 2.401 | 2.181
904 | 28.026 | 0.874 | 3854.014 | 2.409 | 2.185
905 | 28.081 | 0.878 | 3867.743 | 2.417 | 2.195
906 | 28.108 | 0.88 | 3879.511 | 2.425 | 2.2
907 | 28.138 | 0.882 | 3889.318 | 2.431 | 2.204
908 | 28.163 | 0.882 | 3899.124 | 2.437 | 2.204
909 | 28.187 | 0.884 | 3906.97 | 2.442 | 2.209
910 | 28.218 | 0.886 | 3914.815 | 2.447 | 2.214
911 | 28.248 | 0.889 | 3922.66 | 2.452 | 2.224
912 | 28.275 | 0.891 | 3932.467 | 2.458 | 2.228
913 | 28.299 | 0.893 | 3940.312 | 2.463 | 2.233
914 | 28.331 | 0.895 | 3950.12 | 2.469 | 2.238
915 | 28.362 | 0.897 | 3959.925 | 2.475 | 2.243
916 | 28.395 | 0.899 | 3969.733 | 2.481 | 2.247
917 | 28.429 | 0.901 | 3977.578 | 2.486 | 2.252
918 | 28.458 | 0.903 | 3987.384 | 2.492 | 2.257
919 | 28.482 | 0.905 | 3995.23 | 2.497 | 2.262
920 | 28.507 | 0.907 | 4005.036 | 2.503 | 2.266
921 | 28.538 | 0.908 | 4012.882 | 2.508 | 2.271
922 | 28.563 | 0.908 | 4020.727 | 2.513 | 2.271
923 | 28.588 | 0.91 | 4026.611 | 2.517 | 2.276
924 | 28.618 | 0.914 | 4034.456 | 2.522 | 2.286
925 | 28.649 | 0.916 | 4042.302 | 2.526 | 2.29
926 | 28.675 | 0.918 | 4052.109 | 2.533 | 2.295
927 | 28.699 | 0.918 | 4059.954 | 2.537 | 2.295
928 | 28.723 | 0.92 | 4069.761 | 2.544 | 2.3
929 | 28.758 | 0.922 | 4077.605 | 2.549 | 2.305
930 | 28.786 | 0.926 | 4085.451 | 2.553 | 2.314
931 | 28.811 | 0.927 | 4093.297 | 2.558 | 2.317
932 | 28.842 | 0.929 | 4101.142 | 2.563 | 2.324
933 | 28.89 | 0.931 | 4116.832 | 2.573 | 2.328
934 | 28.914 | 0.933 | 4124.677 | 2.578 | 2.333
935 | 28.951 | 0.935 | 4132.523 | 2.583 | 2.338
936 | 29.002 | 0.939 | 4146.253 | 2.591 | 2.348
937 | 29.029 | 0.941 | 4154.098 | 2.596 | 2.352
938 | 29.067 | 0.944 | 4163.905 | 2.602 | 2.359
939 | 29.1 | 0.946 | 4171.75 | 2.607 | 2.364
940 | 29.132 | 0.949 | 4183.517 | 2.615 | 2.371
941 | 29.162 | 0.95 | 4193.324 | 2.621 | 2.376
942 | 29.187 | 0.95 | 4203.131 | 2.627 | 2.376
943 | 29.21 | 0.952 | 4210.976 | 2.632 | 2.381
944 | 29.234 | 0.954 | 4218.822 | 2.637 | 2.386
945 | 29.259 | 0.956 | 4224.706 | 2.64 | 2.391
946 | 29.291 | 0.958 | 4232.551 | 2.645 | 2.395
947 | 29.315 | 0.96 | 4240.396 | 2.65 | 2.4
948 | 29.339 | 0.962 | 4248.241 | 2.655 | 2.405
949 | 29.37 | 0.964 | 4256.087 | 2.66 | 2.41
950 | 29.406 | 0.968 | 4265.893 | 2.666 | 2.419
951 | 29.435 | 0.97 | 4275.7 | 2.672 | 2.424
952 | 29.467 | 0.97 | 4283.545 | 2.677 | 2.424
953 | 29.491 | 0.971 | 4293.352 | 2.683 | 2.429
954 | 29.522 | 0.973 | 4299.236 | 2.687 | 2.433
955 | 29.546 | 0.975 | 4307.081 | 2.692 | 2.438
956 | 29.572 | 0.977 | 4312.966 | 2.696 | 2.443
957 | 29.603 | 0.979 | 4320.811 | 2.701 | 2.448
958 | 29.631 | 0.981 | 4330.617 | 2.707 | 2.453
959 | 29.665 | 0.983 | 4340.424 | 2.713 | 2.457
960 | 29.69 | 0.985 | 4348.269 | 2.718 | 2.462
961 | 29.715 | 0.987 | 4356.114 | 2.723 | 2.467
962 | 29.746 | 0.989 | 4363.96 | 2.727 | 2.472
963 | 29.771 | 0.991 | 4371.805 | 2.732 | 2.476
964 | 29.827 | 0.994 | 4385.535 | 2.741 | 2.486
965 | 29.859 | 0.996 | 4393.379 | 2.746 | 2.491
966 | 29.89 | 0.998 | 4401.225 | 2.751 | 2.495
967 | 29.923 | 1 | 4411.032 | 2.757 | 2.5
968 | 29.961 | 1.004 | 4420.838 | 2.763 | 2.51
969 | 29.987 | 1.004 | 4428.684 | 2.768 | 2.51
970 | 30.019 | 1.008 | 4436.529 | 2.773 | 2.519
971 | 30.049 | 1.01 | 4446.336 | 2.779 | 2.524
972 | 30.075 | 1.012 | 4454.181 | 2.784 | 2.529
973 | 30.107 | 1.013 | 4462.026 | 2.789 | 2.534
974 | 30.131 | 1.015 | 4471.833 | 2.795 | 2.538
975 | 30.163 | 1.017 | 4479.678 | 2.8 | 2.543
976 | 30.195 | 1.019 | 4487.523 | 2.805 | 2.548
977 | 30.231 | 1.021 | 4497.33 | 2.811 | 2.553
978 | 30.259 | 1.024 | 4505.175 | 2.816 | 2.56
979 | 30.291 | 1.027 | 4514.982 | 2.822 | 2.567
980 | 30.32 | 1.027 | 4524.789 | 2.828 | 2.567
981 | 30.348 | 1.029 | 4532.634 | 2.833 | 2.572
982 | 30.378 | 1.031 | 4540.48 | 2.838 | 2.577
983 | 30.407 | 1.033 | 4548.325 | 2.843 | 2.581
984 | 30.435 | 1.035 | 4556.17 | 2.848 | 2.589
985 | 30.466 | 1.036 | 4562.054 | 2.851 | 2.591
986 | 30.499 | 1.038 | 4569.899 | 2.856 | 2.596
987 | 30.531 | 1.042 | 4579.706 | 2.862 | 2.605
988 | 30.594 | 1.046 | 4593.435 | 2.871 | 2.615
989 | 30.62 | 1.048 | 4603.242 | 2.877 | 2.62
990 | 30.651 | 1.05 | 4611.088 | 2.882 | 2.624
991 | 30.683 | 1.052 | 4620.894 | 2.888 | 2.629
992 | 30.724 | 1.055 | 4630.7 | 2.894 | 2.639
993 | 30.783 | 1.057 | 4648.353 | 2.905 | 2.643
994 | 30.81 | 1.059 | 4656.198 | 2.91 | 2.648
995 | 30.852 | 1.063 | 4666.005 | 2.916 | 2.658
996 | 30.884 | 1.066 | 4681.695 | 2.926 | 2.665
997 | 30.935 | 1.069 | 4691.502 | 2.932 | 2.672
998 | 30.974 | 1.071 | 4699.347 | 2.937 | 2.677
999 | 31.003 | 1.073 | 4709.154 | 2.943 | 2.682
1000 | 31.026 | 1.075 | 4718.96 | 2.949 | 2.686
1001 | 31.051 | 1.076 | 4728.767 | 2.955 | 2.691
1002 | 31.082 | 1.078 | 4736.612 | 2.96 | 2.696
1003 | 31.106 | 1.08 | 4744.457 | 2.965 | 2.701
1004 | 31.131 | 1.082 | 4752.303 | 2.97 | 2.705
1005 | 31.156 | 1.084 | 4760.148 | 2.975 | 2.71
1006 | 31.187 | 1.086 | 4767.994 | 2.98 | 2.715
1007 | 31.231 | 1.088 | 4775.839 | 2.985 | 2.72
1008 | 31.26 | 1.09 | 4783.685 | 2.99 | 2.725
1009 | 31.291 | 1.092 | 4793.491 | 2.996 | 2.729
1010 | 31.316 | 1.094 | 4801.336 | 3.001 | 2.734
1011 | 31.346 | 1.096 | 4811.143 | 3.007 | 2.739
1012 | 31.371 | 1.097 | 4817.027 | 3.011 | 2.744
1013 | 31.408 | 1.099 | 4824.872 | 3.016 | 2.748
1014 | 31.471 | 1.101 | 4838.602 | 3.024 | 2.753
1015 | 31.499 | 1.101 | 4844.485 | 3.028 | 2.753