## 工作表1
No. | 時間( s) | 變形( mm) | 力量( N) | 應力( N/mm^2) | 應變( %)
1 | 0 | 0 | 0 | 0 | 0
2 | 0.078 | 0 | 0 | 0 | 0
3 | 0.179 | 0 | 0 | 0 | 0
4 | 0.205 | 0 | 0 | 0 | 0
5 | 0.239 | 0 | 0 | 0 | 0
6 | 0.269 | 0 | 0 | 0 | 0
7 | 0.301 | 0 | 0 | 0 | 0
8 | 0.333 | 0 | 0 | 0 | 0
9 | 0.365 | 0 | 0 | 0 | 0
10 | 0.397 | 0 | 0 | 0 | 0
11 | 0.429 | 0 | 0 | 0 | 0
12 | 0.462 | 0 | 0 | 0 | 0
13 | 0.493 | 0 | 0 | 0 | 0
14 | 0.525 | 0 | 0 | 0 | 0
15 | 0.557 | 0 | 0 | 0 | 0
16 | 0.59 | 0 | 0 | 0 | 0
17 | 0.621 | 0 | 0 | 0 | 0
18 | 0.653 | 0 | 0 | 0 | 0
19 | 0.685 | 0 | 0 | 0 | 0
20 | 0.717 | 0 | 0 | 0 | 0
21 | 0.749 | 0 | 0 | 0 | 0
22 | 0.788 | 0 | 0 | 0 | 0
23 | 0.813 | 0 | 0 | 0 | 0
24 | 0.845 | 0 | 0 | 0 | 0
25 | 0.879 | 0 | 0 | 0 | 0
26 | 0.909 | 0 | 0 | 0 | 0
27 | 0.942 | 0 | 0 | 0 | 0
28 | 0.973 | 0 | 0 | 0 | 0
29 | 1.005 | 0 | 0 | 0 | 0
30 | 1.038 | 0 | 0 | 0 | 0
31 | 1.069 | 0 | 0 | 0 | 0
32 | 1.101 | 0 | 0 | 0 | 0
33 | 1.133 | 0 | 0 | 0 | 0
34 | 1.166 | 0 | 0 | 0 | 0
35 | 1.197 | 0 | 0 | 0 | 0
36 | 1.229 | 0 | 0 | 0 | 0
37 | 1.262 | 0 | 0 | 0 | 0
38 | 1.293 | 0 | 0 | 0 | 0
39 | 1.326 | 0 | 0 | 0 | 0
40 | 1.358 | 0 | 0 | 0 | 0
41 | 1.389 | 0 | 0 | 0 | 0
42 | 1.423 | 0 | 0 | 0 | 0
43 | 1.453 | 0 | 0 | 0 | 0
44 | 1.485 | 0 | 0 | 0 | 0
45 | 1.518 | 0 | 0 | 0 | 0
46 | 1.549 | 0 | 0 | 0 | 0
47 | 1.582 | 0 | 0 | 0 | 0
48 | 1.613 | 0 | 0 | 0 | 0
49 | 1.646 | 0 | 0 | 0 | 0
50 | 1.677 | 0 | 0 | 0 | 0
51 | 1.709 | 0 | 0 | 0 | 0
52 | 1.741 | 0 | 0 | 0 | 0
53 | 1.773 | 0 | 0 | 0 | 0
54 | 1.806 | 0 | 0 | 0 | 0
55 | 1.837 | 0 | 0 | 0 | 0
56 | 1.869 | 0 | 0 | 0 | 0
57 | 1.901 | 0 | 0 | 0 | 0
58 | 1.933 | 0 | 0 | 0 | 0
59 | 1.965 | 0 | 0 | 0 | 0
60 | 1.997 | 0 | 0 | 0 | 0
61 | 2.03 | 0 | 0 | 0 | 0
62 | 2.061 | 0 | 0 | 0 | 0
63 | 2.093 | 0 | 0 | 0 | 0
64 | 2.126 | 0 | 0 | 0 | 0
65 | 2.157 | 0 | 0 | 0 | 0
66 | 2.189 | 0 | 0 | 0 | 0
67 | 2.221 | 0 | 0 | 0 | 0
68 | 2.254 | 0 | 0 | 0 | 0
69 | 2.285 | 0 | 0 | 0 | 0
70 | 2.318 | 0 | 0 | 0 | 0
71 | 2.349 | 0 | 0 | 0 | 0
72 | 2.382 | 0 | 0 | 0 | 0
73 | 2.413 | 0 | 0 | 0 | 0
74 | 2.445 | 0 | 0 | 0 | 0
75 | 2.477 | 0 | 0 | 0 | 0
76 | 2.51 | 0 | 0 | 0 | 0
77 | 2.542 | 0 | 0 | 0 | 0
78 | 2.573 | 0 | 0 | 0 | 0
79 | 2.605 | 0 | 0 | 0 | 0
80 | 2.638 | 0 | 0 | 0 | 0
81 | 2.67 | 0 | 0 | 0 | 0
82 | 2.701 | 0 | 0 | 0 | 0
83 | 2.734 | 0 | 0 | 0 | 0
84 | 2.765 | 0 | 0 | 0 | 0
85 | 2.798 | 0 | 0 | 0 | 0
86 | 2.829 | 0 | 0 | 0 | 0
87 | 2.861 | 0 | 0 | 0 | 0
88 | 2.893 | 0 | 0 | 0 | 0
89 | 2.925 | 0 | 0 | 0 | 0
90 | 2.959 | 0 | 0 | 0 | 0
91 | 2.991 | 0 | 0 | 0 | 0
92 | 3.021 | 0 | 0 | 0 | 0
93 | 3.053 | 0 | 0 | 0 | 0
94 | 3.085 | 0 | 0 | 0 | 0
95 | 3.117 | 0 | 0 | 0 | 0
96 | 3.149 | 0 | 0 | 0 | 0
97 | 3.181 | 0 | 0 | 0 | 0
98 | 3.214 | 0 | 0 | 0 | 0
99 | 3.246 | 0 | 0 | 0 | 0
100 | 3.279 | 0 | 0 | 0 | 0
101 | 3.31 | 0 | 0 | 0 | 0
102 | 3.341 | 0 | 0 | 0 | 0
103 | 3.375 | 0 | 0 | 0 | 0
104 | 3.406 | 0 | 0 | 0 | 0
105 | 3.437 | 0 | 0 | 0 | 0
106 | 3.469 | 0 | 0 | 0 | 0
107 | 3.501 | 0 | 0 | 0 | 0
108 | 3.533 | 0 | 0 | 0 | 0
109 | 3.566 | 0 | 0 | 0 | 0
110 | 3.598 | 0 | 0 | 0 | 0
111 | 3.629 | 0 | 0 | 0 | 0
112 | 3.662 | 0 | 0 | 0 | 0
113 | 3.693 | 0 | 0 | 0 | 0
114 | 3.726 | 0 | 0 | 0 | 0
115 | 3.758 | 0 | 0 | 0 | 0
116 | 3.789 | 0 | 0 | 0 | 0
117 | 3.822 | 0 | 0 | 0 | 0
118 | 3.853 | 0 | 0 | 0 | 0
119 | 3.886 | 0 | 0 | 0 | 0
120 | 3.917 | 0 | 0 | 0 | 0
121 | 3.949 | 0 | 0 | 0 | 0
122 | 3.973 | 0 | 0 | 0 | 0
123 | 3.997 | 0 | 0 | 0 | 0
124 | 4.029 | 0 | 0 | 0 | 0
125 | 4.062 | 0 | 0 | 0 | 0
126 | 4.093 | 0 | 0 | 0 | 0
127 | 4.126 | 0 | 0 | 0 | 0
128 | 4.157 | 0 | 0 | 0 | 0
129 | 4.189 | 0 | 0 | 0 | 0
130 | 4.221 | 0 | 0 | 0 | 0
131 | 4.254 | 0 | 0 | 0 | 0
132 | 4.285 | 0 | 0 | 0 | 0
133 | 4.317 | 0 | 0 | 0 | 0
134 | 4.349 | 0 | 0 | 0 | 0
135 | 4.381 | 0 | 0 | 0 | 0
136 | 4.413 | 0 | 0 | 0 | 0
137 | 4.445 | 0 | 0 | 0 | 0
138 | 4.477 | 0 | 0 | 0 | 0
139 | 4.51 | 0 | 0 | 0 | 0
140 | 4.542 | 0 | 0 | 0 | 0
141 | 4.573 | 0 | 0 | 0 | 0
142 | 4.605 | 0 | 0 | 0 | 0
143 | 4.637 | 0 | 0 | 0 | 0
144 | 4.669 | 0 | 0 | 0 | 0
145 | 4.702 | 0 | 0 | 0 | 0
146 | 4.734 | 0 | 0 | 0 | 0
147 | 4.765 | 0 | 0 | 0 | 0
148 | 4.797 | 0 | 0 | 0 | 0
149 | 4.829 | 0 | 0 | 0 | 0
150 | 4.861 | 0 | 0 | 0 | 0
151 | 4.894 | 0 | 0 | 0 | 0
152 | 4.925 | 0 | 0 | 0 | 0
153 | 4.957 | 0 | 0 | 0 | 0
154 | 4.989 | 0 | 0 | 0 | 0
155 | 5.021 | 0 | 0 | 0 | 0
156 | 5.053 | 0 | 0 | 0 | 0
157 | 5.085 | 0 | 0 | 0 | 0
158 | 5.117 | 0 | 0 | 0 | 0
159 | 5.149 | 0 | 0 | 0 | 0
160 | 5.182 | 0 | 0 | 0 | 0
161 | 5.214 | 0 | 0 | 0 | 0
162 | 5.245 | 0 | 0 | 0 | 0
163 | 5.279 | 0 | 0 | 0 | 0
164 | 5.309 | 0 | 0 | 0 | 0
165 | 5.342 | 0 | 0 | 0 | 0
166 | 5.373 | 0 | 0 | 0 | 0
167 | 5.406 | 0 | 0 | 0 | 0
168 | 5.437 | 0 | 0 | 0 | 0
169 | 5.469 | 0 | 0 | 0 | 0
170 | 5.501 | 0 | 0 | 0 | 0
171 | 5.525 | 0 | 0 | 0 | 0
172 | 5.549 | 0 | 0 | 0 | 0
173 | 5.574 | 0 | 0 | 0 | 0
174 | 5.606 | 0 | 0 | 0 | 0
175 | 5.638 | 0 | 0 | 0 | 0
176 | 5.669 | 0 | 0 | 0 | 0
177 | 5.701 | 0 | 0 | 0 | 0
178 | 5.734 | 0 | 0 | 0 | 0
179 | 5.765 | 0 | 0 | 0 | 0
180 | 5.797 | 0 | 0 | 0 | 0
181 | 5.83 | 0 | 0 | 0 | 0
182 | 5.861 | 0 | 0 | 0 | 0
183 | 5.894 | 0 | 0 | 0 | 0
184 | 5.927 | 0 | 0 | 0 | 0
185 | 5.957 | 0 | 0 | 0 | 0
186 | 5.99 | 0 | 0 | 0 | 0
187 | 6.022 | 0 | 0 | 0 | 0
188 | 6.053 | 0 | 0 | 0 | 0
189 | 6.085 | 0 | 0 | 0 | 0
190 | 6.118 | 0 | 0 | 0 | 0
191 | 6.15 | 0 | 0 | 0 | 0
192 | 6.181 | 0 | 0 | 0 | 0
193 | 6.213 | 0 | 0 | 0 | 0
194 | 6.245 | 0 | 0 | 0 | 0
195 | 6.277 | 0 | 0 | 0 | 0
196 | 6.309 | 0 | 0 | 0 | 0
197 | 6.341 | 0 | 0 | 0 | 0
198 | 6.374 | 0 | 0 | 0 | 0
199 | 6.405 | 0 | 0 | 0 | 0
200 | 6.437 | 0 | 0 | 0 | 0
201 | 6.469 | 0 | 0 | 0 | 0
202 | 6.501 | 0 | 0 | 0 | 0
203 | 6.534 | 0 | 0 | 0 | 0
204 | 6.565 | 0 | 0 | 0 | 0
205 | 6.597 | 0 | 0 | 0 | 0
206 | 6.629 | 0 | 0 | 0 | 0
207 | 6.662 | 0 | 0 | 0 | 0
208 | 6.693 | 0 | 0 | 0 | 0
209 | 6.725 | 0 | 0 | 0 | 0
210 | 6.757 | 0 | 0 | 0 | 0
211 | 6.789 | 0 | 0 | 0 | 0
212 | 6.821 | 0 | 0 | 0 | 0
213 | 6.854 | 0 | 0 | 0 | 0
214 | 6.885 | 0 | 0 | 0 | 0
215 | 6.917 | 0 | 0 | 0 | 0
216 | 6.95 | 0 | 0 | 0 | 0
217 | 6.981 | 0 | 0 | 0 | 0
218 | 7.013 | 0 | 0 | 0 | 0
219 | 7.045 | 0 | 0 | 0 | 0
220 | 7.077 | 0 | 0 | 0 | 0
221 | 7.109 | 0 | 0 | 0 | 0
222 | 7.142 | 0 | 0 | 0 | 0
223 | 7.174 | 0 | 0 | 0 | 0
224 | 7.205 | 0 | 0 | 0 | 0
225 | 7.237 | 0 | 0 | 0 | 0
226 | 7.269 | 0 | 0 | 0 | 0
227 | 7.302 | 0 | 0 | 0 | 0
228 | 7.333 | 0 | 0 | 0 | 0
229 | 7.366 | 0 | 0 | 0 | 0
230 | 7.397 | 0 | 0 | 0 | 0
231 | 7.429 | 0 | 0 | 0 | 0
232 | 7.461 | 0 | 0 | 0 | 0
233 | 7.493 | 0 | 0 | 0 | 0
234 | 7.526 | 0 | 0 | 0 | 0
235 | 7.559 | 0 | 0 | 0 | 0
236 | 7.589 | 0 | 0 | 0 | 0
237 | 7.621 | 0 | 0 | 0 | 0
238 | 7.653 | 0 | 0 | 0 | 0
239 | 7.677 | 0 | 0 | 0 | 0
240 | 7.709 | 0 | 0 | 0 | 0
241 | 7.742 | 0 | 0 | 0 | 0
242 | 7.773 | 0 | 0 | 0 | 0
243 | 7.805 | 0 | 0 | 0 | 0
244 | 7.837 | 0 | 0 | 0 | 0
245 | 7.869 | 0 | 0 | 0 | 0
246 | 7.902 | 0 | 0 | 0 | 0
247 | 7.935 | 0 | 0 | 0 | 0
248 | 7.966 | 0 | 0 | 0 | 0
249 | 7.997 | 0 | 0 | 0 | 0
250 | 8.031 | 0 | 0 | 0 | 0
251 | 8.061 | 0 | 0 | 0 | 0
252 | 8.094 | 0 | 0 | 0 | 0
253 | 8.126 | 0 | 0 | 0 | 0
254 | 8.157 | 0 | 0 | 0 | 0
255 | 8.189 | 0 | 0 | 0 | 0
256 | 8.222 | 0 | 0 | 0 | 0
257 | 8.253 | 0 | 0 | 0 | 0
258 | 8.285 | 0 | 0 | 0 | 0
259 | 8.318 | 0 | 0 | 0 | 0
260 | 8.349 | 0 | 0 | 0 | 0
261 | 8.382 | 0 | 0 | 0 | 0
262 | 8.414 | 0 | 0 | 0 | 0
263 | 8.445 | 0 | 0 | 0 | 0
264 | 8.478 | 0 | 0 | 0 | 0
265 | 8.509 | 0 | 0 | 0 | 0
266 | 8.541 | 0 | 0 | 0 | 0
267 | 8.575 | 0 | 0 | 0 | 0
268 | 8.605 | 0 | 0 | 0 | 0
269 | 8.637 | 0 | 0 | 0 | 0
270 | 8.669 | 0 | 0 | 0 | 0
271 | 8.702 | 0 | 0 | 0 | 0
272 | 8.733 | 0 | 0 | 0 | 0
273 | 8.765 | 0 | 0 | 0 | 0
274 | 8.798 | 0 | 0 | 0 | 0
275 | 8.829 | 0 | 0 | 0 | 0
276 | 8.861 | 0 | 0 | 0 | 0
277 | 8.895 | 0 | 0 | 0 | 0
278 | 8.927 | 0 | 0 | 0 | 0
279 | 8.958 | 0 | 0 | 0 | 0
280 | 8.99 | 0 | 0 | 0 | 0
281 | 9.021 | 0 | 0 | 0 | 0
282 | 9.055 | 0 | 0 | 0 | 0
283 | 9.086 | 0 | 0 | 0 | 0
284 | 9.117 | 0 | 0 | 0 | 0
285 | 9.149 | 0 | 0 | 0 | 0
286 | 9.181 | 0 | 0 | 0 | 0
287 | 9.213 | 0 | 0 | 0 | 0
288 | 9.246 | 0 | 0 | 0 | 0
289 | 9.278 | 0 | 0 | 0 | 0
290 | 9.31 | 0 | 0 | 0 | 0
291 | 9.341 | 0 | 0 | 0 | 0
292 | 9.374 | 0 | 0 | 0 | 0
293 | 9.405 | 0 | 0 | 0 | 0
294 | 9.438 | 0 | 0 | 0 | 0
295 | 9.469 | 0 | 0 | 0 | 0
296 | 9.501 | 0 | 0 | 0 | 0
297 | 9.53 | 0 | 0 | 0 | 0
298 | 9.557 | 0 | 0 | 0 | 0
299 | 9.589 | 0 | 0 | 0 | 0
300 | 9.623 | 0 | 0 | 0 | 0
301 | 9.654 | 0 | 0 | 0 | 0
302 | 9.686 | 0 | 0 | 0 | 0
303 | 9.718 | 0 | 0 | 0 | 0
304 | 9.75 | 0 | 0 | 0 | 0
305 | 9.782 | 0 | 0 | 0 | 0
306 | 9.813 | 0 | 0 | 0 | 0
307 | 9.846 | 0 | 0 | 0 | 0
308 | 9.877 | 0 | 0 | 0 | 0
309 | 9.905 | 0 | 0 | 0 | 0
310 | 9.933 | 0 | 0 | 0 | 0
311 | 9.957 | 0 | 0 | 0 | 0
312 | 9.99 | 0 | 0 | 0 | 0
313 | 10.022 | 0 | 0 | 0 | 0
314 | 10.053 | 0 | 0 | 0 | 0
315 | 10.086 | 0 | 0 | 0 | 0
316 | 10.117 | 0 | 0 | 0 | 0
317 | 10.149 | 0 | 0 | 0 | 0
318 | 10.181 | 0 | 0 | 0 | 0
319 | 10.213 | 0 | 0 | 0 | 0
320 | 10.245 | 0 | 0 | 0 | 0
321 | 10.278 | 0 | 0 | 0 | 0
322 | 10.31 | 0 | 0 | 0 | 0
323 | 10.341 | 0 | 0 | 0 | 0
324 | 10.374 | 0 | 0 | 0 | 0
325 | 10.406 | 0 | 0 | 0 | 0
326 | 10.437 | 0 | 0 | 0 | 0
327 | 10.469 | 0 | 0 | 0 | 0
328 | 10.501 | 0 | 0 | 0 | 0
329 | 10.533 | 0 | 0 | 0 | 0
330 | 10.566 | 0 | 0 | 0 | 0
331 | 10.597 | 0 | 0 | 0 | 0
332 | 10.629 | 0 | 0 | 0 | 0
333 | 10.663 | 0 | 0 | 0 | 0
334 | 10.694 | 0 | 0 | 0 | 0
335 | 10.725 | 0 | 0 | 0 | 0
336 | 10.75 | 0 | 0 | 0 | 0
337 | 10.782 | 0 | 0 | 0 | 0
338 | 10.815 | 0 | 0 | 0 | 0
339 | 10.845 | 0 | 0 | 0 | 0
340 | 10.878 | 0 | 0 | 0 | 0
341 | 10.91 | 0 | 0 | 0 | 0
342 | 10.942 | 0 | 0 | 0 | 0
343 | 10.973 | 0 | 0 | 0 | 0
344 | 11.005 | 0 | 0 | 0 | 0
345 | 11.038 | 0 | 0 | 0 | 0
346 | 11.069 | 0 | 0 | 0 | 0
347 | 11.102 | 0 | 0 | 0 | 0
348 | 11.135 | 0 | 0 | 0 | 0
349 | 11.166 | 0 | 0 | 0 | 0
350 | 11.198 | 0 | 0 | 0 | 0
351 | 11.23 | 0 | 0 | 0 | 0
352 | 11.262 | 0 | 0 | 0 | 0
353 | 11.293 | 0 | 0 | 0 | 0
354 | 11.326 | 0 | 0 | 0 | 0
355 | 11.358 | 0 | 0 | 0 | 0
356 | 11.39 | 0 | 0 | 0 | 0
357 | 11.422 | 0 | 0 | 0 | 0
358 | 11.453 | 0 | 0 | 0 | 0
359 | 11.485 | 0 | 0 | 0 | 0
360 | 11.517 | 0 | 0 | 0 | 0
361 | 11.55 | 0 | 0 | 0 | 0
362 | 11.581 | 0 | 0 | 0 | 0
363 | 11.614 | 0 | 0 | 0 | 0
364 | 11.646 | 0 | 0 | 0 | 0
365 | 11.677 | 0 | 0 | 0 | 0
366 | 11.709 | 0 | 0 | 0 | 0
367 | 11.742 | 0 | 0 | 0 | 0
368 | 11.773 | 0 | 0 | 0 | 0
369 | 11.805 | 0 | 0 | 0 | 0
370 | 11.837 | 0 | 0 | 0 | 0
371 | 11.87 | 0 | 0 | 0 | 0
372 | 11.901 | 0 | 0 | 0 | 0
373 | 11.933 | 0 | 0 | 0 | 0
374 | 11.966 | 0 | 0 | 0 | 0
375 | 11.997 | 0 | 0 | 0 | 0
376 | 12.03 | 0 | 0 | 0 | 0
377 | 12.062 | 0 | 0 | 0 | 0
378 | 12.093 | 0 | 0 | 0 | 0
379 | 12.125 | 0 | 0 | 0 | 0
380 | 12.157 | 0 | 0 | 0 | 0
381 | 12.191 | 0 | 0 | 0 | 0
382 | 12.221 | 0 | 0 | 0 | 0
383 | 12.253 | 0 | 0 | 0 | 0
384 | 12.285 | 0 | 0 | 0 | 0
385 | 12.318 | 0 | 0 | 0 | 0
386 | 12.35 | 0 | 0 | 0 | 0
387 | 12.381 | 0 | 0 | 0 | 0
388 | 12.413 | 0 | 0 | 0 | 0
389 | 12.445 | 0 | 0 | 0 | 0
390 | 12.477 | 0 | 0 | 0 | 0
391 | 12.509 | 0 | 0 | 0 | 0
392 | 12.541 | 0 | 0 | 0 | 0
393 | 12.574 | 0 | 0 | 0 | 0
394 | 12.605 | 0 | 0 | 0 | 0
395 | 12.638 | 0 | 0 | 0 | 0
396 | 12.669 | 0 | 0 | 0 | 0
397 | 12.702 | 0 | 0 | 0 | 0
398 | 12.733 | 0 | 0 | 0 | 0
399 | 12.765 | 0 | 0 | 0 | 0
400 | 12.798 | 0 | 0 | 0 | 0
401 | 12.829 | 0 | 0 | 0 | 0
402 | 12.862 | 0 | 0 | 0 | 0
403 | 12.893 | 0 | 0 | 0 | 0
404 | 12.925 | 0 | 0 | 0 | 0
405 | 12.958 | 0 | 0 | 0 | 0
406 | 12.989 | 0 | 0 | 0 | 0
407 | 13.021 | 0 | 0 | 0 | 0
408 | 13.053 | 0 | 0 | 0 | 0
409 | 13.085 | 0 | 0 | 0 | 0
410 | 13.117 | 0 | 0 | 0 | 0
411 | 13.151 | 0 | 0 | 0 | 0
412 | 13.181 | 0 | 0 | 0 | 0
413 | 13.213 | 0 | 0 | 0 | 0
414 | 13.245 | 0 | 0 | 0 | 0
415 | 13.277 | 0 | 0 | 0 | 0
416 | 13.31 | 0 | 0 | 0 | 0
417 | 13.341 | 0 | 0 | 0 | 0
418 | 13.375 | 0 | 0 | 0 | 0
419 | 13.406 | 0 | 0 | 0 | 0
420 | 13.437 | 0 | 0 | 0 | 0
421 | 13.47 | 0 | 0 | 0 | 0
422 | 13.501 | 0 | 0 | 0 | 0
423 | 13.533 | 0 | 0 | 0 | 0
424 | 13.565 | 0 | 0 | 0 | 0
425 | 13.598 | 0 | 0 | 0 | 0
426 | 13.629 | 0 | 0 | 0 | 0
427 | 13.662 | 0 | 0 | 0 | 0
428 | 13.695 | 0 | 0 | 0 | 0
429 | 13.726 | 0 | 0 | 0 | 0
430 | 13.757 | 0 | 0 | 0 | 0
431 | 13.789 | 0 | 0 | 0 | 0
432 | 13.822 | 0 | 0 | 0 | 0
433 | 13.854 | 0 | 0 | 0 | 0
434 | 13.885 | 0 | 0 | 0 | 0
435 | 13.909 | 0 | 0 | 0 | 0
436 | 13.942 | 0 | 0 | 0 | 0
437 | 14.002 | 0 | 0 | 0 | 0
438 | 14.029 | 0 | 0 | 0 | 0
439 | 14.061 | 0 | 0 | 0 | 0
440 | 14.093 | 0 | 0 | 0 | 0
441 | 14.126 | 0 | 0 | 0 | 0
442 | 14.158 | 0 | 0 | 0 | 0
443 | 14.189 | 0 | 0 | 0 | 0
444 | 14.223 | 0 | 0 | 0 | 0
445 | 14.253 | 0 | 0 | 0 | 0
446 | 14.285 | 0 | 0 | 0 | 0
447 | 14.317 | 0 | 0 | 0 | 0
448 | 14.349 | 0 | 0 | 0 | 0
449 | 14.373 | 0 | 0 | 0 | 0
450 | 14.397 | 0 | 0 | 0 | 0
451 | 14.429 | 0 | 0 | 0 | 0
452 | 14.462 | 0 | 1.962 | 0.001 | 0
453 | 14.493 | 0 | 1.961 | 0.001 | 0
454 | 14.526 | 0 | 1.961 | 0.001 | 0
455 | 14.557 | 0 | 3.924 | 0.002 | 0
456 | 14.59 | 0 | 3.923 | 0.002 | 0
457 | 14.622 | 0 | 3.923 | 0.002 | 0
458 | 14.653 | 0 | 3.923 | 0.002 | 0
459 | 14.677 | 0 | 3.923 | 0.002 | 0
460 | 14.701 | 0 | 3.923 | 0.002 | 0
461 | 14.734 | 0 | 3.923 | 0.002 | 0
462 | 14.767 | 0 | 5.885 | 0.004 | 0
463 | 14.797 | 0 | 5.884 | 0.004 | 0
464 | 14.829 | 0 | 5.884 | 0.004 | 0
465 | 14.861 | 0 | 5.884 | 0.004 | 0
466 | 14.893 | 0 | 7.846 | 0.005 | 0
467 | 14.925 | 0 | 7.845 | 0.005 | 0
468 | 14.958 | 0 | 7.845 | 0.005 | 0
469 | 14.989 | 0 | 9.807 | 0.006 | 0
470 | 15.022 | 0 | 9.807 | 0.006 | 0
471 | 15.053 | 0 | 9.807 | 0.006 | 0
472 | 15.085 | 0 | 11.768 | 0.007 | 0
473 | 15.117 | 0 | 11.768 | 0.007 | 0
474 | 15.149 | 0 | 11.768 | 0.007 | 0
475 | 15.181 | 0 | 13.73 | 0.009 | 0
476 | 15.213 | 0 | 13.729 | 0.009 | 0
477 | 15.245 | 0 | 15.691 | 0.01 | 0
478 | 15.278 | 0 | 15.691 | 0.01 | 0
479 | 15.309 | 0 | 17.652 | 0.011 | 0
480 | 15.341 | 0 | 17.652 | 0.011 | 0
481 | 15.373 | 0 | 19.614 | 0.012 | 0
482 | 15.405 | 0 | 19.613 | 0.012 | 0
483 | 15.437 | 0 | 21.576 | 0.013 | 0
484 | 15.469 | 0 | 23.537 | 0.015 | 0
485 | 15.502 | 0 | 25.498 | 0.016 | 0
486 | 15.533 | 0 | 27.459 | 0.017 | 0
487 | 15.565 | 0 | 27.459 | 0.017 | 0
488 | 15.597 | 0 | 29.42 | 0.018 | 0
489 | 15.63 | 0 | 31.382 | 0.02 | 0
490 | 15.662 | 0 | 33.343 | 0.021 | 0
491 | 15.693 | 0 | 35.304 | 0.022 | 0
492 | 15.726 | 0 | 37.266 | 0.023 | 0
493 | 15.757 | 0 | 39.227 | 0.025 | 0
494 | 15.789 | 0 | 41.188 | 0.026 | 0
495 | 15.821 | 0 | 43.149 | 0.027 | 0
496 | 15.853 | 0 | 45.111 | 0.028 | 0
497 | 15.885 | 0 | 47.072 | 0.029 | 0
498 | 15.909 | 0 | 49.034 | 0.031 | 0
499 | 15.957 | 0 | 52.956 | 0.033 | 0
500 | 15.99 | 0 | 54.917 | 0.034 | 0
501 | 16.021 | 0 | 56.879 | 0.036 | 0
502 | 16.053 | 0 | 58.841 | 0.037 | 0
503 | 16.086 | 0 | 62.763 | 0.039 | 0
504 | 16.118 | 0 | 64.725 | 0.04 | 0
505 | 16.149 | 0 | 66.686 | 0.042 | 0
506 | 16.181 | 0 | 68.647 | 0.043 | 0
507 | 16.213 | 0 | 70.609 | 0.044 | 0
508 | 16.246 | 0 | 74.531 | 0.047 | 0
509 | 16.277 | 0 | 76.492 | 0.048 | 0
510 | 16.306 | 0 | 78.454 | 0.049 | 0
511 | 16.334 | 0 | 80.415 | 0.05 | 0
512 | 16.365 | 0 | 82.376 | 0.051 | 0
513 | 16.39 | 0 | 86.299 | 0.054 | 0
514 | 16.414 | 0 | 88.26 | 0.055 | 0
515 | 16.445 | 0 | 90.222 | 0.056 | 0
516 | 16.477 | 0 | 92.183 | 0.058 | 0
517 | 16.51 | 0 | 94.144 | 0.059 | 0
518 | 16.542 | 0.004 | 98.067 | 0.061 | 0.01
519 | 16.575 | 0.006 | 100.028 | 0.063 | 0.014
520 | 16.605 | 0.006 | 103.951 | 0.065 | 0.014
521 | 16.637 | 0.008 | 105.912 | 0.066 | 0.019
522 | 16.67 | 0.01 | 109.835 | 0.069 | 0.024
523 | 16.701 | 0.012 | 111.796 | 0.07 | 0.031
524 | 16.733 | 0.015 | 113.758 | 0.071 | 0.038
525 | 16.765 | 0.017 | 117.68 | 0.074 | 0.043
526 | 16.797 | 0.019 | 119.641 | 0.075 | 0.048
527 | 16.829 | 0.021 | 123.564 | 0.077 | 0.052
528 | 16.861 | 0.023 | 127.487 | 0.08 | 0.057
529 | 16.893 | 0.025 | 129.449 | 0.081 | 0.062
530 | 16.925 | 0.027 | 133.37 | 0.083 | 0.067
531 | 16.958 | 0.031 | 137.294 | 0.086 | 0.076
532 | 16.989 | 0.032 | 141.216 | 0.088 | 0.081
533 | 17.021 | 0.034 | 145.139 | 0.091 | 0.086
534 | 17.053 | 0.036 | 149.062 | 0.093 | 0.091
535 | 17.085 | 0.038 | 151.023 | 0.094 | 0.095
536 | 17.117 | 0.04 | 154.945 | 0.097 | 0.1
537 | 17.149 | 0.042 | 158.868 | 0.099 | 0.105
538 | 17.181 | 0.044 | 162.791 | 0.102 | 0.11
539 | 17.214 | 0.048 | 166.714 | 0.104 | 0.119
540 | 17.245 | 0.05 | 172.597 | 0.108 | 0.124
541 | 17.278 | 0.052 | 176.52 | 0.11 | 0.129
542 | 17.309 | 0.053 | 180.443 | 0.113 | 0.134
543 | 17.365 | 0.057 | 188.288 | 0.118 | 0.143
544 | 17.398 | 0.059 | 194.172 | 0.121 | 0.148
545 | 17.43 | 0.061 | 198.095 | 0.124 | 0.153
546 | 17.461 | 0.064 | 202.018 | 0.126 | 0.16
547 | 17.494 | 0.067 | 207.901 | 0.13 | 0.167
548 | 17.525 | 0.069 | 211.824 | 0.132 | 0.172
549 | 17.558 | 0.071 | 217.709 | 0.136 | 0.177
550 | 17.589 | 0.071 | 221.631 | 0.139 | 0.177
551 | 17.621 | 0.074 | 227.515 | 0.142 | 0.186
552 | 17.653 | 0.076 | 231.438 | 0.145 | 0.191
553 | 17.685 | 0.078 | 237.321 | 0.148 | 0.196
554 | 17.717 | 0.08 | 241.244 | 0.151 | 0.2
555 | 17.749 | 0.082 | 247.128 | 0.154 | 0.205
556 | 17.781 | 0.084 | 251.05 | 0.157 | 0.21
557 | 17.809 | 0.086 | 256.935 | 0.161 | 0.215
558 | 17.837 | 0.088 | 260.857 | 0.163 | 0.219
559 | 17.861 | 0.09 | 266.742 | 0.167 | 0.224
560 | 17.894 | 0.092 | 272.625 | 0.17 | 0.229
561 | 17.925 | 0.094 | 278.51 | 0.174 | 0.234
562 | 17.958 | 0.095 | 282.432 | 0.177 | 0.239
563 | 17.989 | 0.099 | 288.316 | 0.18 | 0.248
564 | 18.021 | 0.101 | 294.2 | 0.184 | 0.253
565 | 18.053 | 0.103 | 300.084 | 0.188 | 0.258
566 | 18.101 | 0.107 | 309.89 | 0.194 | 0.267
567 | 18.125 | 0.107 | 315.774 | 0.197 | 0.267
568 | 18.157 | 0.109 | 319.697 | 0.2 | 0.272
569 | 18.189 | 0.113 | 325.582 | 0.203 | 0.282
570 | 18.221 | 0.115 | 331.465 | 0.207 | 0.286
571 | 18.253 | 0.116 | 337.349 | 0.211 | 0.291
572 | 18.285 | 0.118 | 343.233 | 0.215 | 0.296
573 | 18.333 | 0.122 | 355.001 | 0.222 | 0.305
574 | 18.357 | 0.124 | 360.885 | 0.226 | 0.31
575 | 18.389 | 0.126 | 366.769 | 0.229 | 0.315
576 | 18.413 | 0.128 | 372.654 | 0.233 | 0.32
577 | 18.437 | 0.13 | 378.537 | 0.237 | 0.324
578 | 18.469 | 0.132 | 384.421 | 0.24 | 0.329
579 | 18.494 | 0.132 | 390.305 | 0.244 | 0.329
580 | 18.525 | 0.135 | 396.189 | 0.248 | 0.337
581 | 18.557 | 0.136 | 402.073 | 0.251 | 0.339
582 | 18.59 | 0.139 | 407.957 | 0.255 | 0.348
583 | 18.621 | 0.141 | 413.841 | 0.259 | 0.353
584 | 18.677 | 0.145 | 425.609 | 0.266 | 0.363
585 | 18.734 | 0.149 | 439.338 | 0.275 | 0.372
586 | 18.795 | 0.153 | 451.107 | 0.282 | 0.382
587 | 18.821 | 0.155 | 456.991 | 0.286 | 0.386
588 | 18.854 | 0.157 | 464.836 | 0.291 | 0.391
589 | 18.885 | 0.159 | 472.681 | 0.295 | 0.399
590 | 18.919 | 0.16 | 480.526 | 0.3 | 0.401
591 | 18.973 | 0.166 | 494.255 | 0.309 | 0.415
592 | 19.005 | 0.168 | 502.1 | 0.314 | 0.42
593 | 19.038 | 0.168 | 509.946 | 0.319 | 0.42
594 | 19.069 | 0.17 | 515.831 | 0.322 | 0.425
595 | 19.101 | 0.172 | 523.676 | 0.327 | 0.429
596 | 19.133 | 0.176 | 529.56 | 0.331 | 0.439
597 | 19.162 | 0.177 | 535.444 | 0.335 | 0.444
598 | 19.213 | 0.181 | 549.173 | 0.343 | 0.453
599 | 19.245 | 0.183 | 557.019 | 0.348 | 0.458
600 | 19.277 | 0.185 | 564.863 | 0.353 | 0.463
601 | 19.305 | 0.187 | 570.747 | 0.357 | 0.468
602 | 19.335 | 0.189 | 578.593 | 0.362 | 0.472
603 | 19.365 | 0.191 | 586.438 | 0.367 | 0.477
604 | 19.397 | 0.193 | 594.284 | 0.371 | 0.482
605 | 19.429 | 0.195 | 602.129 | 0.376 | 0.487
606 | 19.453 | 0.197 | 609.974 | 0.381 | 0.491
607 | 19.485 | 0.198 | 617.82 | 0.386 | 0.496
608 | 19.517 | 0.2 | 623.704 | 0.39 | 0.501
609 | 19.549 | 0.202 | 631.549 | 0.395 | 0.506
610 | 19.581 | 0.205 | 639.394 | 0.4 | 0.513
611 | 19.613 | 0.206 | 647.24 | 0.405 | 0.515
612 | 19.645 | 0.21 | 655.085 | 0.409 | 0.525
613 | 19.694 | 0.214 | 670.775 | 0.419 | 0.534
614 | 19.75 | 0.216 | 684.505 | 0.428 | 0.539
615 | 19.805 | 0.219 | 700.195 | 0.438 | 0.549
616 | 19.839 | 0.221 | 706.079 | 0.441 | 0.553
617 | 19.869 | 0.225 | 715.886 | 0.447 | 0.563
618 | 19.901 | 0.227 | 723.731 | 0.452 | 0.568
619 | 19.926 | 0.229 | 733.538 | 0.458 | 0.573
620 | 19.957 | 0.231 | 741.383 | 0.463 | 0.577
621 | 19.986 | 0.233 | 751.19 | 0.469 | 0.582
622 | 20.014 | 0.235 | 759.035 | 0.474 | 0.587
623 | 20.045 | 0.237 | 766.88 | 0.479 | 0.592
624 | 20.077 | 0.239 | 774.725 | 0.484 | 0.596
625 | 20.111 | 0.24 | 782.571 | 0.489 | 0.601
626 | 20.142 | 0.242 | 792.378 | 0.495 | 0.606
627 | 20.173 | 0.244 | 802.185 | 0.501 | 0.611
628 | 20.205 | 0.248 | 810.03 | 0.506 | 0.62
629 | 20.265 | 0.25 | 827.682 | 0.517 | 0.625
630 | 20.293 | 0.252 | 835.527 | 0.522 | 0.63
631 | 20.325 | 0.256 | 843.372 | 0.527 | 0.639
632 | 20.357 | 0.258 | 853.179 | 0.533 | 0.644
633 | 20.389 | 0.258 | 864.947 | 0.541 | 0.644
634 | 20.413 | 0.26 | 872.792 | 0.545 | 0.649
635 | 20.438 | 0.261 | 880.638 | 0.55 | 0.654
636 | 20.47 | 0.265 | 890.444 | 0.557 | 0.663
637 | 20.502 | 0.267 | 898.29 | 0.561 | 0.668
638 | 20.557 | 0.271 | 915.942 | 0.572 | 0.678
639 | 20.589 | 0.273 | 925.748 | 0.579 | 0.682
640 | 20.621 | 0.275 | 935.555 | 0.585 | 0.687
641 | 20.645 | 0.277 | 941.439 | 0.588 | 0.692
642 | 20.67 | 0.279 | 951.246 | 0.595 | 0.697
643 | 20.701 | 0.281 | 961.052 | 0.601 | 0.701
644 | 20.734 | 0.282 | 970.859 | 0.607 | 0.706
645 | 20.766 | 0.284 | 980.666 | 0.613 | 0.711
646 | 20.797 | 0.286 | 988.51 | 0.618 | 0.716
647 | 20.821 | 0.288 | 998.317 | 0.624 | 0.72
648 | 20.845 | 0.29 | 1006.162 | 0.629 | 0.725
649 | 20.878 | 0.292 | 1015.97 | 0.635 | 0.73
650 | 20.909 | 0.294 | 1023.815 | 0.64 | 0.735
651 | 20.942 | 0.296 | 1033.621 | 0.646 | 0.74
652 | 20.973 | 0.298 | 1043.428 | 0.652 | 0.744
653 | 21.005 | 0.3 | 1051.273 | 0.657 | 0.749
654 | 21.03 | 0.302 | 1061.08 | 0.663 | 0.754
655 | 21.061 | 0.303 | 1068.926 | 0.668 | 0.759
656 | 21.089 | 0.305 | 1078.732 | 0.674 | 0.763
657 | 21.117 | 0.307 | 1088.539 | 0.68 | 0.768
658 | 21.142 | 0.309 | 1096.384 | 0.685 | 0.773
659 | 21.174 | 0.311 | 1106.191 | 0.691 | 0.778
660 | 21.205 | 0.313 | 1115.997 | 0.697 | 0.783
661 | 21.238 | 0.317 | 1123.843 | 0.702 | 0.792
662 | 21.269 | 0.319 | 1133.649 | 0.709 | 0.797
663 | 21.301 | 0.321 | 1145.417 | 0.716 | 0.802
664 | 21.349 | 0.324 | 1163.069 | 0.727 | 0.811
665 | 21.381 | 0.326 | 1172.876 | 0.733 | 0.816
666 | 21.413 | 0.328 | 1180.721 | 0.738 | 0.821
667 | 21.445 | 0.33 | 1190.528 | 0.744 | 0.825
668 | 21.469 | 0.332 | 1200.334 | 0.75 | 0.83
669 | 21.501 | 0.334 | 1208.18 | 0.755 | 0.835
670 | 21.533 | 0.336 | 1217.986 | 0.761 | 0.84
671 | 21.566 | 0.338 | 1227.793 | 0.767 | 0.845
672 | 21.597 | 0.34 | 1237.6 | 0.774 | 0.849
673 | 21.629 | 0.342 | 1247.407 | 0.78 | 0.854
674 | 21.653 | 0.344 | 1257.213 | 0.786 | 0.859
675 | 21.677 | 0.345 | 1267.02 | 0.792 | 0.864
676 | 21.71 | 0.347 | 1276.826 | 0.798 | 0.868
677 | 21.741 | 0.347 | 1284.671 | 0.803 | 0.868
678 | 21.774 | 0.351 | 1292.517 | 0.808 | 0.878
679 | 21.805 | 0.356 | 1302.323 | 0.814 | 0.89
680 | 21.839 | 0.357 | 1314.092 | 0.821 | 0.892
681 | 21.869 | 0.359 | 1323.898 | 0.827 | 0.897
682 | 21.901 | 0.361 | 1335.666 | 0.835 | 0.902
683 | 21.925 | 0.361 | 1347.434 | 0.842 | 0.902
684 | 21.957 | 0.364 | 1355.279 | 0.847 | 0.909
685 | 21.989 | 0.366 | 1363.124 | 0.852 | 0.916
686 | 22.021 | 0.368 | 1372.931 | 0.858 | 0.921
687 | 22.045 | 0.37 | 1380.777 | 0.863 | 0.926
688 | 22.07 | 0.372 | 1392.545 | 0.87 | 0.93
689 | 22.101 | 0.374 | 1402.351 | 0.876 | 0.935
690 | 22.133 | 0.376 | 1412.159 | 0.883 | 0.94
691 | 22.157 | 0.378 | 1420.004 | 0.888 | 0.945
692 | 22.181 | 0.38 | 1427.849 | 0.892 | 0.95
693 | 22.205 | 0.382 | 1435.694 | 0.897 | 0.954
694 | 22.229 | 0.382 | 1443.54 | 0.902 | 0.954
695 | 22.254 | 0.384 | 1451.385 | 0.907 | 0.959
696 | 22.285 | 0.386 | 1459.23 | 0.912 | 0.964
697 | 22.318 | 0.388 | 1469.037 | 0.918 | 0.971
698 | 22.351 | 0.391 | 1478.843 | 0.924 | 0.978
699 | 22.381 | 0.393 | 1488.65 | 0.93 | 0.983
700 | 22.413 | 0.395 | 1498.457 | 0.937 | 0.988
701 | 22.445 | 0.397 | 1508.263 | 0.943 | 0.992
702 | 22.474 | 0.399 | 1518.07 | 0.949 | 0.997
703 | 22.501 | 0.401 | 1527.876 | 0.955 | 1.002
704 | 22.525 | 0.403 | 1535.722 | 0.96 | 1.007
705 | 22.557 | 0.405 | 1545.528 | 0.966 | 1.012
706 | 22.581 | 0.407 | 1553.374 | 0.971 | 1.016
707 | 22.605 | 0.408 | 1561.219 | 0.976 | 1.019
708 | 22.638 | 0.41 | 1571.026 | 0.982 | 1.026
709 | 22.67 | 0.412 | 1580.832 | 0.988 | 1.031
710 | 22.701 | 0.414 | 1590.639 | 0.994 | 1.035
711 | 22.734 | 0.416 | 1600.446 | 1 | 1.04
712 | 22.765 | 0.418 | 1610.252 | 1.006 | 1.045
713 | 22.797 | 0.42 | 1620.059 | 1.013 | 1.05
714 | 22.829 | 0.422 | 1629.866 | 1.019 | 1.055
715 | 22.853 | 0.424 | 1639.672 | 1.025 | 1.059
716 | 22.885 | 0.426 | 1647.517 | 1.03 | 1.064
717 | 22.917 | 0.428 | 1657.324 | 1.036 | 1.069
718 | 22.945 | 0.431 | 1667.131 | 1.042 | 1.078
719 | 22.973 | 0.433 | 1676.938 | 1.048 | 1.083
720 | 22.997 | 0.435 | 1686.744 | 1.054 | 1.088
721 | 23.029 | 0.436 | 1696.55 | 1.06 | 1.09
722 | 23.061 | 0.437 | 1706.358 | 1.066 | 1.093
723 | 23.094 | 0.439 | 1714.203 | 1.071 | 1.097
724 | 23.126 | 0.443 | 1724.009 | 1.078 | 1.107
725 | 23.157 | 0.446 | 1733.816 | 1.084 | 1.114
726 | 23.19 | 0.449 | 1743.623 | 1.09 | 1.121
727 | 23.221 | 0.449 | 1755.391 | 1.097 | 1.121
728 | 23.253 | 0.45 | 1767.159 | 1.104 | 1.126
729 | 23.285 | 0.453 | 1776.966 | 1.111 | 1.133
730 | 23.317 | 0.455 | 1786.772 | 1.117 | 1.138
731 | 23.35 | 0.458 | 1794.618 | 1.122 | 1.145
732 | 23.381 | 0.46 | 1804.424 | 1.128 | 1.15
733 | 23.406 | 0.462 | 1814.231 | 1.134 | 1.155
734 | 23.437 | 0.464 | 1822.076 | 1.139 | 1.159
735 | 23.469 | 0.466 | 1831.883 | 1.145 | 1.164
736 | 23.502 | 0.468 | 1841.689 | 1.151 | 1.169
737 | 23.562 | 0.471 | 1861.303 | 1.163 | 1.179
738 | 23.589 | 0.473 | 1869.148 | 1.168 | 1.183
739 | 23.622 | 0.475 | 1878.955 | 1.174 | 1.188
740 | 23.653 | 0.477 | 1888.762 | 1.18 | 1.193
741 | 23.677 | 0.479 | 1900.53 | 1.188 | 1.198
742 | 23.709 | 0.481 | 1910.336 | 1.194 | 1.202
743 | 23.741 | 0.485 | 1920.143 | 1.2 | 1.212
744 | 23.797 | 0.489 | 1935.833 | 1.21 | 1.222
745 | 23.83 | 0.491 | 1945.64 | 1.216 | 1.226
746 | 23.861 | 0.492 | 1955.447 | 1.222 | 1.231
747 | 23.893 | 0.494 | 1965.253 | 1.228 | 1.236
748 | 23.926 | 0.496 | 1975.06 | 1.234 | 1.241
749 | 23.957 | 0.498 | 1984.867 | 1.241 | 1.245
750 | 23.99 | 0.501 | 1994.673 | 1.247 | 1.253
751 | 24.021 | 0.503 | 2004.48 | 1.253 | 1.257
752 | 24.054 | 0.504 | 2014.286 | 1.259 | 1.26
753 | 24.085 | 0.506 | 2026.055 | 1.266 | 1.264
754 | 24.117 | 0.51 | 2035.861 | 1.272 | 1.274
755 | 24.141 | 0.512 | 2043.706 | 1.277 | 1.279
756 | 24.173 | 0.513 | 2053.513 | 1.283 | 1.284
757 | 24.23 | 0.516 | 2071.165 | 1.294 | 1.291
758 | 24.262 | 0.517 | 2079.011 | 1.299 | 1.293
759 | 24.293 | 0.521 | 2088.817 | 1.306 | 1.303
760 | 24.325 | 0.523 | 2098.624 | 1.312 | 1.307
761 | 24.358 | 0.525 | 2108.43 | 1.318 | 1.312
762 | 24.39 | 0.527 | 2118.237 | 1.324 | 1.317
763 | 24.421 | 0.529 | 2128.043 | 1.33 | 1.322
764 | 24.445 | 0.531 | 2135.888 | 1.335 | 1.326
765 | 24.469 | 0.532 | 2145.695 | 1.341 | 1.331
766 | 24.501 | 0.534 | 2153.541 | 1.346 | 1.336
767 | 24.533 | 0.536 | 2163.348 | 1.352 | 1.341
768 | 24.557 | 0.538 | 2173.155 | 1.358 | 1.346
769 | 24.589 | 0.54 | 2182.96 | 1.364 | 1.35
770 | 24.621 | 0.544 | 2190.806 | 1.369 | 1.36
771 | 24.653 | 0.546 | 2200.613 | 1.375 | 1.365
772 | 24.685 | 0.548 | 2210.419 | 1.382 | 1.369
773 | 24.717 | 0.55 | 2220.226 | 1.388 | 1.374
774 | 24.749 | 0.552 | 2230.032 | 1.394 | 1.379
775 | 24.782 | 0.553 | 2239.839 | 1.4 | 1.384
776 | 24.813 | 0.555 | 2247.684 | 1.405 | 1.389
777 | 24.845 | 0.557 | 2257.492 | 1.411 | 1.393
778 | 24.877 | 0.559 | 2267.298 | 1.417 | 1.398
779 | 24.909 | 0.563 | 2277.104 | 1.423 | 1.408
780 | 24.938 | 0.565 | 2286.911 | 1.429 | 1.412
781 | 24.965 | 0.565 | 2296.718 | 1.435 | 1.412
782 | 24.997 | 0.567 | 2306.525 | 1.442 | 1.417
783 | 25.03 | 0.569 | 2314.37 | 1.446 | 1.422
784 | 25.061 | 0.573 | 2324.177 | 1.453 | 1.431
785 | 25.142 | 0.578 | 2345.751 | 1.466 | 1.446
786 | 25.173 | 0.58 | 2353.596 | 1.471 | 1.451
787 | 25.205 | 0.582 | 2363.403 | 1.477 | 1.455
788 | 25.229 | 0.584 | 2373.21 | 1.483 | 1.46
789 | 25.262 | 0.586 | 2386.94 | 1.492 | 1.465
790 | 25.293 | 0.588 | 2394.784 | 1.497 | 1.47
791 | 25.317 | 0.59 | 2404.591 | 1.503 | 1.474
792 | 25.341 | 0.592 | 2412.436 | 1.508 | 1.479
793 | 25.373 | 0.594 | 2422.243 | 1.514 | 1.484
794 | 25.405 | 0.595 | 2432.05 | 1.52 | 1.489
795 | 25.437 | 0.597 | 2439.895 | 1.525 | 1.493
796 | 25.47 | 0.599 | 2449.702 | 1.531 | 1.498
797 | 25.502 | 0.601 | 2459.508 | 1.537 | 1.503
798 | 25.535 | 0.603 | 2471.276 | 1.545 | 1.508
799 | 25.565 | 0.605 | 2479.122 | 1.549 | 1.513
800 | 25.597 | 0.608 | 2488.929 | 1.556 | 1.52
801 | 25.63 | 0.611 | 2498.735 | 1.562 | 1.527
802 | 25.662 | 0.613 | 2508.541 | 1.568 | 1.532
803 | 25.693 | 0.613 | 2518.349 | 1.574 | 1.532
804 | 25.718 | 0.615 | 2526.194 | 1.579 | 1.536
805 | 25.749 | 0.618 | 2534.039 | 1.584 | 1.546
806 | 25.774 | 0.62 | 2541.884 | 1.589 | 1.551
807 | 25.806 | 0.622 | 2551.691 | 1.595 | 1.556
808 | 25.838 | 0.624 | 2561.497 | 1.601 | 1.56
809 | 25.869 | 0.626 | 2571.304 | 1.607 | 1.565
810 | 25.902 | 0.628 | 2581.111 | 1.613 | 1.57
811 | 25.933 | 0.63 | 2590.917 | 1.619 | 1.575
812 | 25.966 | 0.632 | 2598.763 | 1.624 | 1.579
813 | 25.998 | 0.636 | 2608.569 | 1.63 | 1.589
814 | 26.03 | 0.637 | 2618.376 | 1.636 | 1.594
815 | 26.062 | 0.639 | 2628.182 | 1.643 | 1.598
816 | 26.094 | 0.641 | 2637.989 | 1.649 | 1.603
817 | 26.127 | 0.643 | 2647.796 | 1.655 | 1.608
818 | 26.157 | 0.645 | 2659.564 | 1.662 | 1.613
819 | 26.189 | 0.647 | 2669.371 | 1.668 | 1.618
820 | 26.221 | 0.649 | 2677.216 | 1.673 | 1.622
821 | 26.253 | 0.653 | 2687.022 | 1.679 | 1.632
822 | 26.285 | 0.655 | 2694.868 | 1.684 | 1.637
823 | 26.317 | 0.657 | 2704.675 | 1.69 | 1.641
824 | 26.349 | 0.658 | 2714.482 | 1.697 | 1.646
825 | 26.381 | 0.66 | 2724.287 | 1.703 | 1.651
826 | 26.413 | 0.662 | 2734.095 | 1.709 | 1.656
827 | 26.446 | 0.664 | 2743.901 | 1.715 | 1.66
828 | 26.477 | 0.666 | 2753.708 | 1.721 | 1.665
829 | 26.51 | 0.67 | 2763.514 | 1.727 | 1.675
830 | 26.542 | 0.672 | 2773.321 | 1.733 | 1.68
831 | 26.574 | 0.674 | 2783.128 | 1.739 | 1.684
832 | 26.605 | 0.676 | 2792.934 | 1.746 | 1.689
833 | 26.638 | 0.678 | 2802.742 | 1.752 | 1.694
834 | 26.67 | 0.679 | 2812.548 | 1.758 | 1.699
835 | 26.702 | 0.681 | 2822.354 | 1.764 | 1.703
836 | 26.735 | 0.683 | 2830.199 | 1.769 | 1.708
837 | 26.765 | 0.685 | 2840.006 | 1.775 | 1.713
838 | 26.797 | 0.689 | 2847.852 | 1.78 | 1.723
839 | 26.821 | 0.691 | 2857.659 | 1.786 | 1.727
840 | 26.853 | 0.693 | 2867.465 | 1.792 | 1.732
841 | 26.877 | 0.693 | 2875.31 | 1.797 | 1.732
842 | 26.901 | 0.695 | 2883.155 | 1.802 | 1.737
843 | 26.925 | 0.698 | 2891.001 | 1.807 | 1.744
844 | 26.958 | 0.7 | 2898.846 | 1.812 | 1.751
845 | 26.991 | 0.702 | 2908.653 | 1.818 | 1.756
846 | 27.021 | 0.702 | 2918.46 | 1.824 | 1.756
847 | 27.053 | 0.704 | 2926.305 | 1.829 | 1.761
848 | 27.109 | 0.71 | 2941.995 | 1.839 | 1.775
849 | 27.141 | 0.712 | 2949.841 | 1.844 | 1.78
850 | 27.174 | 0.714 | 2959.647 | 1.85 | 1.785
851 | 27.207 | 0.716 | 2969.454 | 1.856 | 1.789
852 | 27.237 | 0.718 | 2979.261 | 1.862 | 1.794
853 | 27.27 | 0.72 | 2989.068 | 1.868 | 1.799
854 | 27.302 | 0.721 | 2996.913 | 1.873 | 1.804
855 | 27.333 | 0.723 | 3004.758 | 1.878 | 1.808
856 | 27.357 | 0.725 | 3012.603 | 1.883 | 1.813
857 | 27.382 | 0.727 | 3022.41 | 1.889 | 1.818
858 | 27.414 | 0.729 | 3030.256 | 1.894 | 1.823
859 | 27.445 | 0.732 | 3040.062 | 1.9 | 1.83
860 | 27.478 | 0.735 | 3047.908 | 1.905 | 1.837
861 | 27.509 | 0.737 | 3055.753 | 1.91 | 1.842
862 | 27.542 | 0.739 | 3065.559 | 1.916 | 1.847
863 | 27.574 | 0.741 | 3075.366 | 1.922 | 1.851
864 | 27.605 | 0.742 | 3083.211 | 1.927 | 1.856
865 | 27.629 | 0.744 | 3093.018 | 1.933 | 1.861
866 | 27.654 | 0.746 | 3100.863 | 1.938 | 1.866
867 | 27.685 | 0.748 | 3108.709 | 1.943 | 1.87
868 | 27.717 | 0.75 | 3116.554 | 1.948 | 1.875
869 | 27.742 | 0.752 | 3124.399 | 1.953 | 1.88
870 | 27.774 | 0.754 | 3132.245 | 1.958 | 1.885
871 | 27.805 | 0.756 | 3142.051 | 1.964 | 1.89
872 | 27.837 | 0.758 | 3149.896 | 1.969 | 1.894
873 | 27.869 | 0.76 | 3159.703 | 1.975 | 1.899
874 | 27.901 | 0.763 | 3169.51 | 1.981 | 1.909
875 | 27.958 | 0.766 | 3185.201 | 1.991 | 1.916
876 | 27.99 | 0.769 | 3193.045 | 1.996 | 1.923
877 | 28.021 | 0.771 | 3200.891 | 2.001 | 1.928
878 | 28.053 | 0.773 | 3210.698 | 2.007 | 1.932
879 | 28.085 | 0.775 | 3220.504 | 2.013 | 1.937
880 | 28.117 | 0.777 | 3228.35 | 2.018 | 1.942
881 | 28.141 | 0.779 | 3236.195 | 2.023 | 1.947
882 | 28.173 | 0.781 | 3244.041 | 2.028 | 1.952
883 | 28.205 | 0.783 | 3253.847 | 2.034 | 1.956
884 | 28.237 | 0.784 | 3261.692 | 2.039 | 1.961
885 | 28.269 | 0.786 | 3269.537 | 2.043 | 1.966
886 | 28.302 | 0.79 | 3279.344 | 2.05 | 1.975
887 | 28.358 | 0.792 | 3295.035 | 2.059 | 1.98
888 | 28.39 | 0.794 | 3302.881 | 2.064 | 1.985
889 | 28.422 | 0.798 | 3310.725 | 2.069 | 1.994
890 | 28.453 | 0.8 | 3318.57 | 2.074 | 1.999
891 | 28.485 | 0.802 | 3328.378 | 2.08 | 2.004
892 | 28.509 | 0.804 | 3338.184 | 2.086 | 2.009
893 | 28.533 | 0.804 | 3347.991 | 2.092 | 2.009
894 | 28.562 | 0.805 | 3353.875 | 2.096 | 2.014
895 | 28.589 | 0.808 | 3361.72 | 2.101 | 2.021
896 | 28.621 | 0.811 | 3367.605 | 2.105 | 2.028
897 | 28.653 | 0.813 | 3375.45 | 2.11 | 2.033
898 | 28.686 | 0.815 | 3383.295 | 2.115 | 2.037
899 | 28.717 | 0.817 | 3393.102 | 2.121 | 2.042
900 | 28.749 | 0.819 | 3400.947 | 2.126 | 2.047
901 | 28.781 | 0.821 | 3410.753 | 2.132 | 2.052
902 | 28.813 | 0.823 | 3418.599 | 2.137 | 2.057
903 | 28.845 | 0.825 | 3426.444 | 2.142 | 2.061
904 | 28.876 | 0.828 | 3434.29 | 2.146 | 2.071
905 | 28.901 | 0.83 | 3444.096 | 2.153 | 2.076
906 | 28.933 | 0.832 | 3451.941 | 2.157 | 2.08
907 | 28.962 | 0.834 | 3459.787 | 2.162 | 2.085
908 | 28.99 | 0.834 | 3467.632 | 2.167 | 2.085
909 | 29.021 | 0.837 | 3475.477 | 2.172 | 2.092
910 | 29.053 | 0.84 | 3483.322 | 2.177 | 2.099
911 | 29.086 | 0.842 | 3491.168 | 2.182 | 2.104
912 | 29.118 | 0.844 | 3499.013 | 2.187 | 2.109
913 | 29.149 | 0.846 | 3506.858 | 2.192 | 2.114
914 | 29.181 | 0.847 | 3516.665 | 2.198 | 2.119
915 | 29.213 | 0.849 | 3524.511 | 2.203 | 2.123
916 | 29.246 | 0.852 | 3534.317 | 2.209 | 2.13
917 | 29.277 | 0.855 | 3542.162 | 2.214 | 2.138
918 | 29.302 | 0.857 | 3551.97 | 2.22 | 2.142
919 | 29.333 | 0.859 | 3559.814 | 2.225 | 2.147
920 | 29.365 | 0.861 | 3567.66 | 2.23 | 2.152
921 | 29.421 | 0.865 | 3583.35 | 2.24 | 2.161
922 | 29.453 | 0.867 | 3593.157 | 2.246 | 2.166
923 | 29.485 | 0.868 | 3601.002 | 2.251 | 2.171
924 | 29.517 | 0.87 | 3608.848 | 2.256 | 2.176
925 | 29.549 | 0.872 | 3618.654 | 2.262 | 2.181
926 | 29.581 | 0.874 | 3626.5 | 2.267 | 2.185
927 | 29.607 | 0.876 | 3634.345 | 2.271 | 2.19
928 | 29.637 | 0.878 | 3642.19 | 2.276 | 2.195
929 | 29.67 | 0.88 | 3650.035 | 2.281 | 2.2
930 | 29.701 | 0.883 | 3657.881 | 2.286 | 2.207
931 | 29.733 | 0.886 | 3665.726 | 2.291 | 2.214
932 | 29.765 | 0.887 | 3673.572 | 2.296 | 2.219
933 | 29.797 | 0.889 | 3683.379 | 2.302 | 2.224
934 | 29.83 | 0.891 | 3693.185 | 2.308 | 2.228
935 | 29.861 | 0.893 | 3701.03 | 2.313 | 2.233
936 | 29.894 | 0.895 | 3710.837 | 2.319 | 2.238
937 | 29.925 | 0.897 | 3718.682 | 2.324 | 2.243
938 | 29.958 | 0.901 | 3726.527 | 2.329 | 2.252
939 | 29.99 | 0.902 | 3736.334 | 2.335 | 2.254
940 | 30.021 | 0.903 | 3744.179 | 2.34 | 2.257
941 | 30.053 | 0.907 | 3752.025 | 2.345 | 2.266
942 | 30.086 | 0.908 | 3761.832 | 2.351 | 2.271
943 | 30.117 | 0.91 | 3769.677 | 2.356 | 2.276
944 | 30.149 | 0.912 | 3777.522 | 2.361 | 2.281
945 | 30.205 | 0.916 | 3793.213 | 2.371 | 2.29
946 | 30.237 | 0.918 | 3801.058 | 2.376 | 2.295
947 | 30.27 | 0.922 | 3810.865 | 2.382 | 2.305
948 | 30.301 | 0.924 | 3818.71 | 2.387 | 2.309
949 | 30.333 | 0.926 | 3828.517 | 2.393 | 2.314
950 | 30.365 | 0.928 | 3838.324 | 2.399 | 2.319
951 | 30.397 | 0.929 | 3846.169 | 2.404 | 2.324
952 | 30.429 | 0.931 | 3855.976 | 2.41 | 2.328
953 | 30.461 | 0.933 | 3861.859 | 2.414 | 2.333
954 | 30.493 | 0.935 | 3869.705 | 2.419 | 2.338
955 | 30.525 | 0.938 | 3879.512 | 2.425 | 2.345
956 | 30.557 | 0.94 | 3887.356 | 2.43 | 2.35
957 | 30.59 | 0.942 | 3895.202 | 2.435 | 2.355
958 | 30.621 | 0.945 | 3903.047 | 2.439 | 2.362
959 | 30.646 | 0.947 | 3912.854 | 2.446 | 2.367
960 | 30.677 | 0.949 | 3920.699 | 2.45 | 2.371
961 | 30.709 | 0.95 | 3928.544 | 2.455 | 2.376
962 | 30.741 | 0.952 | 3936.39 | 2.46 | 2.381
963 | 30.773 | 0.954 | 3944.235 | 2.465 | 2.386
964 | 30.805 | 0.956 | 3952.081 | 2.47 | 2.391
965 | 30.829 | 0.958 | 3959.925 | 2.475 | 2.395
966 | 30.861 | 0.96 | 3969.732 | 2.481 | 2.4
967 | 30.893 | 0.962 | 3977.578 | 2.486 | 2.405
968 | 30.921 | 0.964 | 3985.423 | 2.491 | 2.41
969 | 30.949 | 0.966 | 3993.268 | 2.496 | 2.414
970 | 30.973 | 0.968 | 4001.114 | 2.501 | 2.419
971 | 31.006 | 0.97 | 4008.959 | 2.506 | 2.424
972 | 31.037 | 0.972 | 4014.843 | 2.509 | 2.431
973 | 31.069 | 0.975 | 4022.688 | 2.514 | 2.438
974 | 31.101 | 0.977 | 4032.495 | 2.52 | 2.443
975 | 31.133 | 0.979 | 4040.341 | 2.525 | 2.448
976 | 31.166 | 0.981 | 4050.147 | 2.531 | 2.453
977 | 31.197 | 0.983 | 4059.953 | 2.537 | 2.457
978 | 31.23 | 0.986 | 4067.798 | 2.542 | 2.465
979 | 31.262 | 0.989 | 4075.644 | 2.547 | 2.472
980 | 31.293 | 0.991 | 4085.451 | 2.553 | 2.476
981 | 31.325 | 0.992 | 4093.296 | 2.558 | 2.481
982 | 31.357 | 0.992 | 4103.103 | 2.564 | 2.481
983 | 31.389 | 0.994 | 4110.948 | 2.569 | 2.486
984 | 31.422 | 0.998 | 4118.794 | 2.574 | 2.495
985 | 31.453 | 1 | 4126.639 | 2.579 | 2.5
986 | 31.486 | 1.002 | 4134.484 | 2.584 | 2.505
987 | 31.517 | 1.004 | 4142.33 | 2.589 | 2.51
988 | 31.542 | 1.006 | 4150.175 | 2.594 | 2.515
989 | 31.573 | 1.008 | 4159.981 | 2.6 | 2.519
990 | 31.598 | 1.01 | 4167.827 | 2.605 | 2.524
991 | 31.629 | 1.012 | 4175.672 | 2.61 | 2.529
992 | 31.662 | 1.013 | 4183.517 | 2.615 | 2.534
993 | 31.693 | 1.015 | 4189.401 | 2.618 | 2.538
994 | 31.725 | 1.019 | 4197.247 | 2.623 | 2.548
995 | 31.757 | 1.021 | 4207.053 | 2.629 | 2.553
996 | 31.789 | 1.023 | 4214.898 | 2.634 | 2.558
997 | 31.822 | 1.025 | 4224.705 | 2.64 | 2.562
998 | 31.853 | 1.027 | 4234.512 | 2.647 | 2.567
999 | 31.885 | 1.029 | 4242.358 | 2.651 | 2.572
1000 | 31.917 | 1.031 | 4250.202 | 2.656 | 2.577
1001 | 31.949 | 1.033 | 4258.048 | 2.661 | 2.581
1002 | 31.981 | 1.036 | 4265.893 | 2.666 | 2.591
1003 | 32.013 | 1.038 | 4273.738 | 2.671 | 2.596
1004 | 32.045 | 1.04 | 4283.545 | 2.677 | 2.6
1005 | 32.078 | 1.042 | 4291.391 | 2.682 | 2.605
1006 | 32.109 | 1.044 | 4301.197 | 2.688 | 2.61
1007 | 32.141 | 1.046 | 4309.042 | 2.693 | 2.615
1008 | 32.221 | 1.052 | 4326.694 | 2.704 | 2.629
1009 | 32.253 | 1.054 | 4334.539 | 2.709 | 2.634
1010 | 32.285 | 1.055 | 4342.386 | 2.714 | 2.639
1011 | 32.345 | 1.057 | 4360.037 | 2.725 | 2.643
1012 | 32.373 | 1.059 | 4365.921 | 2.729 | 2.648
1013 | 32.405 | 1.064 | 4373.766 | 2.734 | 2.66
1014 | 32.438 | 1.067 | 4381.612 | 2.739 | 2.667
1015 | 32.469 | 1.069 | 4389.457 | 2.743 | 2.672
1016 | 32.525 | 1.071 | 4407.109 | 2.754 | 2.677
1017 | 32.558 | 1.073 | 4414.955 | 2.759 | 2.682
1018 | 32.59 | 1.076 | 4420.839 | 2.763 | 2.691
1019 | 32.623 | 1.078 | 4428.683 | 2.768 | 2.696
1020 | 32.654 | 1.08 | 4438.49 | 2.774 | 2.701
1021 | 32.686 | 1.084 | 4448.297 | 2.78 | 2.71
1022 | 32.742 | 1.086 | 4463.987 | 2.79 | 2.715
1023 | 32.798 | 1.09 | 4477.717 | 2.799 | 2.725
1024 | 32.829 | 1.092 | 4483.601 | 2.802 | 2.729
1025 | 32.861 | 1.095 | 4491.446 | 2.807 | 2.736
1026 | 32.893 | 1.097 | 4499.292 | 2.812 | 2.744
1027 | 32.925 | 1.099 | 4509.098 | 2.818 | 2.748
1028 | 32.958 | 1.101 | 4516.944 | 2.823 | 2.753
1029 | 32.989 | 1.103 | 4524.789 | 2.828 | 2.758
1030 | 33.021 | 1.105 | 4532.634 | 2.833 | 2.763
1031 | 33.053 | 1.107 | 4540.48 | 2.838 | 2.767
1032 | 33.085 | 1.109 | 4548.325 | 2.843 | 2.772
1033 | 33.117 | 1.111 | 4556.17 | 2.848 | 2.777
1034 | 33.149 | 1.115 | 4564.015 | 2.853 | 2.787
1035 | 33.181 | 1.117 | 4571.861 | 2.857 | 2.791
1036 | 33.213 | 1.118 | 4579.706 | 2.862 | 2.796
1037 | 33.245 | 1.12 | 4589.513 | 2.868 | 2.801
1038 | 33.278 | 1.122 | 4597.358 | 2.873 | 2.806
1039 | 33.309 | 1.124 | 4605.204 | 2.878 | 2.81
1040 | 33.334 | 1.126 | 4613.049 | 2.883 | 2.815
1041 | 33.389 | 1.13 | 4622.856 | 2.889 | 2.825
1042 | 33.421 | 1.132 | 4630.701 | 2.894 | 2.829
1043 | 33.452 | 1.134 | 4638.546 | 2.899 | 2.834
1044 | 33.477 | 1.136 | 4646.392 | 2.904 | 2.839
1045 | 33.509 | 1.138 | 4656.198 | 2.91 | 2.844
1046 | 33.541 | 1.14 | 4664.043 | 2.915 | 2.851
1047 | 33.598 | 1.144 | 4677.773 | 2.924 | 2.861
1048 | 33.63 | 1.145 | 4685.618 | 2.929 | 2.863
1049 | 33.662 | 1.147 | 4691.502 | 2.932 | 2.868
1050 | 33.693 | 1.149 | 4697.386 | 2.936 | 2.872
1051 | 33.725 | 1.153 | 4707.193 | 2.942 | 2.882
1052 | 33.782 | 1.157 | 4718.96 | 2.949 | 2.892
1053 | 33.814 | 1.159 | 4726.806 | 2.954 | 2.896
1054 | 33.845 | 1.159 | 4734.651 | 2.959 | 2.896
1055 | 33.877 | 1.162 | 4742.496 | 2.964 | 2.906
1056 | 33.91 | 1.165 | 4750.342 | 2.969 | 2.913
1057 | 33.941 | 1.166 | 4758.187 | 2.974 | 2.915
1058 | 33.973 | 1.17 | 4766.032 | 2.979 | 2.925
1059 | 34.005 | 1.17 | 4773.878 | 2.984 | 2.925
1060 | 34.03 | 1.172 | 4781.723 | 2.989 | 2.93
1061 | 34.061 | 1.174 | 4787.607 | 2.992 | 2.934
1062 | 34.094 | 1.178 | 4795.452 | 2.997 | 2.944
1063 | 34.125 | 1.18 | 4801.336 | 3.001 | 2.949
1064 | 34.157 | 1.181 | 4809.182 | 3.006 | 2.954
1065 | 34.205 | 1.183 | 4822.911 | 3.014 | 2.958
1066 | 34.237 | 1.185 | 4828.795 | 3.018 | 2.963
1067 | 34.292 | 1.187 | 4834.679 | 3.022 | 2.968