## 工作表1
No. | 時間( s) | 變形( mm) | 力量( N) | 應力( N/mm^2) | 應變( %)
1 | 0 | 0 | 0 | 0 | 0
2 | 0.061 | 0 | 0 | 0 | 0
3 | 0.089 | 0 | 0 | 0 | 0
4 | 0.121 | 0 | 0 | 0 | 0
5 | 0.175 | 0 | 0 | 0 | 0
6 | 0.209 | 0 | 0 | 0 | 0
7 | 0.239 | 0 | 0 | 0 | 0
8 | 0.272 | 0 | 0 | 0 | 0
9 | 0.304 | 0 | 0 | 0 | 0
10 | 0.336 | 0 | 0 | 0 | 0
11 | 0.368 | 0 | 0 | 0 | 0
12 | 0.4 | 0 | 0 | 0 | 0
13 | 0.431 | 0 | 0 | 0 | 0
14 | 0.463 | 0 | 0 | 0 | 0
15 | 0.495 | 0 | 0 | 0 | 0
16 | 0.528 | 0 | 0 | 0 | 0
17 | 0.56 | 0 | 0 | 0 | 0
18 | 0.591 | 0 | 0 | 0 | 0
19 | 0.625 | 0 | 0 | 0 | 0
20 | 0.655 | 0 | 0 | 0 | 0
21 | 0.688 | 0 | 0 | 0 | 0
22 | 0.719 | 0 | 0 | 0 | 0
23 | 0.752 | 0 | 0 | 0 | 0
24 | 0.784 | 0 | 0 | 0 | 0
25 | 0.815 | 0 | 0 | 0 | 0
26 | 0.848 | 0 | 0 | 0 | 0
27 | 0.879 | 0 | 0 | 0 | 0
28 | 0.912 | 0 | 0 | 0 | 0
29 | 0.944 | 0 | 0 | 0 | 0
30 | 0.976 | 0 | 0 | 0 | 0
31 | 1.008 | 0 | 0 | 0 | 0
32 | 1.04 | 0 | 0 | 0 | 0
33 | 1.071 | 0 | 0 | 0 | 0
34 | 1.103 | 0 | 0 | 0 | 0
35 | 1.136 | 0 | 0 | 0 | 0
36 | 1.167 | 0 | 0 | 0 | 0
37 | 1.201 | 0 | 0 | 0 | 0
38 | 1.231 | 0 | 0 | 0 | 0
39 | 1.263 | 0 | 0 | 0 | 0
40 | 1.296 | 0 | 0 | 0 | 0
41 | 1.327 | 0 | 0 | 0 | 0
42 | 1.36 | 0 | 0 | 0 | 0
43 | 1.392 | 0 | 0 | 0 | 0
44 | 1.423 | 0 | 0 | 0 | 0
45 | 1.455 | 0 | 0 | 0 | 0
46 | 1.488 | 0 | 0 | 0 | 0
47 | 1.52 | 0 | 0 | 0 | 0
48 | 1.551 | 0 | 0 | 0 | 0
49 | 1.584 | 0 | 0 | 0 | 0
50 | 1.615 | 0 | 0 | 0 | 0
51 | 1.648 | 0 | 0 | 0 | 0
52 | 1.68 | 0 | 0 | 0 | 0
53 | 1.711 | 0 | 0 | 0 | 0
54 | 1.744 | 0 | 0 | 0 | 0
55 | 1.775 | 0 | 0 | 0 | 0
56 | 1.808 | 0 | 0 | 0 | 0
57 | 1.839 | 0 | 0 | 0 | 0
58 | 1.871 | 0 | 0 | 0 | 0
59 | 1.903 | 0 | 0 | 0 | 0
60 | 1.937 | 0 | 0 | 0 | 0
61 | 1.967 | 0 | 0 | 0 | 0
62 | 1.999 | 0 | 0 | 0 | 0
63 | 2.033 | 0 | 0 | 0 | 0
64 | 2.088 | 0 | 0 | 0 | 0
65 | 2.111 | 0 | 0 | 0 | 0
66 | 2.135 | 0 | 0 | 0 | 0
67 | 2.168 | 0 | 0 | 0 | 0
68 | 2.199 | 0 | 0 | 0 | 0
69 | 2.232 | 0 | 0 | 0 | 0
70 | 2.263 | 0 | 0 | 0 | 0
71 | 2.296 | 0 | 0 | 0 | 0
72 | 2.327 | 0 | 0 | 0 | 0
73 | 2.361 | 0 | 0 | 0 | 0
74 | 2.391 | 0 | 0 | 0 | 0
75 | 2.416 | 0 | 0 | 0 | 0
76 | 2.447 | 0 | 0 | 0 | 0
77 | 2.48 | 0 | 0 | 0 | 0
78 | 2.512 | 0 | 0 | 0 | 0
79 | 2.544 | 0 | 0 | 0 | 0
80 | 2.599 | 0 | 0 | 0 | 0
81 | 2.631 | 0 | 0 | 0 | 0
82 | 2.665 | 0 | 0 | 0 | 0
83 | 2.695 | 0 | 0 | 0 | 0
84 | 2.727 | 0 | 0 | 0 | 0
85 | 2.759 | 0 | 0 | 0 | 0
86 | 2.792 | 0 | 0 | 0 | 0
87 | 2.823 | 0 | 0 | 0 | 0
88 | 2.857 | 0 | 0 | 0 | 0
89 | 2.887 | 0 | 0 | 0 | 0
90 | 2.919 | 0 | 0 | 0 | 0
91 | 2.951 | 0 | 0 | 0 | 0
92 | 2.983 | 0 | 0 | 0 | 0
93 | 3.016 | 0 | 0 | 0 | 0
94 | 3.048 | 0 | 0 | 0 | 0
95 | 3.08 | 0 | 0 | 0 | 0
96 | 3.111 | 0 | 0 | 0 | 0
97 | 3.143 | 0 | 0 | 0 | 0
98 | 3.175 | 0 | 0 | 0 | 0
99 | 3.208 | 0 | 0 | 0 | 0
100 | 3.24 | 0 | 0 | 0 | 0
101 | 3.271 | 0 | 0 | 0 | 0
102 | 3.304 | 0 | 0 | 0 | 0
103 | 3.335 | 0 | 0 | 0 | 0
104 | 3.367 | 0 | 0 | 0 | 0
105 | 3.399 | 0 | 0 | 0 | 0
106 | 3.432 | 0 | 0 | 0 | 0
107 | 3.463 | 0 | 0 | 0 | 0
108 | 3.495 | 0 | 0 | 0 | 0
109 | 3.529 | 0 | 0 | 0 | 0
110 | 3.561 | 0 | 0 | 0 | 0
111 | 3.591 | 0 | 0 | 0 | 0
112 | 3.623 | 0 | 0 | 0 | 0
113 | 3.656 | 0 | 0 | 0 | 0
114 | 3.688 | 0 | 0 | 0 | 0
115 | 3.719 | 0 | 0 | 0 | 0
116 | 3.752 | 0 | 0 | 0 | 0
117 | 3.784 | 0 | 0 | 0 | 0
118 | 3.817 | 0 | 0 | 0 | 0
119 | 3.848 | 0 | 0 | 0 | 0
120 | 3.88 | 0 | 0 | 0 | 0
121 | 3.912 | 0 | 0 | 0 | 0
122 | 3.943 | 0 | 0 | 0 | 0
123 | 3.975 | 0 | 0 | 0 | 0
124 | 4.007 | 0 | 0 | 0 | 0
125 | 4.039 | 0 | 0 | 0 | 0
126 | 4.072 | 0 | 0 | 0 | 0
127 | 4.104 | 0 | 0 | 0 | 0
128 | 4.137 | 0 | 0 | 0 | 0
129 | 4.167 | 0 | 0 | 0 | 0
130 | 4.201 | 0 | 0 | 0 | 0
131 | 4.232 | 0 | 0 | 0 | 0
132 | 4.263 | 0 | 0 | 0 | 0
133 | 4.296 | 0 | 0 | 0 | 0
134 | 4.327 | 0 | 0 | 0 | 0
135 | 4.361 | 0 | 0 | 0 | 0
136 | 4.391 | 0 | 0 | 0 | 0
137 | 4.423 | 0 | 0 | 0 | 0
138 | 4.455 | 0 | 0 | 0 | 0
139 | 4.489 | 0 | 0 | 0 | 0
140 | 4.52 | 0 | 0 | 0 | 0
141 | 4.551 | 0 | 0 | 0 | 0
142 | 4.584 | 0 | 0 | 0 | 0
143 | 4.616 | 0 | 0 | 0 | 0
144 | 4.648 | 0 | 0 | 0 | 0
145 | 4.679 | 0 | 0 | 0 | 0
146 | 4.713 | 0 | 0 | 0 | 0
147 | 4.744 | 0 | 0 | 0 | 0
148 | 4.775 | 0 | 0 | 0 | 0
149 | 4.808 | 0 | 0 | 0 | 0
150 | 4.841 | 0 | 0 | 0 | 0
151 | 4.871 | 0 | 0 | 0 | 0
152 | 4.903 | 0 | 0 | 0 | 0
153 | 4.937 | 0 | 0 | 0 | 0
154 | 4.967 | 0 | 0 | 0 | 0
155 | 4.999 | 0 | 0 | 0 | 0
156 | 5.033 | 0 | 0 | 0 | 0
157 | 5.064 | 0 | 0 | 0 | 0
158 | 5.096 | 0 | 0 | 0 | 0
159 | 5.128 | 0 | 0 | 0 | 0
160 | 5.161 | 0 | 0 | 0 | 0
161 | 5.191 | 0 | 0 | 0 | 0
162 | 5.216 | 0 | 0 | 0 | 0
163 | 5.247 | 0 | 0 | 0 | 0
164 | 5.279 | 0 | 0 | 0 | 0
165 | 5.311 | 0 | 0 | 0 | 0
166 | 5.344 | 0 | 0 | 0 | 0
167 | 5.377 | 0 | 0 | 0 | 0
168 | 5.408 | 0 | 0 | 0 | 0
169 | 5.439 | 0 | 0 | 0 | 0
170 | 5.471 | 0 | 0 | 0 | 0
171 | 5.504 | 0 | 0 | 0 | 0
172 | 5.536 | 0 | 0 | 0 | 0
173 | 5.567 | 0 | 0 | 0 | 0
174 | 5.599 | 0 | 0 | 0 | 0
175 | 5.633 | 0 | 0 | 0 | 0
176 | 5.663 | 0 | 0 | 0 | 0
177 | 5.696 | 0 | 0 | 0 | 0
178 | 5.728 | 0 | 0 | 0 | 0
179 | 5.759 | 0 | 0 | 0 | 0
180 | 5.792 | 0 | 0 | 0 | 0
181 | 5.824 | 0 | 0 | 0 | 0
182 | 5.88 | 0 | 0 | 0 | 0
183 | 5.91 | 0 | 0 | 0 | 0
184 | 5.936 | 0 | 0 | 0 | 0
185 | 5.967 | 0 | 0 | 0 | 0
186 | 6.001 | 0 | 0 | 0 | 0
187 | 6.031 | 0 | 0 | 0 | 0
188 | 6.063 | 0 | 0 | 0 | 0
189 | 6.096 | 0 | 0 | 0 | 0
190 | 6.151 | 0 | 0 | 0 | 0
191 | 6.176 | 0 | 0 | 0 | 0
192 | 6.208 | 0 | 0 | 0 | 0
193 | 6.239 | 0 | 0 | 0 | 0
194 | 6.271 | 0 | 0 | 0 | 0
195 | 6.304 | 0 | 0 | 0 | 0
196 | 6.337 | 0 | 0 | 0 | 0
197 | 6.369 | 0 | 0 | 0 | 0
198 | 6.399 | 0 | 0 | 0 | 0
199 | 6.431 | 0 | 0 | 0 | 0
200 | 6.463 | 0 | 0 | 0 | 0
201 | 6.495 | 0 | 0 | 0 | 0
202 | 6.528 | 0 | 0 | 0 | 0
203 | 6.56 | 0 | 0 | 0 | 0
204 | 6.592 | 0 | 0 | 0 | 0
205 | 6.624 | 0 | 0 | 0 | 0
206 | 6.655 | 0 | 0 | 0 | 0
207 | 6.687 | 0 | 0 | 0 | 0
208 | 6.72 | 0 | 0 | 0 | 0
209 | 6.752 | 0 | 0 | 0 | 0
210 | 6.784 | 0 | 0 | 0 | 0
211 | 6.816 | 0 | 0 | 0 | 0
212 | 6.848 | 0 | 0 | 0 | 0
213 | 6.88 | 0 | 0 | 0 | 0
214 | 6.912 | 0 | 0 | 0 | 0
215 | 6.943 | 0 | 0 | 0 | 0
216 | 6.975 | 0 | 0 | 0 | 0
217 | 7.007 | 0 | 0 | 0 | 0
218 | 7.04 | 0 | 0 | 0 | 0
219 | 7.071 | 0 | 0 | 0 | 0
220 | 7.105 | 0 | 0 | 0 | 0
221 | 7.136 | 0 | 0 | 0 | 0
222 | 7.169 | 0 | 0 | 0 | 0
223 | 7.2 | 0 | 0 | 0 | 0
224 | 7.232 | 0 | 0 | 0 | 0
225 | 7.264 | 0 | 0 | 0 | 0
226 | 7.297 | 0 | 0 | 0 | 0
227 | 7.328 | 0 | 0 | 0 | 0
228 | 7.359 | 0 | 0 | 0 | 0
229 | 7.391 | 0 | 0 | 0 | 0
230 | 7.423 | 0 | 0 | 0 | 0
231 | 7.457 | 0 | 0 | 0 | 0
232 | 7.487 | 0 | 0 | 0 | 0
233 | 7.52 | 0 | 0 | 0 | 0
234 | 7.552 | 0 | 0 | 0 | 0
235 | 7.583 | 0 | 0 | 0 | 0
236 | 7.607 | 0 | 0 | 0 | 0
237 | 7.64 | 0 | 0 | 0 | 0
238 | 7.672 | 0 | 0 | 0 | 0
239 | 7.703 | 0 | 0 | 0 | 0
240 | 7.736 | 0 | 0 | 0 | 0
241 | 7.768 | 0 | 0 | 0 | 0
242 | 7.8 | 0 | 0 | 0 | 0
243 | 7.833 | 0 | 0 | 0 | 0
244 | 7.863 | 0 | 0 | 0 | 0
245 | 7.887 | 0 | 0 | 0 | 0
246 | 7.911 | 0 | 0 | 0 | 0
247 | 7.959 | 0 | 0 | 0 | 0
248 | 7.983 | 0 | 0 | 0 | 0
249 | 8.007 | 0 | 0 | 0 | 0
250 | 8.031 | 0 | 0 | 0 | 0
251 | 8.057 | 0 | 0 | 0 | 0
252 | 8.088 | 0 | 0 | 0 | 0
253 | 8.119 | 0 | 0 | 0 | 0
254 | 8.152 | 0 | 0 | 0 | 0
255 | 8.184 | 0 | 0 | 0 | 0
256 | 8.215 | 0 | 0 | 0 | 0
257 | 8.239 | 0 | 0 | 0 | 0
258 | 8.263 | 0 | 0 | 0 | 0
259 | 8.287 | 0 | 0 | 0 | 0
260 | 8.32 | 0 | 0 | 0 | 0
261 | 8.353 | 0 | 0 | 0 | 0
262 | 8.384 | 0 | 0 | 0 | 0
263 | 8.415 | 0 | 0 | 0 | 0
264 | 8.447 | 0 | 0 | 0 | 0
265 | 8.479 | 0 | 0 | 0 | 0
266 | 8.513 | 0 | 0 | 0 | 0
267 | 8.543 | 0 | 0 | 0 | 0
268 | 8.575 | 0 | 0 | 0 | 0
269 | 8.609 | 0 | 0 | 0 | 0
270 | 8.64 | 0 | 0 | 0 | 0
271 | 8.671 | 0 | 0 | 0 | 0
272 | 8.703 | 0 | 0 | 0 | 0
273 | 8.736 | 0 | 0 | 0 | 0
274 | 8.767 | 0 | 0 | 0 | 0
275 | 8.8 | 0 | 0 | 0 | 0
276 | 8.831 | 0 | 0 | 0 | 0
277 | 8.864 | 0 | 0 | 0 | 0
278 | 8.896 | 0 | 0 | 0 | 0
279 | 8.928 | 0 | 0 | 0 | 0
280 | 8.961 | 0 | 0 | 0 | 0
281 | 8.991 | 0 | 0 | 0 | 0
282 | 9.025 | 0 | 0 | 0 | 0
283 | 9.055 | 0 | 0 | 0 | 0
284 | 9.088 | 0 | 0 | 0 | 0
285 | 9.119 | 0 | 0 | 0 | 0
286 | 9.152 | 0 | 0 | 0 | 0
287 | 9.184 | 0 | 0 | 0 | 0
288 | 9.216 | 0 | 0 | 0 | 0
289 | 9.248 | 0 | 0 | 0 | 0
290 | 9.28 | 0 | 0 | 0 | 0
291 | 9.311 | 0 | 0 | 0 | 0
292 | 9.344 | 0 | 0 | 0 | 0
293 | 9.375 | 0 | 0 | 0 | 0
294 | 9.408 | 0 | 0 | 0 | 0
295 | 9.439 | 0 | 0 | 0 | 0
296 | 9.471 | 0 | 0 | 0 | 0
297 | 9.504 | 0 | 0 | 0 | 0
298 | 9.537 | 0 | 0 | 0 | 0
299 | 9.567 | 0 | 0 | 0 | 0
300 | 9.601 | 0 | 0 | 0 | 0
301 | 9.632 | 0 | 0 | 0 | 0
302 | 9.664 | 0 | 0 | 0 | 0
303 | 9.696 | 0 | 0 | 0 | 0
304 | 9.728 | 0 | 0 | 0 | 0
305 | 9.76 | 0 | 0 | 0 | 0
306 | 9.791 | 0 | 0 | 0 | 0
307 | 9.825 | 0 | 0 | 0 | 0
308 | 9.855 | 0 | 0 | 0 | 0
309 | 9.888 | 0 | 0 | 0 | 0
310 | 9.92 | 0 | 0 | 0 | 0
311 | 9.952 | 0 | 0 | 0 | 0
312 | 9.984 | 0 | 0 | 0 | 0
313 | 10.016 | 0 | 0 | 0 | 0
314 | 10.048 | 0 | 0 | 0 | 0
315 | 10.08 | 0 | 0 | 0 | 0
316 | 10.113 | 0 | 0 | 0 | 0
317 | 10.144 | 0 | 0 | 0 | 0
318 | 10.176 | 0 | 0 | 0 | 0
319 | 10.208 | 0 | 0 | 0 | 0
320 | 10.24 | 0 | 0 | 0 | 0
321 | 10.272 | 0 | 0 | 0 | 0
322 | 10.304 | 0 | 0 | 0 | 0
323 | 10.336 | 0 | 0 | 0 | 0
324 | 10.367 | 0 | 0 | 0 | 0
325 | 10.4 | 0 | 0 | 0 | 0
326 | 10.432 | 0 | 0 | 0 | 0
327 | 10.464 | 0 | 0 | 0 | 0
328 | 10.495 | 0 | 0 | 0 | 0
329 | 10.527 | 0 | 0 | 0 | 0
330 | 10.559 | 0 | 0 | 0 | 0
331 | 10.591 | 0 | 0 | 0 | 0
332 | 10.623 | 0 | 0 | 0 | 0
333 | 10.655 | 0 | 0 | 0 | 0
334 | 10.687 | 0 | 0 | 0 | 0
335 | 10.72 | 0 | 0 | 0 | 0
336 | 10.753 | 0 | 0 | 0 | 0
337 | 10.783 | 0 | 0 | 0 | 0
338 | 10.816 | 0 | 0 | 0 | 0
339 | 10.847 | 0 | 0 | 0 | 0
340 | 10.881 | 0 | 0 | 0 | 0
341 | 10.913 | 0 | 0 | 0 | 0
342 | 10.943 | 0 | 0 | 0 | 0
343 | 10.975 | 0 | 0 | 0 | 0
344 | 11.007 | 0 | 0 | 0 | 0
345 | 11.039 | 0 | 0 | 0 | 0
346 | 11.072 | 0 | 0 | 0 | 0
347 | 11.104 | 0 | 0 | 0 | 0
348 | 11.136 | 0 | 0 | 0 | 0
349 | 11.167 | 0 | 0 | 0 | 0
350 | 11.2 | 0 | 0 | 0 | 0
351 | 11.232 | 0 | 0 | 0 | 0
352 | 11.263 | 0 | 0 | 0 | 0
353 | 11.296 | 0 | 0 | 0 | 0
354 | 11.327 | 0 | 0 | 0 | 0
355 | 11.356 | 0 | 0 | 0 | 0
356 | 11.383 | 0 | 0 | 0 | 0
357 | 11.416 | 0 | 0 | 0 | 0
358 | 11.447 | 0 | 0 | 0 | 0
359 | 11.479 | 0 | 0 | 0 | 0
360 | 11.511 | 0 | 0 | 0 | 0
361 | 11.545 | 0 | 0 | 0 | 0
362 | 11.575 | 0 | 0 | 0 | 0
363 | 11.607 | 0 | 0 | 0 | 0
364 | 11.639 | 0 | 0 | 0 | 0
365 | 11.671 | 0 | 0 | 0 | 0
366 | 11.703 | 0 | 0 | 0 | 0
367 | 11.737 | 0 | 0 | 0 | 0
368 | 11.768 | 0 | 0 | 0 | 0
369 | 11.799 | 0 | 0 | 0 | 0
370 | 11.832 | 0 | 0 | 0 | 0
371 | 11.864 | 0 | 0 | 0 | 0
372 | 11.895 | 0 | 0 | 0 | 0
373 | 11.928 | 0 | 0 | 0 | 0
374 | 11.96 | 0 | 0 | 0 | 0
375 | 11.992 | 0 | 0 | 0 | 0
376 | 12.024 | 0 | 0 | 0 | 0
377 | 12.055 | 0 | 0 | 0 | 0
378 | 12.088 | 0 | 0 | 0 | 0
379 | 12.12 | 0 | 0 | 0 | 0
380 | 12.151 | 0 | 0 | 0 | 0
381 | 12.185 | 0 | 0 | 0 | 0
382 | 12.215 | 0 | 0 | 0 | 0
383 | 12.248 | 0 | 0 | 0 | 0
384 | 12.279 | 0 | 0 | 0 | 0
385 | 12.312 | 0 | 0 | 0 | 0
386 | 12.343 | 0 | 0 | 0 | 0
387 | 12.375 | 0 | 0 | 0 | 0
388 | 12.408 | 0 | 0 | 0 | 0
389 | 12.439 | 0 | 0 | 0 | 0
390 | 12.472 | 0 | 0 | 0 | 0
391 | 12.503 | 0 | 0 | 0 | 0
392 | 12.536 | 0 | 0 | 0 | 0
393 | 12.568 | 0 | 0 | 0 | 0
394 | 12.6 | 0 | 0 | 0 | 0
395 | 12.631 | 0 | 0 | 0 | 0
396 | 12.663 | 0 | 0 | 0 | 0
397 | 12.696 | 0 | 0 | 0 | 0
398 | 12.727 | 0 | 0 | 0 | 0
399 | 12.761 | 0 | 0 | 0 | 0
400 | 12.792 | 0 | 0 | 0 | 0
401 | 12.824 | 0 | 0 | 0 | 0
402 | 12.857 | 0 | 0 | 0 | 0
403 | 12.888 | 0 | 0 | 0 | 0
404 | 12.919 | 0 | 0 | 0 | 0
405 | 12.952 | 0 | 0 | 0 | 0
406 | 12.983 | 0 | 0 | 0 | 0
407 | 13.017 | 0 | 0 | 0 | 0
408 | 13.048 | 0 | 0 | 0 | 0
409 | 13.081 | 0 | 0 | 0 | 0
410 | 13.112 | 0 | 0 | 0 | 0
411 | 13.144 | 0 | 0 | 0 | 0
412 | 13.175 | 0 | 0 | 0 | 0
413 | 13.208 | 0 | 0 | 0 | 0
414 | 13.24 | 0 | 0 | 0 | 0
415 | 13.272 | 0 | 0 | 0 | 0
416 | 13.303 | 0 | 0 | 0 | 0
417 | 13.335 | 0 | 0 | 0 | 0
418 | 13.367 | 0 | 0 | 0 | 0
419 | 13.399 | 0 | 0 | 0 | 0
420 | 13.432 | 0 | 0 | 0 | 0
421 | 13.465 | 0 | 0 | 0 | 0
422 | 13.495 | 0 | 0 | 0 | 0
423 | 13.528 | 0 | 0 | 0 | 0
424 | 13.559 | 0 | 0 | 0 | 0
425 | 13.592 | 0 | 0 | 0 | 0
426 | 13.625 | 0 | 0 | 0 | 0
427 | 13.655 | 0 | 0 | 0 | 0
428 | 13.687 | 0 | 0 | 0 | 0
429 | 13.719 | 0 | 0 | 0 | 0
430 | 13.751 | 0 | 0 | 0 | 0
431 | 13.784 | 0 | 0 | 0 | 0
432 | 13.816 | 0 | 0 | 0 | 0
433 | 13.847 | 0 | 0 | 0 | 0
434 | 13.88 | 0 | 0 | 0 | 0
435 | 13.911 | 0 | 0 | 0 | 0
436 | 13.943 | 0 | 0 | 0 | 0
437 | 13.975 | 0 | 0 | 0 | 0
438 | 14.008 | 0 | 0 | 0 | 0
439 | 14.039 | 0 | 0 | 0 | 0
440 | 14.072 | 0 | 0 | 0 | 0
441 | 14.103 | 0 | 0 | 0 | 0
442 | 14.137 | 0 | 0 | 0 | 0
443 | 14.167 | 0 | 0 | 0 | 0
444 | 14.2 | 0 | 0 | 0 | 0
445 | 14.232 | 0 | 0 | 0 | 0
446 | 14.264 | 0 | 0 | 0 | 0
447 | 14.295 | 0 | 0 | 0 | 0
448 | 14.329 | 0 | 0 | 0 | 0
449 | 14.36 | 0 | 0 | 0 | 0
450 | 14.391 | 0 | 0 | 0 | 0
451 | 14.423 | 0 | 0 | 0 | 0
452 | 14.456 | 0 | 0 | 0 | 0
453 | 14.488 | 0 | 0 | 0 | 0
454 | 14.519 | 0 | 0 | 0 | 0
455 | 14.553 | 0 | 0 | 0 | 0
456 | 14.583 | 0 | 0 | 0 | 0
457 | 14.616 | 0 | 0 | 0 | 0
458 | 14.648 | 0 | 0 | 0 | 0
459 | 14.68 | 0 | 0 | 0 | 0
460 | 14.711 | 0 | 0 | 0 | 0
461 | 14.743 | 0 | 0 | 0 | 0
462 | 14.775 | 0 | 0 | 0 | 0
463 | 14.809 | 0 | 0 | 0 | 0
464 | 14.841 | 0 | 0 | 0 | 0
465 | 14.872 | 0 | 0 | 0 | 0
466 | 14.904 | 0 | 0 | 0 | 0
467 | 14.935 | 0 | 0 | 0 | 0
468 | 14.968 | 0 | 0 | 0 | 0
469 | 15 | 0 | 0 | 0 | 0
470 | 15.031 | 0 | 0 | 0 | 0
471 | 15.064 | 0 | 0 | 0 | 0
472 | 15.095 | 0 | 0 | 0 | 0
473 | 15.127 | 0 | 0 | 0 | 0
474 | 15.16 | 0 | 0 | 0 | 0
475 | 15.193 | 0 | 0 | 0 | 0
476 | 15.223 | 0 | 0 | 0 | 0
477 | 15.257 | 0 | 0 | 0 | 0
478 | 15.287 | 0 | 0 | 0 | 0
479 | 15.319 | 0 | 0 | 0 | 0
480 | 15.352 | 0 | 0 | 0 | 0
481 | 15.384 | 0 | 0 | 0 | 0
482 | 15.416 | 0 | 0 | 0 | 0
483 | 15.447 | 0 | 0 | 0 | 0
484 | 15.479 | 0 | 0 | 0 | 0
485 | 15.511 | 0 | 1.962 | 0.001 | 0
486 | 15.543 | 0 | 3.923 | 0.002 | 0
487 | 15.576 | 0 | 3.923 | 0.002 | 0
488 | 15.607 | 0 | 3.923 | 0.002 | 0
489 | 15.635 | 0 | 3.923 | 0.002 | 0
490 | 15.664 | 0 | 5.884 | 0.004 | 0
491 | 15.695 | 0 | 5.884 | 0.004 | 0
492 | 15.727 | 0 | 5.884 | 0.004 | 0
493 | 15.76 | 0 | 5.884 | 0.004 | 0
494 | 15.792 | 0 | 7.845 | 0.005 | 0
495 | 15.824 | 0 | 7.845 | 0.005 | 0
496 | 15.855 | 0 | 7.845 | 0.005 | 0
497 | 15.888 | 0 | 9.807 | 0.006 | 0
498 | 15.921 | 0 | 9.807 | 0.006 | 0
499 | 15.951 | 0 | 11.768 | 0.007 | 0
500 | 15.984 | 0 | 11.768 | 0.007 | 0
501 | 16.016 | 0 | 11.768 | 0.007 | 0
502 | 16.048 | 0 | 13.73 | 0.009 | 0
503 | 16.079 | 0 | 15.691 | 0.01 | 0
504 | 16.111 | 0 | 15.691 | 0.01 | 0
505 | 16.145 | 0 | 17.652 | 0.011 | 0
506 | 16.175 | 0 | 19.614 | 0.012 | 0
507 | 16.207 | 0 | 19.613 | 0.012 | 0
508 | 16.239 | 0 | 21.575 | 0.013 | 0
509 | 16.272 | 0 | 23.536 | 0.015 | 0
510 | 16.304 | 0 | 25.497 | 0.016 | 0
511 | 16.336 | 0 | 27.459 | 0.017 | 0
512 | 16.369 | 0 | 29.421 | 0.018 | 0
513 | 16.423 | 0 | 31.381 | 0.02 | 0
514 | 16.455 | 0 | 33.343 | 0.021 | 0
515 | 16.487 | 0 | 35.305 | 0.022 | 0
516 | 16.52 | 0 | 37.266 | 0.023 | 0
517 | 16.551 | 0 | 39.227 | 0.025 | 0
518 | 16.584 | 0 | 41.189 | 0.026 | 0
519 | 16.616 | 0 | 43.15 | 0.027 | 0
520 | 16.641 | 0 | 45.111 | 0.028 | 0
521 | 16.672 | 0 | 47.073 | 0.029 | 0
522 | 16.703 | 0 | 49.034 | 0.031 | 0
523 | 16.759 | 0 | 52.956 | 0.033 | 0
524 | 16.791 | 0 | 54.917 | 0.034 | 0
525 | 16.823 | 0 | 56.879 | 0.036 | 0
526 | 16.855 | 0 | 58.84 | 0.037 | 0
527 | 16.887 | 0 | 60.802 | 0.038 | 0
528 | 16.916 | 0 | 62.763 | 0.039 | 0
529 | 16.943 | 0 | 64.725 | 0.04 | 0
530 | 16.975 | 0 | 66.686 | 0.042 | 0
531 | 17.007 | 0 | 68.647 | 0.043 | 0
532 | 17.04 | 0 | 72.569 | 0.045 | 0
533 | 17.072 | 0 | 74.531 | 0.047 | 0
534 | 17.103 | 0 | 76.492 | 0.048 | 0
535 | 17.135 | 0 | 78.453 | 0.049 | 0
536 | 17.168 | 0 | 82.377 | 0.051 | 0
537 | 17.201 | 0 | 84.337 | 0.053 | 0
538 | 17.231 | 0 | 86.299 | 0.054 | 0
539 | 17.264 | 0 | 90.222 | 0.056 | 0
540 | 17.296 | 0 | 92.183 | 0.058 | 0
541 | 17.328 | 0.002 | 96.105 | 0.06 | 0.005
542 | 17.361 | 0.004 | 100.028 | 0.063 | 0.01
543 | 17.392 | 0.006 | 101.99 | 0.064 | 0.014
544 | 17.424 | 0.009 | 105.912 | 0.066 | 0.022
545 | 17.456 | 0.01 | 109.835 | 0.069 | 0.024
546 | 17.488 | 0.013 | 111.797 | 0.07 | 0.033
547 | 17.52 | 0.015 | 115.719 | 0.072 | 0.038
548 | 17.551 | 0.017 | 119.642 | 0.075 | 0.043
549 | 17.584 | 0.019 | 121.603 | 0.076 | 0.048
550 | 17.615 | 0.021 | 125.525 | 0.078 | 0.052
551 | 17.648 | 0.023 | 129.448 | 0.081 | 0.057
552 | 17.679 | 0.025 | 131.41 | 0.082 | 0.062
553 | 17.704 | 0.027 | 135.332 | 0.085 | 0.067
554 | 17.735 | 0.029 | 139.255 | 0.087 | 0.072
555 | 17.768 | 0.031 | 143.178 | 0.089 | 0.076
556 | 17.799 | 0.032 | 145.139 | 0.091 | 0.081
557 | 17.832 | 0.035 | 149.062 | 0.093 | 0.088
558 | 17.863 | 0.038 | 152.984 | 0.096 | 0.095
559 | 17.895 | 0.04 | 156.907 | 0.098 | 0.1
560 | 17.927 | 0.042 | 160.83 | 0.101 | 0.105
561 | 17.957 | 0.044 | 164.752 | 0.103 | 0.11
562 | 17.983 | 0.046 | 168.675 | 0.105 | 0.115
563 | 18.016 | 0.048 | 172.598 | 0.108 | 0.119
564 | 18.048 | 0.05 | 176.52 | 0.11 | 0.124
565 | 18.08 | 0.052 | 180.443 | 0.113 | 0.129
566 | 18.111 | 0.053 | 186.326 | 0.116 | 0.134
567 | 18.143 | 0.055 | 190.249 | 0.119 | 0.138
568 | 18.175 | 0.057 | 194.172 | 0.121 | 0.143
569 | 18.2 | 0.059 | 198.095 | 0.124 | 0.148
570 | 18.232 | 0.063 | 202.017 | 0.126 | 0.157
571 | 18.264 | 0.065 | 207.902 | 0.13 | 0.162
572 | 18.295 | 0.067 | 211.824 | 0.132 | 0.167
573 | 18.32 | 0.069 | 215.747 | 0.135 | 0.172
574 | 18.352 | 0.071 | 221.631 | 0.139 | 0.177
575 | 18.431 | 0.076 | 231.438 | 0.145 | 0.191
576 | 18.464 | 0.078 | 237.322 | 0.148 | 0.196
577 | 18.496 | 0.08 | 241.245 | 0.151 | 0.2
578 | 18.528 | 0.082 | 247.129 | 0.154 | 0.205
579 | 18.56 | 0.084 | 253.012 | 0.158 | 0.21
580 | 18.591 | 0.086 | 258.896 | 0.162 | 0.215
581 | 18.624 | 0.088 | 264.78 | 0.165 | 0.219
582 | 18.672 | 0.092 | 272.625 | 0.17 | 0.229
583 | 18.704 | 0.094 | 278.509 | 0.174 | 0.234
584 | 18.735 | 0.095 | 282.432 | 0.177 | 0.239
585 | 18.76 | 0.097 | 288.316 | 0.18 | 0.243
586 | 18.792 | 0.099 | 294.2 | 0.184 | 0.248
587 | 18.823 | 0.101 | 298.123 | 0.186 | 0.253
588 | 18.855 | 0.105 | 304.007 | 0.19 | 0.262
589 | 18.887 | 0.107 | 309.891 | 0.194 | 0.267
590 | 18.912 | 0.109 | 315.774 | 0.197 | 0.272
591 | 18.943 | 0.111 | 321.659 | 0.201 | 0.277
592 | 18.967 | 0.111 | 327.542 | 0.205 | 0.277
593 | 18.992 | 0.114 | 331.465 | 0.207 | 0.284
594 | 19.024 | 0.116 | 337.349 | 0.211 | 0.291
595 | 19.055 | 0.117 | 343.234 | 0.215 | 0.293
596 | 19.087 | 0.118 | 347.156 | 0.217 | 0.296
597 | 19.12 | 0.12 | 353.04 | 0.221 | 0.301
598 | 19.151 | 0.124 | 358.924 | 0.224 | 0.31
599 | 19.183 | 0.127 | 364.808 | 0.228 | 0.317
600 | 19.216 | 0.128 | 370.692 | 0.232 | 0.32
601 | 19.248 | 0.13 | 376.576 | 0.235 | 0.324
602 | 19.279 | 0.132 | 382.46 | 0.239 | 0.329
603 | 19.312 | 0.135 | 390.305 | 0.244 | 0.337
604 | 19.343 | 0.136 | 396.19 | 0.248 | 0.339
605 | 19.376 | 0.139 | 402.073 | 0.251 | 0.348
606 | 19.407 | 0.141 | 407.957 | 0.255 | 0.353
607 | 19.436 | 0.143 | 413.841 | 0.259 | 0.358
608 | 19.464 | 0.145 | 419.725 | 0.262 | 0.363
609 | 19.495 | 0.147 | 427.57 | 0.267 | 0.367
610 | 19.527 | 0.149 | 433.455 | 0.271 | 0.372
611 | 19.56 | 0.151 | 439.338 | 0.275 | 0.377
612 | 19.592 | 0.153 | 445.222 | 0.278 | 0.382
613 | 19.625 | 0.155 | 451.106 | 0.282 | 0.386
614 | 19.655 | 0.158 | 458.952 | 0.287 | 0.396
615 | 19.688 | 0.16 | 464.836 | 0.291 | 0.401
616 | 19.72 | 0.162 | 472.681 | 0.295 | 0.406
617 | 19.752 | 0.164 | 480.527 | 0.3 | 0.41
618 | 19.777 | 0.166 | 486.411 | 0.304 | 0.415
619 | 19.808 | 0.168 | 492.295 | 0.308 | 0.42
620 | 19.839 | 0.17 | 500.139 | 0.313 | 0.425
621 | 19.863 | 0.172 | 506.024 | 0.316 | 0.429
622 | 19.887 | 0.174 | 511.908 | 0.32 | 0.434
623 | 19.92 | 0.176 | 517.792 | 0.324 | 0.439
624 | 19.951 | 0.177 | 523.676 | 0.327 | 0.444
625 | 19.975 | 0.179 | 529.56 | 0.331 | 0.449
626 | 20 | 0.181 | 535.444 | 0.335 | 0.453
627 | 20.032 | 0.183 | 541.328 | 0.338 | 0.458
628 | 20.064 | 0.185 | 549.172 | 0.343 | 0.463
629 | 20.095 | 0.187 | 555.057 | 0.347 | 0.468
630 | 20.119 | 0.189 | 560.941 | 0.351 | 0.472
631 | 20.143 | 0.191 | 568.786 | 0.355 | 0.477
632 | 20.168 | 0.192 | 574.67 | 0.359 | 0.48
633 | 20.2 | 0.193 | 580.554 | 0.363 | 0.482
634 | 20.231 | 0.197 | 586.438 | 0.367 | 0.491
635 | 20.263 | 0.198 | 594.283 | 0.371 | 0.496
636 | 20.296 | 0.2 | 600.168 | 0.375 | 0.501
637 | 20.327 | 0.202 | 608.013 | 0.38 | 0.506
638 | 20.36 | 0.206 | 615.858 | 0.385 | 0.515
639 | 20.392 | 0.206 | 623.704 | 0.39 | 0.515
640 | 20.423 | 0.208 | 631.549 | 0.395 | 0.52
641 | 20.456 | 0.21 | 639.394 | 0.4 | 0.525
642 | 20.488 | 0.214 | 647.24 | 0.405 | 0.534
643 | 20.52 | 0.216 | 655.084 | 0.409 | 0.539
644 | 20.552 | 0.218 | 662.93 | 0.414 | 0.544
645 | 20.575 | 0.219 | 672.736 | 0.42 | 0.549
646 | 20.607 | 0.221 | 680.582 | 0.425 | 0.553
647 | 20.64 | 0.223 | 688.427 | 0.43 | 0.558
648 | 20.72 | 0.229 | 704.118 | 0.44 | 0.573
649 | 20.752 | 0.231 | 711.963 | 0.445 | 0.577
650 | 20.812 | 0.235 | 727.654 | 0.455 | 0.587
651 | 20.839 | 0.237 | 739.422 | 0.462 | 0.592
652 | 20.872 | 0.239 | 747.268 | 0.467 | 0.596
653 | 20.903 | 0.24 | 755.113 | 0.472 | 0.601
654 | 20.935 | 0.242 | 764.92 | 0.478 | 0.606
655 | 20.96 | 0.244 | 774.726 | 0.484 | 0.611
656 | 20.992 | 0.246 | 782.571 | 0.489 | 0.616
657 | 21.023 | 0.248 | 790.416 | 0.494 | 0.62
658 | 21.055 | 0.252 | 798.262 | 0.499 | 0.63
659 | 21.088 | 0.254 | 806.107 | 0.504 | 0.635
660 | 21.119 | 0.256 | 815.914 | 0.51 | 0.639
661 | 21.152 | 0.258 | 823.759 | 0.515 | 0.644
662 | 21.183 | 0.26 | 833.566 | 0.521 | 0.649
663 | 21.216 | 0.261 | 843.373 | 0.527 | 0.654
664 | 21.247 | 0.265 | 853.179 | 0.533 | 0.663
665 | 21.28 | 0.267 | 862.985 | 0.539 | 0.668
666 | 21.312 | 0.269 | 870.831 | 0.544 | 0.673
667 | 21.344 | 0.271 | 880.638 | 0.55 | 0.678
668 | 21.375 | 0.273 | 890.444 | 0.557 | 0.682
669 | 21.407 | 0.275 | 900.251 | 0.563 | 0.687
670 | 21.439 | 0.277 | 908.096 | 0.568 | 0.692
671 | 21.464 | 0.279 | 915.942 | 0.572 | 0.697
672 | 21.495 | 0.281 | 923.787 | 0.577 | 0.701
673 | 21.528 | 0.282 | 933.594 | 0.583 | 0.706
674 | 21.559 | 0.285 | 941.439 | 0.588 | 0.713
675 | 21.591 | 0.286 | 951.245 | 0.595 | 0.716
676 | 21.624 | 0.288 | 959.091 | 0.599 | 0.72
677 | 21.656 | 0.292 | 968.897 | 0.606 | 0.73
678 | 21.687 | 0.294 | 978.704 | 0.612 | 0.735
679 | 21.719 | 0.296 | 988.511 | 0.618 | 0.74
680 | 21.753 | 0.296 | 998.317 | 0.624 | 0.74
681 | 21.784 | 0.298 | 1006.162 | 0.629 | 0.744
682 | 21.815 | 0.303 | 1015.97 | 0.635 | 0.759
683 | 21.896 | 0.307 | 1035.583 | 0.647 | 0.768
684 | 21.919 | 0.309 | 1045.39 | 0.653 | 0.773
685 | 21.967 | 0.311 | 1061.08 | 0.663 | 0.778
686 | 21.992 | 0.313 | 1070.887 | 0.669 | 0.783
687 | 22.023 | 0.317 | 1078.732 | 0.674 | 0.792
688 | 22.056 | 0.319 | 1086.577 | 0.679 | 0.797
689 | 22.088 | 0.321 | 1096.384 | 0.685 | 0.802
690 | 22.119 | 0.323 | 1106.19 | 0.691 | 0.806
691 | 22.152 | 0.324 | 1117.959 | 0.699 | 0.811
692 | 22.183 | 0.326 | 1125.804 | 0.704 | 0.816
693 | 22.208 | 0.328 | 1133.65 | 0.709 | 0.821
694 | 22.239 | 0.331 | 1143.455 | 0.715 | 0.828
695 | 22.272 | 0.332 | 1151.301 | 0.72 | 0.83
696 | 22.304 | 0.334 | 1161.107 | 0.726 | 0.835
697 | 22.336 | 0.337 | 1170.915 | 0.732 | 0.842
698 | 22.368 | 0.339 | 1180.721 | 0.738 | 0.847
699 | 22.4 | 0.342 | 1188.567 | 0.743 | 0.854
700 | 22.428 | 0.344 | 1198.373 | 0.749 | 0.859
701 | 22.456 | 0.345 | 1208.18 | 0.755 | 0.864
702 | 22.488 | 0.347 | 1216.025 | 0.76 | 0.868
703 | 22.521 | 0.349 | 1225.832 | 0.766 | 0.873
704 | 22.552 | 0.351 | 1235.639 | 0.772 | 0.878
705 | 22.575 | 0.353 | 1243.484 | 0.777 | 0.883
706 | 22.601 | 0.355 | 1251.329 | 0.782 | 0.887
707 | 22.633 | 0.357 | 1261.136 | 0.788 | 0.892
708 | 22.664 | 0.359 | 1268.981 | 0.793 | 0.897
709 | 22.695 | 0.361 | 1278.788 | 0.799 | 0.902
710 | 22.751 | 0.365 | 1294.478 | 0.809 | 0.911
711 | 22.776 | 0.366 | 1302.323 | 0.814 | 0.916
712 | 22.808 | 0.368 | 1310.169 | 0.819 | 0.921
713 | 22.839 | 0.37 | 1318.014 | 0.824 | 0.926
714 | 22.863 | 0.372 | 1327.821 | 0.83 | 0.93
715 | 22.896 | 0.374 | 1337.627 | 0.836 | 0.935
716 | 22.92 | 0.376 | 1345.473 | 0.841 | 0.94
717 | 22.952 | 0.378 | 1355.279 | 0.847 | 0.945
718 | 22.981 | 0.38 | 1363.124 | 0.852 | 0.95
719 | 23.009 | 0.382 | 1372.931 | 0.858 | 0.954
720 | 23.039 | 0.384 | 1382.738 | 0.864 | 0.959
721 | 23.071 | 0.386 | 1390.583 | 0.869 | 0.964
722 | 23.103 | 0.387 | 1398.429 | 0.874 | 0.969
723 | 23.136 | 0.389 | 1408.235 | 0.88 | 0.973
724 | 23.167 | 0.393 | 1416.081 | 0.885 | 0.983
725 | 23.199 | 0.395 | 1425.887 | 0.891 | 0.988
726 | 23.232 | 0.397 | 1437.656 | 0.899 | 0.992
727 | 23.264 | 0.399 | 1447.462 | 0.905 | 0.997
728 | 23.292 | 0.401 | 1457.269 | 0.911 | 1.002
729 | 23.319 | 0.403 | 1465.114 | 0.916 | 1.007
730 | 23.351 | 0.405 | 1472.959 | 0.921 | 1.012
731 | 23.376 | 0.407 | 1480.804 | 0.926 | 1.016
732 | 23.407 | 0.408 | 1490.611 | 0.932 | 1.021
733 | 23.439 | 0.41 | 1498.457 | 0.937 | 1.026
734 | 23.472 | 0.412 | 1508.263 | 0.943 | 1.031
735 | 23.504 | 0.415 | 1518.07 | 0.949 | 1.038
736 | 23.536 | 0.418 | 1527.876 | 0.955 | 1.045
737 | 23.568 | 0.42 | 1535.722 | 0.96 | 1.05
738 | 23.6 | 0.422 | 1545.528 | 0.966 | 1.055
739 | 23.633 | 0.424 | 1555.335 | 0.972 | 1.059
740 | 23.664 | 0.427 | 1565.142 | 0.978 | 1.067
741 | 23.695 | 0.428 | 1574.949 | 0.984 | 1.069
742 | 23.728 | 0.431 | 1584.755 | 0.99 | 1.078
743 | 23.76 | 0.433 | 1594.562 | 0.997 | 1.083
744 | 23.791 | 0.435 | 1604.368 | 1.003 | 1.088
745 | 23.824 | 0.437 | 1614.176 | 1.009 | 1.093
746 | 23.855 | 0.439 | 1623.982 | 1.015 | 1.097
747 | 23.887 | 0.441 | 1631.827 | 1.02 | 1.102
748 | 23.919 | 0.443 | 1641.634 | 1.026 | 1.107
749 | 23.943 | 0.445 | 1649.479 | 1.031 | 1.112
750 | 23.968 | 0.447 | 1657.324 | 1.036 | 1.117
751 | 23.999 | 0.449 | 1667.131 | 1.042 | 1.121
752 | 24.028 | 0.45 | 1674.977 | 1.047 | 1.126
753 | 24.055 | 0.452 | 1682.822 | 1.052 | 1.131
754 | 24.088 | 0.454 | 1690.667 | 1.057 | 1.136
755 | 24.119 | 0.456 | 1700.473 | 1.063 | 1.14
756 | 24.151 | 0.458 | 1708.319 | 1.068 | 1.145
757 | 24.175 | 0.46 | 1718.126 | 1.074 | 1.15
758 | 24.199 | 0.462 | 1725.971 | 1.079 | 1.155
759 | 24.231 | 0.464 | 1735.778 | 1.085 | 1.159
760 | 24.264 | 0.466 | 1743.623 | 1.09 | 1.164
761 | 24.295 | 0.469 | 1751.468 | 1.095 | 1.172
762 | 24.328 | 0.471 | 1759.314 | 1.1 | 1.179
763 | 24.36 | 0.471 | 1769.12 | 1.106 | 1.179
764 | 24.391 | 0.473 | 1776.965 | 1.111 | 1.183
765 | 24.423 | 0.475 | 1786.772 | 1.117 | 1.188
766 | 24.479 | 0.481 | 1802.463 | 1.127 | 1.202
767 | 24.512 | 0.483 | 1810.308 | 1.131 | 1.207
768 | 24.543 | 0.485 | 1820.115 | 1.138 | 1.212
769 | 24.575 | 0.487 | 1829.922 | 1.144 | 1.217
770 | 24.607 | 0.489 | 1839.728 | 1.15 | 1.222
771 | 24.64 | 0.492 | 1849.535 | 1.156 | 1.231
772 | 24.672 | 0.494 | 1859.342 | 1.162 | 1.236
773 | 24.704 | 0.496 | 1867.186 | 1.167 | 1.241
774 | 24.736 | 0.498 | 1876.993 | 1.173 | 1.245
775 | 24.767 | 0.5 | 1886.8 | 1.179 | 1.25
776 | 24.828 | 0.504 | 1902.491 | 1.189 | 1.26
777 | 24.855 | 0.506 | 1910.336 | 1.194 | 1.264
778 | 24.888 | 0.508 | 1918.181 | 1.199 | 1.269
779 | 24.921 | 0.51 | 1927.988 | 1.205 | 1.274
780 | 24.952 | 0.512 | 1937.795 | 1.211 | 1.279
781 | 24.983 | 0.514 | 1947.601 | 1.217 | 1.286
782 | 25.016 | 0.515 | 1955.447 | 1.222 | 1.288
783 | 25.048 | 0.519 | 1965.253 | 1.228 | 1.298
784 | 25.079 | 0.521 | 1975.06 | 1.234 | 1.303
785 | 25.112 | 0.523 | 1982.906 | 1.239 | 1.307
786 | 25.143 | 0.525 | 1992.712 | 1.245 | 1.312
787 | 25.175 | 0.527 | 2002.518 | 1.252 | 1.317
788 | 25.207 | 0.529 | 2012.325 | 1.258 | 1.322
789 | 25.24 | 0.531 | 2020.17 | 1.263 | 1.326
790 | 25.271 | 0.532 | 2029.977 | 1.269 | 1.331
791 | 25.299 | 0.534 | 2037.823 | 1.274 | 1.336
792 | 25.327 | 0.537 | 2047.629 | 1.28 | 1.343
793 | 25.36 | 0.54 | 2055.474 | 1.285 | 1.35
794 | 25.392 | 0.542 | 2065.281 | 1.291 | 1.355
795 | 25.447 | 0.546 | 2080.972 | 1.301 | 1.365
796 | 25.479 | 0.548 | 2090.778 | 1.307 | 1.369
797 | 25.512 | 0.55 | 2098.624 | 1.312 | 1.374
798 | 25.543 | 0.552 | 2106.469 | 1.317 | 1.379
799 | 25.575 | 0.553 | 2118.237 | 1.324 | 1.384
800 | 25.607 | 0.555 | 2126.083 | 1.329 | 1.389
801 | 25.64 | 0.559 | 2135.889 | 1.335 | 1.398
802 | 25.671 | 0.561 | 2145.696 | 1.341 | 1.403
803 | 25.704 | 0.561 | 2155.502 | 1.347 | 1.403
804 | 25.735 | 0.563 | 2163.348 | 1.352 | 1.408
805 | 25.768 | 0.567 | 2171.193 | 1.357 | 1.417
806 | 25.799 | 0.571 | 2179.038 | 1.362 | 1.427
807 | 25.823 | 0.571 | 2188.845 | 1.368 | 1.427
808 | 25.855 | 0.573 | 2198.651 | 1.374 | 1.431
809 | 25.887 | 0.574 | 2208.458 | 1.38 | 1.436
810 | 25.92 | 0.576 | 2218.264 | 1.386 | 1.441
811 | 25.951 | 0.578 | 2226.11 | 1.391 | 1.446
812 | 25.983 | 0.58 | 2233.955 | 1.396 | 1.451
813 | 26.016 | 0.584 | 2241.801 | 1.401 | 1.46
814 | 26.063 | 0.588 | 2259.453 | 1.412 | 1.47
815 | 26.119 | 0.59 | 2275.143 | 1.422 | 1.474
816 | 26.144 | 0.592 | 2281.027 | 1.426 | 1.479
817 | 26.176 | 0.594 | 2290.834 | 1.432 | 1.484
818 | 26.207 | 0.595 | 2296.718 | 1.435 | 1.489
819 | 26.24 | 0.598 | 2306.525 | 1.442 | 1.496
820 | 26.271 | 0.601 | 2314.37 | 1.446 | 1.503
821 | 26.303 | 0.603 | 2324.177 | 1.453 | 1.508
822 | 26.335 | 0.605 | 2333.983 | 1.459 | 1.513
823 | 26.364 | 0.607 | 2341.829 | 1.464 | 1.517
824 | 26.393 | 0.609 | 2351.635 | 1.47 | 1.522
825 | 26.423 | 0.611 | 2359.481 | 1.475 | 1.527
826 | 26.456 | 0.613 | 2367.326 | 1.48 | 1.532
827 | 26.488 | 0.615 | 2377.133 | 1.486 | 1.536
828 | 26.52 | 0.617 | 2384.978 | 1.491 | 1.543
829 | 26.552 | 0.618 | 2392.823 | 1.496 | 1.546
830 | 26.583 | 0.622 | 2402.63 | 1.502 | 1.556
831 | 26.616 | 0.624 | 2412.436 | 1.508 | 1.56
832 | 26.648 | 0.626 | 2420.282 | 1.513 | 1.565
833 | 26.679 | 0.628 | 2430.089 | 1.519 | 1.57
834 | 26.711 | 0.63 | 2437.934 | 1.524 | 1.575
835 | 26.741 | 0.632 | 2445.779 | 1.529 | 1.579
836 | 26.768 | 0.634 | 2453.624 | 1.534 | 1.584
837 | 26.8 | 0.636 | 2461.469 | 1.538 | 1.589
838 | 26.823 | 0.637 | 2469.315 | 1.543 | 1.594
839 | 26.848 | 0.639 | 2477.16 | 1.548 | 1.598
840 | 26.88 | 0.641 | 2486.967 | 1.554 | 1.603
841 | 26.911 | 0.643 | 2494.812 | 1.559 | 1.608
842 | 26.943 | 0.645 | 2502.657 | 1.564 | 1.613
843 | 26.975 | 0.649 | 2510.503 | 1.569 | 1.622
844 | 27.007 | 0.651 | 2522.271 | 1.576 | 1.627
845 | 27.04 | 0.651 | 2530.116 | 1.581 | 1.627
846 | 27.071 | 0.653 | 2539.923 | 1.587 | 1.632
847 | 27.103 | 0.655 | 2547.768 | 1.592 | 1.637
848 | 27.136 | 0.66 | 2555.614 | 1.597 | 1.651
849 | 27.167 | 0.662 | 2563.459 | 1.602 | 1.656
850 | 27.192 | 0.662 | 2573.265 | 1.608 | 1.656
851 | 27.224 | 0.664 | 2583.073 | 1.614 | 1.66
852 | 27.255 | 0.666 | 2590.918 | 1.619 | 1.665
853 | 27.288 | 0.668 | 2598.763 | 1.624 | 1.67
854 | 27.319 | 0.671 | 2606.608 | 1.629 | 1.677
855 | 27.352 | 0.674 | 2614.454 | 1.634 | 1.684
856 | 27.384 | 0.676 | 2622.298 | 1.639 | 1.689
857 | 27.416 | 0.678 | 2632.106 | 1.645 | 1.694
858 | 27.447 | 0.679 | 2641.912 | 1.651 | 1.699
859 | 27.478 | 0.681 | 2649.757 | 1.656 | 1.703
860 | 27.503 | 0.683 | 2657.602 | 1.661 | 1.708
861 | 27.528 | 0.685 | 2665.448 | 1.666 | 1.713
862 | 27.559 | 0.687 | 2673.293 | 1.671 | 1.718
863 | 27.592 | 0.689 | 2681.138 | 1.676 | 1.723
864 | 27.623 | 0.691 | 2688.984 | 1.681 | 1.727
865 | 27.655 | 0.693 | 2696.829 | 1.686 | 1.732
866 | 27.687 | 0.695 | 2704.674 | 1.69 | 1.737
867 | 27.711 | 0.698 | 2712.52 | 1.695 | 1.744
868 | 27.744 | 0.699 | 2720.365 | 1.7 | 1.746
869 | 27.775 | 0.702 | 2730.172 | 1.706 | 1.756
870 | 27.805 | 0.702 | 2738.017 | 1.711 | 1.756
871 | 27.831 | 0.704 | 2745.863 | 1.716 | 1.761
872 | 27.856 | 0.706 | 2753.707 | 1.721 | 1.765
873 | 27.887 | 0.708 | 2761.553 | 1.726 | 1.77
874 | 27.92 | 0.712 | 2767.437 | 1.73 | 1.78
875 | 27.952 | 0.714 | 2775.282 | 1.735 | 1.785
876 | 28.008 | 0.718 | 2790.973 | 1.744 | 1.794
877 | 28.04 | 0.72 | 2798.818 | 1.749 | 1.799
878 | 28.071 | 0.721 | 2806.664 | 1.754 | 1.804
879 | 28.104 | 0.723 | 2814.509 | 1.759 | 1.808
880 | 28.136 | 0.725 | 2824.316 | 1.765 | 1.813
881 | 28.168 | 0.727 | 2832.161 | 1.77 | 1.818
882 | 28.201 | 0.729 | 2840.007 | 1.775 | 1.823
883 | 28.231 | 0.731 | 2847.852 | 1.78 | 1.827
884 | 28.264 | 0.735 | 2857.658 | 1.786 | 1.837
885 | 28.295 | 0.737 | 2865.504 | 1.791 | 1.842
886 | 28.327 | 0.739 | 2873.349 | 1.796 | 1.847
887 | 28.36 | 0.741 | 2881.194 | 1.801 | 1.851
888 | 28.392 | 0.742 | 2889.04 | 1.806 | 1.856
889 | 28.423 | 0.744 | 2896.885 | 1.811 | 1.861
890 | 28.455 | 0.748 | 2904.731 | 1.815 | 1.87
891 | 28.479 | 0.748 | 2914.537 | 1.822 | 1.87
892 | 28.511 | 0.751 | 2922.382 | 1.826 | 1.877
893 | 28.544 | 0.752 | 2930.227 | 1.831 | 1.88
894 | 28.575 | 0.754 | 2938.073 | 1.836 | 1.885
895 | 28.603 | 0.756 | 2945.918 | 1.841 | 1.89
896 | 28.632 | 0.759 | 2953.763 | 1.846 | 1.897
897 | 28.664 | 0.762 | 2961.608 | 1.851 | 1.904
898 | 28.696 | 0.763 | 2969.454 | 1.856 | 1.909
899 | 28.727 | 0.765 | 2977.299 | 1.861 | 1.913
900 | 28.76 | 0.767 | 2985.145 | 1.866 | 1.918
901 | 28.792 | 0.769 | 2994.952 | 1.872 | 1.923
902 | 28.823 | 0.771 | 3000.836 | 1.876 | 1.928
903 | 28.847 | 0.773 | 3008.681 | 1.88 | 1.932
904 | 28.872 | 0.775 | 3016.526 | 1.885 | 1.937
905 | 28.903 | 0.777 | 3022.41 | 1.889 | 1.942
906 | 28.935 | 0.779 | 3030.255 | 1.894 | 1.947
907 | 28.967 | 0.781 | 3040.062 | 1.9 | 1.952
908 | 29.029 | 0.784 | 3053.791 | 1.909 | 1.961
909 | 29.056 | 0.786 | 3059.676 | 1.912 | 1.966
910 | 29.087 | 0.788 | 3067.521 | 1.917 | 1.971
911 | 29.12 | 0.79 | 3073.404 | 1.921 | 1.975
912 | 29.151 | 0.794 | 3083.211 | 1.927 | 1.985
913 | 29.184 | 0.796 | 3091.057 | 1.932 | 1.99
914 | 29.216 | 0.798 | 3098.902 | 1.937 | 1.994
915 | 29.247 | 0.8 | 3108.708 | 1.943 | 1.999
916 | 29.28 | 0.802 | 3116.554 | 1.948 | 2.004
917 | 29.311 | 0.804 | 3124.399 | 1.953 | 2.009
918 | 29.359 | 0.807 | 3136.167 | 1.96 | 2.018
919 | 29.383 | 0.809 | 3144.013 | 1.965 | 2.023
920 | 29.416 | 0.812 | 3151.857 | 1.97 | 2.03
921 | 29.475 | 0.815 | 3165.587 | 1.978 | 2.037
922 | 29.504 | 0.817 | 3173.432 | 1.983 | 2.042
923 | 29.535 | 0.819 | 3181.278 | 1.988 | 2.047
924 | 29.567 | 0.821 | 3187.162 | 1.992 | 2.052
925 | 29.601 | 0.825 | 3195.007 | 1.997 | 2.061
926 | 29.631 | 0.826 | 3202.853 | 2.002 | 2.066
927 | 29.663 | 0.828 | 3210.698 | 2.007 | 2.071
928 | 29.695 | 0.828 | 3218.543 | 2.012 | 2.071
929 | 29.727 | 0.83 | 3226.389 | 2.016 | 2.076
930 | 29.76 | 0.834 | 3234.233 | 2.021 | 2.085
931 | 29.792 | 0.838 | 3242.079 | 2.026 | 2.095
932 | 29.823 | 0.84 | 3249.925 | 2.031 | 2.099
933 | 29.856 | 0.84 | 3259.731 | 2.037 | 2.099
934 | 29.888 | 0.842 | 3267.577 | 2.042 | 2.104
935 | 29.92 | 0.844 | 3275.421 | 2.047 | 2.109
936 | 29.952 | 0.846 | 3283.267 | 2.052 | 2.114
937 | 29.983 | 0.849 | 3289.151 | 2.056 | 2.123
938 | 30.009 | 0.849 | 3296.996 | 2.061 | 2.123
939 | 30.039 | 0.853 | 3302.88 | 2.064 | 2.133
940 | 30.071 | 0.855 | 3310.726 | 2.069 | 2.138
941 | 30.103 | 0.857 | 3318.571 | 2.074 | 2.142
942 | 30.136 | 0.859 | 3326.416 | 2.079 | 2.147
943 | 30.167 | 0.861 | 3334.262 | 2.084 | 2.152
944 | 30.2 | 0.863 | 3342.107 | 2.089 | 2.157
945 | 30.224 | 0.865 | 3349.952 | 2.094 | 2.161
946 | 30.255 | 0.868 | 3357.798 | 2.099 | 2.171
947 | 30.288 | 0.87 | 3365.643 | 2.104 | 2.176
948 | 30.32 | 0.872 | 3373.488 | 2.108 | 2.181
949 | 30.351 | 0.874 | 3381.334 | 2.113 | 2.185
950 | 30.384 | 0.876 | 3389.179 | 2.118 | 2.19
951 | 30.415 | 0.878 | 3397.025 | 2.123 | 2.195
952 | 30.447 | 0.88 | 3402.908 | 2.127 | 2.2
953 | 30.48 | 0.882 | 3410.753 | 2.132 | 2.204
954 | 30.535 | 0.886 | 3422.522 | 2.139 | 2.214
955 | 30.596 | 0.889 | 3436.251 | 2.148 | 2.224
956 | 30.625 | 0.891 | 3444.096 | 2.153 | 2.228
957 | 30.655 | 0.893 | 3451.941 | 2.157 | 2.233
958 | 30.687 | 0.896 | 3459.787 | 2.162 | 2.24
959 | 30.719 | 0.897 | 3469.593 | 2.168 | 2.243
960 | 30.751 | 0.901 | 3477.439 | 2.173 | 2.252
961 | 30.784 | 0.903 | 3485.284 | 2.178 | 2.257
962 | 30.816 | 0.905 | 3493.129 | 2.183 | 2.262
963 | 30.847 | 0.907 | 3500.974 | 2.188 | 2.266
964 | 30.88 | 0.908 | 3508.82 | 2.193 | 2.271
965 | 30.911 | 0.91 | 3516.665 | 2.198 | 2.276
966 | 30.936 | 0.912 | 3524.511 | 2.203 | 2.281
967 | 30.96 | 0.914 | 3530.395 | 2.206 | 2.286
968 | 30.992 | 0.916 | 3538.239 | 2.211 | 2.29
969 | 31.023 | 0.918 | 3546.085 | 2.216 | 2.295
970 | 31.055 | 0.92 | 3551.969 | 2.22 | 2.3
971 | 31.088 | 0.924 | 3559.814 | 2.225 | 2.309
972 | 31.12 | 0.926 | 3569.621 | 2.231 | 2.314
973 | 31.152 | 0.928 | 3577.466 | 2.236 | 2.319
974 | 31.184 | 0.929 | 3587.273 | 2.242 | 2.324
975 | 31.24 | 0.933 | 3601.003 | 2.251 | 2.333
976 | 31.273 | 0.935 | 3606.886 | 2.254 | 2.338
977 | 31.303 | 0.937 | 3614.731 | 2.259 | 2.343
978 | 31.332 | 0.939 | 3622.577 | 2.264 | 2.348
979 | 31.359 | 0.941 | 3630.422 | 2.269 | 2.352
980 | 31.392 | 0.943 | 3638.268 | 2.274 | 2.357
981 | 31.423 | 0.945 | 3644.151 | 2.278 | 2.362
982 | 31.451 | 0.947 | 3650.035 | 2.281 | 2.367
983 | 31.48 | 0.949 | 3657.881 | 2.286 | 2.371
984 | 31.511 | 0.952 | 3665.726 | 2.291 | 2.381
985 | 31.544 | 0.954 | 3673.572 | 2.296 | 2.386
986 | 31.575 | 0.956 | 3681.417 | 2.301 | 2.391
987 | 31.607 | 0.958 | 3689.262 | 2.306 | 2.395
988 | 31.641 | 0.958 | 3697.107 | 2.311 | 2.395
989 | 31.672 | 0.962 | 3704.953 | 2.316 | 2.405
990 | 31.704 | 0.964 | 3710.837 | 2.319 | 2.41
991 | 31.735 | 0.968 | 3720.644 | 2.325 | 2.419
992 | 31.768 | 0.97 | 3728.489 | 2.33 | 2.424
993 | 31.8 | 0.971 | 3736.334 | 2.335 | 2.429
994 | 31.828 | 0.971 | 3746.141 | 2.341 | 2.429
995 | 31.856 | 0.973 | 3752.025 | 2.345 | 2.433
996 | 31.888 | 0.977 | 3759.87 | 2.35 | 2.443
997 | 31.919 | 0.979 | 3765.754 | 2.354 | 2.448
998 | 31.951 | 0.981 | 3773.6 | 2.358 | 2.453
999 | 31.975 | 0.983 | 3779.484 | 2.362 | 2.457
1000 | 32 | 0.985 | 3787.329 | 2.367 | 2.462
1001 | 32.032 | 0.987 | 3795.174 | 2.372 | 2.467
1002 | 32.064 | 0.989 | 3801.058 | 2.376 | 2.472
1003 | 32.095 | 0.991 | 3808.904 | 2.381 | 2.476
1004 | 32.119 | 0.991 | 3814.788 | 2.384 | 2.476
1005 | 32.143 | 0.992 | 3822.633 | 2.389 | 2.481
1006 | 32.169 | 0.996 | 3828.517 | 2.393 | 2.491
1007 | 32.199 | 0.998 | 3834.401 | 2.397 | 2.495
1008 | 32.232 | 1 | 3842.246 | 2.401 | 2.5
1009 | 32.263 | 1.002 | 3850.091 | 2.406 | 2.505
1010 | 32.295 | 1.004 | 3857.936 | 2.411 | 2.51
1011 | 32.327 | 1.006 | 3865.782 | 2.416 | 2.515
1012 | 32.359 | 1.006 | 3871.666 | 2.42 | 2.515
1013 | 32.407 | 1.011 | 3881.472 | 2.426 | 2.527
1014 | 32.44 | 1.013 | 3887.356 | 2.43 | 2.534
1015 | 32.471 | 1.016 | 3895.202 | 2.435 | 2.541
1016 | 32.503 | 1.018 | 3903.047 | 2.439 | 2.546
1017 | 32.535 | 1.019 | 3912.853 | 2.446 | 2.548
1018 | 32.559 | 1.021 | 3920.699 | 2.45 | 2.553
1019 | 32.584 | 1.023 | 3928.544 | 2.455 | 2.558
1020 | 32.608 | 1.023 | 3932.467 | 2.458 | 2.558
1021 | 32.639 | 1.027 | 3938.351 | 2.461 | 2.567
1022 | 32.671 | 1.031 | 3946.197 | 2.466 | 2.577
1023 | 32.704 | 1.033 | 3954.042 | 2.471 | 2.581
1024 | 32.735 | 1.034 | 3963.849 | 2.477 | 2.586
1025 | 32.769 | 1.034 | 3971.694 | 2.482 | 2.586
1026 | 32.799 | 1.037 | 3979.539 | 2.487 | 2.593
1027 | 32.831 | 1.038 | 3985.423 | 2.491 | 2.596
1028 | 32.864 | 1.042 | 3991.307 | 2.495 | 2.605
1029 | 32.895 | 1.044 | 3999.153 | 2.499 | 2.61
1030 | 32.927 | 1.046 | 4005.037 | 2.503 | 2.615
1031 | 32.956 | 1.048 | 4012.881 | 2.508 | 2.62
1032 | 32.984 | 1.05 | 4020.727 | 2.513 | 2.624
1033 | 33.008 | 1.052 | 4028.572 | 2.518 | 2.629
1034 | 33.04 | 1.054 | 4034.456 | 2.522 | 2.634
1035 | 33.063 | 1.054 | 4040.34 | 2.525 | 2.634
1036 | 33.097 | 1.057 | 4046.224 | 2.529 | 2.643
1037 | 33.129 | 1.059 | 4052.108 | 2.533 | 2.648
1038 | 33.16 | 1.061 | 4059.953 | 2.537 | 2.653
1039 | 33.191 | 1.065 | 4067.799 | 2.542 | 2.662
1040 | 33.224 | 1.065 | 4075.644 | 2.547 | 2.662
1041 | 33.256 | 1.069 | 4083.49 | 2.552 | 2.672
1042 | 33.288 | 1.071 | 4091.335 | 2.557 | 2.677
1043 | 33.319 | 1.073 | 4097.219 | 2.561 | 2.682
1044 | 33.344 | 1.073 | 4105.064 | 2.566 | 2.682
1045 | 33.375 | 1.076 | 4110.949 | 2.569 | 2.691
1046 | 33.407 | 1.078 | 4116.833 | 2.573 | 2.696
1047 | 33.44 | 1.08 | 4124.678 | 2.578 | 2.701
1048 | 33.472 | 1.084 | 4132.523 | 2.583 | 2.71
1049 | 33.528 | 1.086 | 4146.252 | 2.591 | 2.715
1050 | 33.559 | 1.088 | 4154.098 | 2.596 | 2.72
1051 | 33.592 | 1.09 | 4159.981 | 2.6 | 2.725
1052 | 33.623 | 1.094 | 4165.865 | 2.604 | 2.734
1053 | 33.648 | 1.096 | 4173.711 | 2.609 | 2.739
1054 | 33.68 | 1.096 | 4181.556 | 2.613 | 2.739
1055 | 33.712 | 1.097 | 4187.44 | 2.617 | 2.744
1056 | 33.744 | 1.101 | 4195.286 | 2.622 | 2.753
1057 | 33.776 | 1.103 | 4201.169 | 2.626 | 2.758
1058 | 33.807 | 1.105 | 4209.014 | 2.631 | 2.763
1059 | 33.835 | 1.107 | 4214.899 | 2.634 | 2.767
1060 | 33.864 | 1.109 | 4222.744 | 2.639 | 2.772
1061 | 33.896 | 1.111 | 4230.589 | 2.644 | 2.777
1062 | 33.928 | 1.113 | 4236.473 | 2.648 | 2.782
1063 | 33.959 | 1.115 | 4242.357 | 2.651 | 2.787
1064 | 34.057 | 1.122 | 4258.048 | 2.661 | 2.806
1065 | 34.089 | 1.124 | 4265.893 | 2.666 | 2.81
1066 | 34.12 | 1.126 | 4273.739 | 2.671 | 2.815
1067 | 34.152 | 1.128 | 4281.584 | 2.676 | 2.82
1068 | 34.184 | 1.13 | 4291.39 | 2.682 | 2.825
1069 | 34.31 | 1.139 | 4311.004 | 2.694 | 2.849
1070 | 34.336 | 1.141 | 4316.887 | 2.698 | 2.853
1071 | 34.367 | 1.143 | 4324.734 | 2.703 | 2.858
1072 | 34.393 | 1.145 | 4334.54 | 2.709 | 2.863
1073 | 34.425 | 1.147 | 4346.308 | 2.716 | 2.868
1074 | 34.456 | 1.149 | 4352.191 | 2.72 | 2.872
1075 | 34.489 | 1.151 | 4360.037 | 2.725 | 2.877
1076 | 34.519 | 1.153 | 4365.921 | 2.729 | 2.882
1077 | 34.552 | 1.156 | 4371.805 | 2.732 | 2.889
1078 | 34.584 | 1.157 | 4377.689 | 2.736 | 2.892
1079 | 34.616 | 1.16 | 4385.534 | 2.741 | 2.901
1080 | 34.647 | 1.16 | 4393.38 | 2.746 | 2.901
1081 | 34.68 | 1.162 | 4399.264 | 2.75 | 2.906
1082 | 34.711 | 1.166 | 4405.148 | 2.753 | 2.915
1083 | 34.743 | 1.166 | 4412.993 | 2.758 | 2.915
1084 | 34.776 | 1.17 | 4416.916 | 2.761 | 2.925
1085 | 34.807 | 1.172 | 4422.8 | 2.764 | 2.93
1086 | 34.84 | 1.174 | 4430.645 | 2.769 | 2.934
1087 | 34.872 | 1.176 | 4436.529 | 2.773 | 2.939
1088 | 34.904 | 1.18 | 4444.374 | 2.778 | 2.949
1089 | 34.936 | 1.181 | 4452.219 | 2.783 | 2.954
1090 | 34.995 | 1.183 | 4463.988 | 2.79 | 2.958
1091 | 35.023 | 1.185 | 4469.871 | 2.794 | 2.963
1092 | 35.055 | 1.189 | 4475.755 | 2.797 | 2.973
1093 | 35.08 | 1.191 | 4481.639 | 2.801 | 2.977
1094 | 35.111 | 1.193 | 4489.485 | 2.806 | 2.982
1095 | 35.144 | 1.195 | 4495.369 | 2.81 | 2.987
1096 | 35.175 | 1.197 | 4503.214 | 2.815 | 2.992
1097 | 35.209 | 1.199 | 4509.098 | 2.818 | 2.997
1098 | 35.24 | 1.201 | 4514.982 | 2.822 | 3.001
1099 | 35.272 | 1.202 | 4520.866 | 2.826 | 3.006
1100 | 35.303 | 1.204 | 4526.75 | 2.829 | 3.011
1101 | 35.335 | 1.208 | 4534.596 | 2.834 | 3.02
1102 | 35.368 | 1.21 | 4540.48 | 2.838 | 3.025
1103 | 35.401 | 1.212 | 4546.364 | 2.841 | 3.03
1104 | 35.433 | 1.214 | 4554.209 | 2.846 | 3.035
1105 | 35.463 | 1.216 | 4560.093 | 2.85 | 3.039
1106 | 35.491 | 1.218 | 4565.976 | 2.854 | 3.044
1107 | 35.519 | 1.22 | 4571.861 | 2.857 | 3.049
1108 | 35.551 | 1.223 | 4579.706 | 2.862 | 3.056
1109 | 35.584 | 1.223 | 4585.59 | 2.866 | 3.059
1110 | 35.615 | 1.225 | 4591.474 | 2.87 | 3.063
1111 | 35.647 | 1.227 | 4597.358 | 2.873 | 3.068
1112 | 35.679 | 1.229 | 4603.242 | 2.877 | 3.073
1113 | 35.712 | 1.231 | 4607.165 | 2.879 | 3.078
1114 | 35.743 | 1.235 | 4613.049 | 2.883 | 3.087
1115 | 35.775 | 1.237 | 4618.933 | 2.887 | 3.092
1116 | 35.809 | 1.239 | 4626.778 | 2.892 | 3.097
1117 | 35.839 | 1.241 | 4632.662 | 2.895 | 3.101
1118 | 35.872 | 1.242 | 4640.507 | 2.9 | 3.106
1119 | 35.904 | 1.244 | 4646.392 | 2.904 | 3.111
1120 | 35.963 | 1.25 | 4656.198 | 2.91 | 3.125
1121 | 35.992 | 1.252 | 4662.082 | 2.914 | 3.13
1122 | 36.023 | 1.254 | 4667.966 | 2.917 | 3.135
1123 | 36.055 | 1.256 | 4675.812 | 2.922 | 3.14
1124 | 36.088 | 1.258 | 4681.695 | 2.926 | 3.144
1125 | 36.143 | 1.262 | 4691.501 | 2.932 | 3.154
1126 | 36.176 | 1.263 | 4697.385 | 2.936 | 3.159
1127 | 36.207 | 1.265 | 4701.309 | 2.938 | 3.164
1128 | 36.239 | 1.267 | 4707.193 | 2.942 | 3.168
1129 | 36.264 | 1.269 | 4713.077 | 2.946 | 3.173
1130 | 36.296 | 1.271 | 4716.999 | 2.948 | 3.178
1131 | 36.328 | 1.273 | 4722.883 | 2.952 | 3.183
1132 | 36.36 | 1.276 | 4726.806 | 2.954 | 3.19
1133 | 36.392 | 1.279 | 4732.69 | 2.958 | 3.197
1134 | 36.423 | 1.281 | 4738.574 | 2.962 | 3.202
1135 | 36.456 | 1.283 | 4744.458 | 2.965 | 3.206
1136 | 36.485 | 1.284 | 4750.342 | 2.969 | 3.211
1137 | 36.512 | 1.286 | 4754.265 | 2.971 | 3.216
1138 | 36.544 | 1.288 | 4760.148 | 2.975 | 3.221
1139 | 36.576 | 1.29 | 4766.033 | 2.979 | 3.226
1140 | 36.607 | 1.292 | 4769.955 | 2.981 | 3.23
1141 | 36.639 | 1.294 | 4773.877 | 2.984 | 3.235
1142 | 36.673 | 1.296 | 4779.762 | 2.987 | 3.24
1143 | 36.704 | 1.298 | 4783.684 | 2.99 | 3.245
1144 | 36.735 | 1.302 | 4789.568 | 2.993 | 3.254
1145 | 36.77 | 1.304 | 4793.491 | 2.996 | 3.259
1146 | 36.8 | 1.305 | 4799.375 | 3 | 3.264
1147 | 36.831 | 1.307 | 4803.297 | 3.002 | 3.268
1148 | 36.863 | 1.309 | 4809.182 | 3.006 | 3.273
1149 | 36.887 | 1.311 | 4813.105 | 3.008 | 3.278
1150 | 36.92 | 1.313 | 4818.988 | 3.012 | 3.283
1151 | 36.98 | 1.317 | 4824.873 | 3.016 | 3.292
1152 | 37.032 | 1.321 | 4832.718 | 3.02 | 3.302
1153 | 37.107 | 1.321 | 4836.64 | 3.023 | 3.302