## 工作表1
No. | 時間( s) | 變形( mm) | 力量( N) | 應力( N/mm^2) | 應變( %)
1 | 0 | 0 | 0 | 0 | 0
2 | 0.047 | 0 | 0 | 0 | 0
3 | 0.076 | 0 | 0 | 0 | 0
4 | 0.1 | 0 | 0 | 0 | 0
5 | 0.124 | 0 | 0 | 0 | 0
6 | 0.156 | 0 | 0 | 0 | 0
7 | 0.189 | 0 | 0 | 0 | 0
8 | 0.22 | 0 | 0 | 0 | 0
9 | 0.251 | 0 | 0 | 0 | 0
10 | 0.285 | 0 | 0 | 0 | 0
11 | 0.316 | 0 | 0 | 0 | 0
12 | 0.348 | 0 | 0 | 0 | 0
13 | 0.38 | 0 | 0 | 0 | 0
14 | 0.412 | 0 | 0 | 0 | 0
15 | 0.444 | 0 | 0 | 0 | 0
16 | 0.476 | 0 | 0 | 0 | 0
17 | 0.508 | 0 | 0 | 0 | 0
18 | 0.541 | 0 | 0 | 0 | 0
19 | 0.572 | 0 | 0 | 0 | 0
20 | 0.604 | 0 | 0 | 0 | 0
21 | 0.636 | 0 | 0 | 0 | 0
22 | 0.668 | 0 | 0 | 0 | 0
23 | 0.7 | 0 | 0 | 0 | 0
24 | 0.733 | 0 | 0 | 0 | 0
25 | 0.765 | 0 | 0 | 0 | 0
26 | 0.796 | 0 | 0 | 0 | 0
27 | 0.829 | 0 | 0 | 0 | 0
28 | 0.86 | 0 | 0 | 0 | 0
29 | 0.892 | 0 | 0 | 0 | 0
30 | 0.923 | 0 | 0 | 0 | 0
31 | 0.956 | 0 | 0 | 0 | 0
32 | 0.987 | 0 | 0 | 0 | 0
33 | 1.02 | 0 | 0 | 0 | 0
34 | 1.051 | 0 | 0 | 0 | 0
35 | 1.085 | 0 | 0 | 0 | 0
36 | 1.117 | 0 | 0 | 0 | 0
37 | 1.148 | 0 | 0 | 0 | 0
38 | 1.179 | 0 | 0 | 0 | 0
39 | 1.212 | 0 | 0 | 0 | 0
40 | 1.243 | 0 | 0 | 0 | 0
41 | 1.276 | 0 | 0 | 0 | 0
42 | 1.308 | 0 | 0 | 0 | 0
43 | 1.34 | 0 | 0 | 0 | 0
44 | 1.371 | 0 | 0 | 0 | 0
45 | 1.395 | 0 | 0 | 0 | 0
46 | 1.428 | 0 | 0 | 0 | 0
47 | 1.46 | 0 | 0 | 0 | 0
48 | 1.492 | 0 | 0 | 0 | 0
49 | 1.524 | 0 | 0 | 0 | 0
50 | 1.555 | 0 | 0 | 0 | 0
51 | 1.588 | 0 | 0 | 0 | 0
52 | 1.62 | 0 | 0 | 0 | 0
53 | 1.652 | 0 | 0 | 0 | 0
54 | 1.684 | 0 | 0 | 0 | 0
55 | 1.715 | 0 | 0 | 0 | 0
56 | 1.75 | 0 | 0 | 0 | 0
57 | 1.78 | 0 | 0 | 0 | 0
58 | 1.812 | 0 | 0 | 0 | 0
59 | 1.845 | 0 | 0 | 0 | 0
60 | 1.876 | 0 | 0 | 0 | 0
61 | 1.908 | 0 | 0 | 0 | 0
62 | 1.941 | 0 | 0 | 0 | 0
63 | 1.971 | 0 | 0 | 0 | 0
64 | 2.005 | 0 | 0 | 0 | 0
65 | 2.036 | 0 | 0 | 0 | 0
66 | 2.068 | 0 | 0 | 0 | 0
67 | 2.1 | 0 | 0 | 0 | 0
68 | 2.132 | 0 | 0 | 0 | 0
69 | 2.163 | 0 | 0 | 0 | 0
70 | 2.196 | 0 | 0 | 0 | 0
71 | 2.228 | 0 | 0 | 0 | 0
72 | 2.26 | 0 | 0 | 0 | 0
73 | 2.292 | 0 | 0 | 0 | 0
74 | 2.32 | 0 | 0 | 0 | 0
75 | 2.348 | 0 | 0 | 0 | 0
76 | 2.381 | 0 | 0 | 0 | 0
77 | 2.412 | 0 | 0 | 0 | 0
78 | 2.443 | 0 | 0 | 0 | 0
79 | 2.477 | 0 | 0 | 0 | 0
80 | 2.508 | 0 | 0 | 0 | 0
81 | 2.541 | 0 | 0 | 0 | 0
82 | 2.572 | 0 | 0 | 0 | 0
83 | 2.604 | 0 | 0 | 0 | 0
84 | 2.636 | 0 | 0 | 0 | 0
85 | 2.667 | 0 | 0 | 0 | 0
86 | 2.695 | 0 | 0 | 0 | 0
87 | 2.723 | 0 | 0 | 0 | 0
88 | 2.756 | 0 | 0 | 0 | 0
89 | 2.788 | 0 | 0 | 0 | 0
90 | 2.82 | 0 | 0 | 0 | 0
91 | 2.851 | 0 | 0 | 0 | 0
92 | 2.884 | 0 | 0 | 0 | 0
93 | 2.916 | 0 | 0 | 0 | 0
94 | 2.949 | 0 | 0 | 0 | 0
95 | 2.98 | 0 | 0 | 0 | 0
96 | 3.013 | 0 | 0 | 0 | 0
97 | 3.043 | 0 | 0 | 0 | 0
98 | 3.076 | 0 | 0 | 0 | 0
99 | 3.107 | 0 | 0 | 0 | 0
100 | 3.139 | 0 | 0 | 0 | 0
101 | 3.164 | 0 | 0 | 0 | 0
102 | 3.196 | 0 | 0 | 0 | 0
103 | 3.228 | 0 | 0 | 0 | 0
104 | 3.26 | 0 | 0 | 0 | 0
105 | 3.292 | 0 | 0 | 0 | 0
106 | 3.325 | 0 | 0 | 0 | 0
107 | 3.355 | 0 | 0 | 0 | 0
108 | 3.389 | 0 | 0 | 0 | 0
109 | 3.42 | 0 | 0 | 0 | 0
110 | 3.452 | 0 | 0 | 0 | 0
111 | 3.483 | 0 | 0 | 0 | 0
112 | 3.516 | 0 | 0 | 0 | 0
113 | 3.548 | 0 | 0 | 0 | 0
114 | 3.579 | 0 | 0 | 0 | 0
115 | 3.613 | 0 | 0 | 0 | 0
116 | 3.643 | 0 | 0 | 0 | 0
117 | 3.675 | 0 | 0 | 0 | 0
118 | 3.708 | 0 | 0 | 0 | 0
119 | 3.74 | 0 | 0 | 0 | 0
120 | 3.772 | 0 | 0 | 0 | 0
121 | 3.803 | 0 | 0 | 0 | 0
122 | 3.835 | 0 | 0 | 0 | 0
123 | 3.868 | 0 | 0 | 0 | 0
124 | 3.901 | 0 | 0 | 0 | 0
125 | 3.932 | 0 | 0 | 0 | 0
126 | 3.963 | 0 | 0 | 0 | 0
127 | 3.997 | 0 | 0 | 0 | 0
128 | 4.028 | 0 | 0 | 0 | 0
129 | 4.062 | 0 | 0 | 0 | 0
130 | 4.093 | 0 | 0 | 0 | 0
131 | 4.123 | 0 | 0 | 0 | 0
132 | 4.156 | 0 | 0 | 0 | 0
133 | 4.189 | 0 | 0 | 0 | 0
134 | 4.22 | 0 | 0 | 0 | 0
135 | 4.252 | 0 | 0 | 0 | 0
136 | 4.284 | 0 | 0 | 0 | 0
137 | 4.315 | 0 | 0 | 0 | 0
138 | 4.349 | 0 | 0 | 0 | 0
139 | 4.38 | 0 | 0 | 0 | 0
140 | 4.411 | 0 | 0 | 0 | 0
141 | 4.444 | 0 | 0 | 0 | 0
142 | 4.476 | 0 | 0 | 0 | 0
143 | 4.507 | 0 | 0 | 0 | 0
144 | 4.539 | 0 | 0 | 0 | 0
145 | 4.573 | 0 | 0 | 0 | 0
146 | 4.603 | 0 | 0 | 0 | 0
147 | 4.636 | 0 | 0 | 0 | 0
148 | 4.668 | 0 | 0 | 0 | 0
149 | 4.699 | 0 | 0 | 0 | 0
150 | 4.731 | 0 | 0 | 0 | 0
151 | 4.764 | 0 | 0 | 0 | 0
152 | 4.795 | 0 | 0 | 0 | 0
153 | 4.827 | 0 | 0 | 0 | 0
154 | 4.86 | 0 | 0 | 0 | 0
155 | 4.892 | 0 | 0 | 0 | 0
156 | 4.923 | 0 | 0 | 0 | 0
157 | 4.955 | 0 | 0 | 0 | 0
158 | 4.988 | 0 | 0 | 0 | 0
159 | 5.019 | 0 | 0 | 0 | 0
160 | 5.053 | 0 | 0 | 0 | 0
161 | 5.084 | 0 | 0 | 0 | 0
162 | 5.116 | 0 | 0 | 0 | 0
163 | 5.148 | 0 | 0 | 0 | 0
164 | 5.18 | 0 | 0 | 0 | 0
165 | 5.212 | 0 | 0 | 0 | 0
166 | 5.245 | 0 | 0 | 0 | 0
167 | 5.276 | 0 | 0 | 0 | 0
168 | 5.309 | 0 | 0 | 0 | 0
169 | 5.34 | 0 | 0 | 0 | 0
170 | 5.372 | 0 | 0 | 0 | 0
171 | 5.405 | 0 | 0 | 0 | 0
172 | 5.436 | 0 | 0 | 0 | 0
173 | 5.467 | 0 | 0 | 0 | 0
174 | 5.501 | 0 | 0 | 0 | 0
175 | 5.531 | 0 | 0 | 0 | 0
176 | 5.556 | 0 | 0 | 0 | 0
177 | 5.588 | 0 | 0 | 0 | 0
178 | 5.62 | 0 | 0 | 0 | 0
179 | 5.652 | 0 | 0 | 0 | 0
180 | 5.685 | 0 | 0 | 0 | 0
181 | 5.717 | 0 | 0 | 0 | 0
182 | 5.771 | 0 | 0 | 0 | 0
183 | 5.805 | 0 | 0 | 0 | 0
184 | 5.838 | 0 | 0 | 0 | 0
185 | 5.868 | 0 | 0 | 0 | 0
186 | 5.9 | 0 | 0 | 0 | 0
187 | 5.933 | 0 | 0 | 0 | 0
188 | 5.963 | 0 | 0 | 0 | 0
189 | 5.995 | 0 | 0 | 0 | 0
190 | 6.029 | 0 | 0 | 0 | 0
191 | 6.06 | 0 | 0 | 0 | 0
192 | 6.092 | 0 | 0 | 0 | 0
193 | 6.124 | 0 | 0 | 0 | 0
194 | 6.156 | 0 | 0 | 0 | 0
195 | 6.188 | 0 | 0 | 0 | 0
196 | 6.219 | 0 | 0 | 0 | 0
197 | 6.252 | 0 | 0 | 0 | 0
198 | 6.284 | 0 | 0 | 0 | 0
199 | 6.315 | 0 | 0 | 0 | 0
200 | 6.347 | 0 | 0 | 0 | 0
201 | 6.381 | 0 | 0 | 0 | 0
202 | 6.412 | 0 | 0 | 0 | 0
203 | 6.443 | 0 | 0 | 0 | 0
204 | 6.476 | 0 | 0 | 0 | 0
205 | 6.508 | 0 | 0 | 0 | 0
206 | 6.539 | 0 | 0 | 0 | 0
207 | 6.572 | 0 | 0 | 0 | 0
208 | 6.604 | 0 | 0 | 0 | 0
209 | 6.636 | 0 | 0 | 0 | 0
210 | 6.668 | 0 | 0 | 0 | 0
211 | 6.7 | 0 | 0 | 0 | 0
212 | 6.731 | 0 | 0 | 0 | 0
213 | 6.765 | 0 | 0 | 0 | 0
214 | 6.796 | 0 | 0 | 0 | 0
215 | 6.828 | 0 | 0 | 0 | 0
216 | 6.86 | 0 | 0 | 0 | 0
217 | 6.891 | 0 | 0 | 0 | 0
218 | 6.923 | 0 | 0 | 0 | 0
219 | 6.957 | 0 | 0 | 0 | 0
220 | 6.987 | 0 | 0 | 0 | 0
221 | 7.02 | 0 | 0 | 0 | 0
222 | 7.051 | 0 | 0 | 0 | 0
223 | 7.083 | 0 | 0 | 0 | 0
224 | 7.115 | 0 | 0 | 0 | 0
225 | 7.149 | 0 | 0 | 0 | 0
226 | 7.18 | 0 | 0 | 0 | 0
227 | 7.211 | 0 | 0 | 0 | 0
228 | 7.236 | 0 | 0 | 0 | 0
229 | 7.268 | 0 | 0 | 0 | 0
230 | 7.3 | 0 | 0 | 0 | 0
231 | 7.332 | 0 | 0 | 0 | 0
232 | 7.364 | 0 | 0 | 0 | 0
233 | 7.395 | 0 | 0 | 0 | 0
234 | 7.428 | 0 | 0 | 0 | 0
235 | 7.46 | 0 | 0 | 0 | 0
236 | 7.491 | 0 | 0 | 0 | 0
237 | 7.525 | 0 | 0 | 0 | 0
238 | 7.556 | 0 | 0 | 0 | 0
239 | 7.588 | 0 | 0 | 0 | 0
240 | 7.619 | 0 | 0 | 0 | 0
241 | 7.652 | 0 | 0 | 0 | 0
242 | 7.683 | 0 | 0 | 0 | 0
243 | 7.715 | 0 | 0 | 0 | 0
244 | 7.747 | 0 | 0 | 0 | 0
245 | 7.78 | 0 | 0 | 0 | 0
246 | 7.811 | 0 | 0 | 0 | 0
247 | 7.844 | 0 | 0 | 0 | 0
248 | 7.876 | 0 | 0 | 0 | 0
249 | 7.908 | 0 | 0 | 0 | 0
250 | 7.939 | 0 | 0 | 0 | 0
251 | 7.964 | 0 | 0 | 0 | 0
252 | 7.995 | 0 | 0 | 0 | 0
253 | 8.028 | 0 | 0 | 0 | 0
254 | 8.059 | 0 | 0 | 0 | 0
255 | 8.093 | 0 | 0 | 0 | 0
256 | 8.124 | 0 | 0 | 0 | 0
257 | 8.155 | 0 | 0 | 0 | 0
258 | 8.188 | 0 | 0 | 0 | 0
259 | 8.22 | 0 | 0 | 0 | 0
260 | 8.253 | 0 | 0 | 0 | 0
261 | 8.284 | 0 | 0 | 0 | 0
262 | 8.317 | 0 | 0 | 0 | 0
263 | 8.348 | 0 | 0 | 0 | 0
264 | 8.38 | 0 | 0 | 0 | 0
265 | 8.412 | 0 | 0 | 0 | 0
266 | 8.443 | 0 | 0 | 0 | 0
267 | 8.476 | 0 | 0 | 0 | 0
268 | 8.507 | 0 | 0 | 0 | 0
269 | 8.54 | 0 | 0 | 0 | 0
270 | 8.572 | 0 | 0 | 0 | 0
271 | 8.603 | 0 | 0 | 0 | 0
272 | 8.635 | 0 | 0 | 0 | 0
273 | 8.668 | 0 | 0 | 0 | 0
274 | 8.7 | 0 | 0 | 0 | 0
275 | 8.732 | 0 | 0 | 0 | 0
276 | 8.764 | 0 | 0 | 0 | 0
277 | 8.796 | 0 | 0 | 0 | 0
278 | 8.827 | 0 | 0 | 0 | 0
279 | 8.861 | 0 | 0 | 0 | 0
280 | 8.892 | 0 | 0 | 0 | 0
281 | 8.924 | 0 | 0 | 0 | 0
282 | 8.955 | 0 | 0 | 0 | 0
283 | 8.988 | 0 | 0 | 0 | 0
284 | 9.02 | 0 | 0 | 0 | 0
285 | 9.053 | 0 | 0 | 0 | 0
286 | 9.083 | 0 | 0 | 0 | 0
287 | 9.115 | 0 | 0 | 0 | 0
288 | 9.149 | 0 | 0 | 0 | 0
289 | 9.181 | 0 | 0 | 0 | 0
290 | 9.211 | 0 | 0 | 0 | 0
291 | 9.245 | 0 | 0 | 0 | 0
292 | 9.276 | 0 | 0 | 0 | 0
293 | 9.308 | 0 | 0 | 0 | 0
294 | 9.34 | 0 | 0 | 0 | 0
295 | 9.373 | 0 | 0 | 0 | 0
296 | 9.404 | 0 | 0 | 0 | 0
297 | 9.435 | 0 | 0 | 0 | 0
298 | 9.468 | 0 | 0 | 0 | 0
299 | 9.499 | 0 | 0 | 0 | 0
300 | 9.533 | 0 | 0 | 0 | 0
301 | 9.565 | 0 | 0 | 0 | 0
302 | 9.596 | 0 | 0 | 0 | 0
303 | 9.629 | 0 | 0 | 0 | 0
304 | 9.66 | 0 | 0 | 0 | 0
305 | 9.692 | 0 | 0 | 0 | 0
306 | 9.724 | 0 | 0 | 0 | 0
307 | 9.756 | 0 | 0 | 0 | 0
308 | 9.787 | 0 | 0 | 0 | 0
309 | 9.82 | 0 | 0 | 0 | 0
310 | 9.852 | 0 | 0 | 0 | 0
311 | 9.884 | 0 | 0 | 0 | 0
312 | 9.916 | 0 | 0 | 0 | 0
313 | 9.949 | 0 | 0 | 0 | 0
314 | 9.98 | 0 | 0 | 0 | 0
315 | 10.011 | 0 | 0 | 0 | 0
316 | 10.044 | 0 | 0 | 0 | 0
317 | 10.076 | 0 | 0 | 0 | 0
318 | 10.108 | 0 | 0 | 0 | 0
319 | 10.14 | 0 | 0 | 0 | 0
320 | 10.172 | 0 | 0 | 0 | 0
321 | 10.203 | 0 | 0 | 0 | 0
322 | 10.236 | 0 | 0 | 0 | 0
323 | 10.268 | 0 | 0 | 0 | 0
324 | 10.3 | 0 | 0 | 0 | 0
325 | 10.331 | 0 | 0 | 0 | 0
326 | 10.363 | 0 | 0 | 0 | 0
327 | 10.395 | 0 | 0 | 0 | 0
328 | 10.428 | 0 | 0 | 0 | 0
329 | 10.46 | 0 | 0 | 0 | 0
330 | 10.491 | 0 | 0 | 0 | 0
331 | 10.524 | 0 | 0 | 0 | 0
332 | 10.555 | 0 | 0 | 0 | 0
333 | 10.587 | 0 | 0 | 0 | 0
334 | 10.619 | 0 | 0 | 0 | 0
335 | 10.651 | 0 | 0 | 0 | 0
336 | 10.684 | 0 | 0 | 0 | 0
337 | 10.716 | 0 | 0 | 0 | 0
338 | 10.747 | 0 | 0 | 0 | 0
339 | 10.78 | 0 | 0 | 0 | 0
340 | 10.813 | 0 | 0 | 0 | 0
341 | 10.844 | 0 | 0 | 0 | 0
342 | 10.877 | 0 | 0 | 0 | 0
343 | 10.907 | 0 | 0 | 0 | 0
344 | 10.94 | 0 | 0 | 0 | 0
345 | 10.971 | 0 | 0 | 0 | 0
346 | 11.004 | 0 | 0 | 0 | 0
347 | 11.036 | 0 | 0 | 0 | 0
348 | 11.065 | 0 | 0 | 0 | 0
349 | 11.092 | 0 | 0 | 0 | 0
350 | 11.125 | 0 | 0 | 0 | 0
351 | 11.156 | 0 | 0 | 0 | 0
352 | 11.188 | 0 | 0 | 0 | 0
353 | 11.22 | 0 | 0 | 0 | 0
354 | 11.252 | 0 | 0 | 0 | 0
355 | 11.284 | 0 | 0 | 0 | 0
356 | 11.315 | 0 | 0 | 0 | 0
357 | 11.348 | 0 | 0 | 0 | 0
358 | 11.38 | 0 | 0 | 0 | 0
359 | 11.412 | 0 | 0 | 0 | 0
360 | 11.444 | 0 | 0 | 0 | 0
361 | 11.475 | 0 | 0 | 0 | 0
362 | 11.508 | 0 | 0 | 0 | 0
363 | 11.54 | 0 | 0 | 0 | 0
364 | 11.573 | 0 | 0 | 0 | 0
365 | 11.604 | 0 | 0 | 0 | 0
366 | 11.635 | 0 | 0 | 0 | 0
367 | 11.659 | 0 | 0 | 0 | 0
368 | 11.692 | 0 | 0 | 0 | 0
369 | 11.725 | 0 | 0 | 0 | 0
370 | 11.756 | 0 | 0 | 0 | 0
371 | 11.788 | 0 | 0 | 0 | 0
372 | 11.82 | 0 | 0 | 0 | 0
373 | 11.852 | 0 | 0 | 0 | 0
374 | 11.883 | 0 | 0 | 0 | 0
375 | 11.917 | 0 | 0 | 0 | 0
376 | 11.948 | 0 | 0 | 0 | 0
377 | 11.98 | 0 | 0 | 0 | 0
378 | 12.012 | 0 | 0 | 0 | 0
379 | 12.043 | 0 | 0 | 0 | 0
380 | 12.076 | 0 | 0 | 0 | 0
381 | 12.107 | 0 | 0 | 0 | 0
382 | 12.141 | 0 | 0 | 0 | 0
383 | 12.172 | 0 | 0 | 0 | 0
384 | 12.206 | 0 | 0 | 0 | 0
385 | 12.236 | 0 | 0 | 0 | 0
386 | 12.268 | 0 | 0 | 0 | 0
387 | 12.299 | 0 | 0 | 0 | 0
388 | 12.331 | 0 | 0 | 0 | 0
389 | 12.364 | 0 | 0 | 0 | 0
390 | 12.396 | 0 | 0 | 0 | 0
391 | 12.427 | 0 | 0 | 0 | 0
392 | 12.459 | 0 | 0 | 0 | 0
393 | 12.492 | 0 | 0 | 0 | 0
394 | 12.524 | 0 | 0 | 0 | 0
395 | 12.555 | 0 | 0 | 0 | 0
396 | 12.588 | 0 | 0 | 0 | 0
397 | 12.62 | 0 | 0 | 0 | 0
398 | 12.651 | 0 | 0 | 0 | 0
399 | 12.684 | 0 | 0 | 0 | 0
400 | 12.715 | 0 | 0 | 0 | 0
401 | 12.749 | 0 | 0 | 0 | 0
402 | 12.78 | 0 | 0 | 0 | 0
403 | 12.812 | 0 | 0 | 0 | 0
404 | 12.844 | 0 | 0 | 0 | 0
405 | 12.876 | 0 | 0 | 0 | 0
406 | 12.907 | 0 | 0 | 0 | 0
407 | 12.94 | 0 | 0 | 0 | 0
408 | 12.972 | 0 | 0 | 0 | 0
409 | 13.003 | 0 | 1.962 | 0.001 | 0
410 | 13.035 | 0 | 3.923 | 0.002 | 0
411 | 13.068 | 0 | 3.923 | 0.002 | 0
412 | 13.1 | 0 | 3.923 | 0.002 | 0
413 | 13.132 | 0 | 3.923 | 0.002 | 0
414 | 13.164 | 0 | 5.885 | 0.004 | 0
415 | 13.196 | 0 | 5.884 | 0.004 | 0
416 | 13.227 | 0 | 5.884 | 0.004 | 0
417 | 13.259 | 0 | 7.846 | 0.005 | 0
418 | 13.294 | 0 | 7.845 | 0.005 | 0
419 | 13.324 | 0 | 7.845 | 0.005 | 0
420 | 13.355 | 0 | 9.807 | 0.006 | 0
421 | 13.388 | 0 | 9.807 | 0.006 | 0
422 | 13.42 | 0 | 9.807 | 0.006 | 0
423 | 13.452 | 0 | 11.769 | 0.007 | 0
424 | 13.483 | 0 | 11.768 | 0.007 | 0
425 | 13.507 | 0 | 13.73 | 0.009 | 0
426 | 13.531 | 0 | 13.729 | 0.009 | 0
427 | 13.555 | 0 | 15.691 | 0.01 | 0
428 | 13.603 | 0 | 15.691 | 0.01 | 0
429 | 13.635 | 0 | 17.652 | 0.011 | 0
430 | 13.667 | 0 | 17.652 | 0.011 | 0
431 | 13.7 | 0 | 17.652 | 0.011 | 0
432 | 13.732 | 0 | 19.614 | 0.012 | 0
433 | 13.765 | 0 | 21.575 | 0.013 | 0
434 | 13.795 | 0 | 21.575 | 0.013 | 0
435 | 13.827 | 0 | 23.536 | 0.015 | 0
436 | 13.86 | 0 | 23.536 | 0.015 | 0
437 | 13.892 | 0 | 25.497 | 0.016 | 0
438 | 13.924 | 0 | 25.497 | 0.016 | 0
439 | 13.956 | 0 | 27.459 | 0.017 | 0
440 | 14.015 | 0 | 29.42 | 0.018 | 0
441 | 14.044 | 0 | 29.42 | 0.018 | 0
442 | 14.076 | 0 | 31.382 | 0.02 | 0
443 | 14.108 | 0 | 33.343 | 0.021 | 0
444 | 14.14 | 0 | 33.343 | 0.021 | 0
445 | 14.171 | 0 | 35.304 | 0.022 | 0
446 | 14.203 | 0 | 37.266 | 0.023 | 0
447 | 14.237 | 0 | 37.265 | 0.023 | 0
448 | 14.268 | 0 | 39.227 | 0.025 | 0
449 | 14.299 | 0 | 41.188 | 0.026 | 0
450 | 14.331 | 0 | 41.188 | 0.026 | 0
451 | 14.363 | 0 | 43.15 | 0.027 | 0
452 | 14.392 | 0 | 45.111 | 0.028 | 0
453 | 14.419 | 0 | 47.073 | 0.029 | 0
454 | 14.451 | 0 | 47.072 | 0.029 | 0
455 | 14.483 | 0 | 49.034 | 0.031 | 0
456 | 14.517 | 0 | 50.995 | 0.032 | 0
457 | 14.547 | 0 | 52.956 | 0.033 | 0
458 | 14.58 | 0 | 54.918 | 0.034 | 0
459 | 14.611 | 0 | 54.917 | 0.034 | 0
460 | 14.636 | 0 | 56.879 | 0.036 | 0
461 | 14.668 | 0 | 58.841 | 0.037 | 0
462 | 14.7 | 0 | 60.801 | 0.038 | 0
463 | 14.732 | 0 | 62.763 | 0.039 | 0
464 | 14.764 | 0 | 64.724 | 0.04 | 0
465 | 14.796 | 0 | 66.686 | 0.042 | 0
466 | 14.827 | 0 | 68.647 | 0.043 | 0
467 | 14.86 | 0 | 72.57 | 0.045 | 0
468 | 14.892 | 0 | 74.531 | 0.047 | 0
469 | 14.925 | 0 | 76.493 | 0.048 | 0
470 | 14.955 | 0 | 78.454 | 0.049 | 0
471 | 14.988 | 0 | 80.415 | 0.05 | 0
472 | 15.02 | 0 | 82.376 | 0.051 | 0
473 | 15.051 | 0 | 84.338 | 0.053 | 0
474 | 15.084 | 0 | 88.26 | 0.055 | 0
475 | 15.116 | 0 | 90.222 | 0.056 | 0
476 | 15.148 | 0 | 92.183 | 0.058 | 0
477 | 15.179 | 0.002 | 94.144 | 0.059 | 0.005
478 | 15.212 | 0.004 | 98.067 | 0.061 | 0.01
479 | 15.243 | 0.006 | 100.028 | 0.063 | 0.014
480 | 15.275 | 0.008 | 101.989 | 0.064 | 0.019
481 | 15.332 | 0.011 | 105.912 | 0.066 | 0.029
482 | 15.363 | 0.014 | 109.835 | 0.069 | 0.036
483 | 15.395 | 0.017 | 111.796 | 0.07 | 0.043
484 | 15.428 | 0.019 | 113.758 | 0.071 | 0.048
485 | 15.483 | 0.023 | 119.642 | 0.075 | 0.057
486 | 15.516 | 0.025 | 121.603 | 0.076 | 0.062
487 | 15.547 | 0.027 | 125.526 | 0.078 | 0.067
488 | 15.58 | 0.029 | 127.487 | 0.08 | 0.072
489 | 15.611 | 0.031 | 131.409 | 0.082 | 0.076
490 | 15.637 | 0.032 | 133.37 | 0.083 | 0.081
491 | 15.668 | 0.034 | 137.293 | 0.086 | 0.086
492 | 15.699 | 0.036 | 139.255 | 0.087 | 0.091
493 | 15.732 | 0.038 | 143.178 | 0.089 | 0.095
494 | 15.764 | 0.041 | 145.139 | 0.091 | 0.103
495 | 15.796 | 0.044 | 149.062 | 0.093 | 0.11
496 | 15.825 | 0.046 | 151.023 | 0.094 | 0.115
497 | 15.9 | 0.05 | 158.869 | 0.099 | 0.124
498 | 15.932 | 0.052 | 162.791 | 0.102 | 0.129
499 | 15.963 | 0.054 | 164.752 | 0.103 | 0.136
500 | 15.996 | 0.057 | 168.675 | 0.105 | 0.143
501 | 16.028 | 0.059 | 174.559 | 0.109 | 0.148
502 | 16.06 | 0.061 | 178.481 | 0.112 | 0.153
503 | 16.092 | 0.063 | 182.405 | 0.114 | 0.157
504 | 16.116 | 0.065 | 186.327 | 0.116 | 0.162
505 | 16.148 | 0.067 | 190.249 | 0.119 | 0.167
506 | 16.18 | 0.069 | 194.172 | 0.121 | 0.172
507 | 16.211 | 0.071 | 198.095 | 0.124 | 0.177
508 | 16.243 | 0.073 | 202.017 | 0.126 | 0.181
509 | 16.272 | 0.074 | 205.94 | 0.129 | 0.186
510 | 16.299 | 0.076 | 209.863 | 0.131 | 0.191
511 | 16.323 | 0.078 | 213.786 | 0.134 | 0.196
512 | 16.356 | 0.082 | 217.708 | 0.136 | 0.205
513 | 16.387 | 0.084 | 223.592 | 0.14 | 0.21
514 | 16.42 | 0.084 | 229.476 | 0.143 | 0.21
515 | 16.452 | 0.086 | 235.36 | 0.147 | 0.215
516 | 16.484 | 0.089 | 241.244 | 0.151 | 0.222
517 | 16.516 | 0.092 | 245.167 | 0.153 | 0.229
518 | 16.548 | 0.094 | 251.051 | 0.157 | 0.234
519 | 16.581 | 0.095 | 256.935 | 0.161 | 0.239
520 | 16.612 | 0.097 | 262.819 | 0.164 | 0.243
521 | 16.644 | 0.099 | 268.702 | 0.168 | 0.248
522 | 16.676 | 0.101 | 274.587 | 0.172 | 0.253
523 | 16.708 | 0.104 | 280.471 | 0.175 | 0.26
524 | 16.74 | 0.107 | 286.354 | 0.179 | 0.267
525 | 16.771 | 0.109 | 292.239 | 0.183 | 0.272
526 | 16.82 | 0.112 | 302.045 | 0.189 | 0.279
527 | 16.852 | 0.113 | 307.929 | 0.192 | 0.282
528 | 16.884 | 0.116 | 313.813 | 0.196 | 0.291
529 | 16.916 | 0.118 | 319.698 | 0.2 | 0.296
530 | 16.948 | 0.121 | 327.542 | 0.205 | 0.303
531 | 16.98 | 0.122 | 333.426 | 0.208 | 0.305
532 | 17.012 | 0.124 | 341.272 | 0.213 | 0.31
533 | 17.044 | 0.126 | 347.156 | 0.217 | 0.315
534 | 17.068 | 0.128 | 353.04 | 0.221 | 0.32
535 | 17.099 | 0.131 | 358.924 | 0.224 | 0.327
536 | 17.133 | 0.132 | 364.807 | 0.228 | 0.329
537 | 17.164 | 0.136 | 372.653 | 0.233 | 0.339
538 | 17.196 | 0.137 | 378.537 | 0.237 | 0.344
539 | 17.227 | 0.139 | 386.383 | 0.241 | 0.348
540 | 17.26 | 0.141 | 394.228 | 0.246 | 0.353
541 | 17.292 | 0.143 | 400.112 | 0.25 | 0.358
542 | 17.32 | 0.145 | 407.957 | 0.255 | 0.363
543 | 17.348 | 0.147 | 413.841 | 0.259 | 0.367
544 | 17.372 | 0.149 | 419.725 | 0.262 | 0.372
545 | 17.403 | 0.151 | 427.571 | 0.267 | 0.377
546 | 17.427 | 0.153 | 433.454 | 0.271 | 0.382
547 | 17.451 | 0.155 | 439.338 | 0.275 | 0.386
548 | 17.5 | 0.158 | 451.106 | 0.282 | 0.396
549 | 17.534 | 0.16 | 456.99 | 0.286 | 0.401
550 | 17.563 | 0.16 | 462.874 | 0.289 | 0.401
551 | 17.612 | 0.164 | 476.604 | 0.298 | 0.41
552 | 17.644 | 0.166 | 482.487 | 0.302 | 0.415
553 | 17.676 | 0.17 | 488.372 | 0.305 | 0.425
554 | 17.708 | 0.172 | 496.217 | 0.31 | 0.429
555 | 17.732 | 0.174 | 504.062 | 0.315 | 0.434
556 | 17.764 | 0.174 | 511.908 | 0.32 | 0.434
557 | 17.794 | 0.177 | 519.753 | 0.325 | 0.444
558 | 17.819 | 0.177 | 527.598 | 0.33 | 0.444
559 | 17.852 | 0.181 | 533.482 | 0.333 | 0.453
560 | 17.884 | 0.183 | 541.328 | 0.338 | 0.458
561 | 17.915 | 0.185 | 549.173 | 0.343 | 0.463
562 | 17.939 | 0.187 | 557.018 | 0.348 | 0.468
563 | 17.964 | 0.187 | 562.903 | 0.352 | 0.468
564 | 17.995 | 0.191 | 570.747 | 0.357 | 0.477
565 | 18.028 | 0.193 | 578.593 | 0.362 | 0.482
566 | 18.051 | 0.195 | 586.438 | 0.367 | 0.487
567 | 18.076 | 0.195 | 594.283 | 0.371 | 0.487
568 | 18.1 | 0.197 | 600.168 | 0.375 | 0.491
569 | 18.133 | 0.198 | 608.012 | 0.38 | 0.496
570 | 18.164 | 0.201 | 613.897 | 0.384 | 0.503
571 | 18.196 | 0.204 | 621.742 | 0.389 | 0.511
572 | 18.227 | 0.206 | 629.587 | 0.393 | 0.515
573 | 18.26 | 0.208 | 639.394 | 0.4 | 0.52
574 | 18.291 | 0.21 | 647.24 | 0.405 | 0.525
575 | 18.315 | 0.212 | 657.046 | 0.411 | 0.53
576 | 18.348 | 0.214 | 664.892 | 0.416 | 0.534
577 | 18.403 | 0.218 | 678.62 | 0.424 | 0.546
578 | 18.435 | 0.219 | 686.466 | 0.429 | 0.549
579 | 18.468 | 0.221 | 696.273 | 0.435 | 0.553
580 | 18.496 | 0.223 | 704.118 | 0.44 | 0.558
581 | 18.524 | 0.225 | 713.924 | 0.446 | 0.563
582 | 18.556 | 0.228 | 721.77 | 0.451 | 0.57
583 | 18.587 | 0.229 | 729.615 | 0.456 | 0.573
584 | 18.616 | 0.231 | 739.422 | 0.462 | 0.577
585 | 18.643 | 0.233 | 747.267 | 0.467 | 0.582
586 | 18.677 | 0.237 | 755.112 | 0.472 | 0.592
587 | 18.708 | 0.239 | 764.919 | 0.478 | 0.596
588 | 18.74 | 0.24 | 772.764 | 0.483 | 0.601
589 | 18.764 | 0.24 | 780.609 | 0.488 | 0.601
590 | 18.795 | 0.244 | 790.416 | 0.494 | 0.611
591 | 18.828 | 0.246 | 798.262 | 0.499 | 0.616
592 | 18.859 | 0.248 | 808.069 | 0.505 | 0.62
593 | 18.884 | 0.25 | 815.914 | 0.51 | 0.625
594 | 18.916 | 0.252 | 825.721 | 0.516 | 0.63
595 | 18.948 | 0.254 | 835.527 | 0.522 | 0.635
596 | 18.972 | 0.256 | 843.372 | 0.527 | 0.639
597 | 19.003 | 0.258 | 851.218 | 0.532 | 0.644
598 | 19.028 | 0.26 | 861.024 | 0.538 | 0.649
599 | 19.059 | 0.261 | 868.87 | 0.543 | 0.654
600 | 19.088 | 0.263 | 876.715 | 0.548 | 0.658
601 | 19.115 | 0.265 | 884.56 | 0.553 | 0.663
602 | 19.14 | 0.267 | 892.406 | 0.558 | 0.668
603 | 19.172 | 0.269 | 900.251 | 0.563 | 0.673
604 | 19.203 | 0.271 | 910.058 | 0.569 | 0.678
605 | 19.229 | 0.273 | 917.903 | 0.574 | 0.682
606 | 19.284 | 0.277 | 933.594 | 0.583 | 0.692
607 | 19.317 | 0.279 | 943.4 | 0.59 | 0.697
608 | 19.348 | 0.281 | 951.245 | 0.595 | 0.701
609 | 19.379 | 0.282 | 961.052 | 0.601 | 0.706
610 | 19.412 | 0.284 | 970.859 | 0.607 | 0.711
611 | 19.444 | 0.288 | 982.627 | 0.614 | 0.72
612 | 19.475 | 0.29 | 992.433 | 0.62 | 0.725
613 | 19.499 | 0.29 | 1000.279 | 0.625 | 0.725
614 | 19.532 | 0.292 | 1010.086 | 0.631 | 0.73
615 | 19.56 | 0.294 | 1017.93 | 0.636 | 0.735
616 | 19.588 | 0.297 | 1027.737 | 0.642 | 0.742
617 | 19.62 | 0.3 | 1037.544 | 0.648 | 0.749
618 | 19.653 | 0.302 | 1047.351 | 0.655 | 0.754
619 | 19.684 | 0.303 | 1057.158 | 0.661 | 0.759
620 | 19.716 | 0.305 | 1066.964 | 0.667 | 0.763
621 | 19.748 | 0.307 | 1076.77 | 0.673 | 0.768
622 | 19.78 | 0.309 | 1086.577 | 0.679 | 0.773
623 | 19.811 | 0.312 | 1098.346 | 0.686 | 0.78
624 | 19.844 | 0.315 | 1108.152 | 0.693 | 0.787
625 | 19.876 | 0.317 | 1117.959 | 0.699 | 0.792
626 | 19.908 | 0.319 | 1129.726 | 0.706 | 0.797
627 | 19.937 | 0.321 | 1139.533 | 0.712 | 0.802
628 | 19.988 | 0.324 | 1155.224 | 0.722 | 0.809
629 | 20.019 | 0.326 | 1165.031 | 0.728 | 0.816
630 | 20.044 | 0.328 | 1174.837 | 0.734 | 0.821
631 | 20.075 | 0.33 | 1182.683 | 0.739 | 0.825
632 | 20.1 | 0.332 | 1194.451 | 0.747 | 0.83
633 | 20.132 | 0.334 | 1204.257 | 0.753 | 0.835
634 | 20.163 | 0.336 | 1214.064 | 0.759 | 0.84
635 | 20.196 | 0.338 | 1225.832 | 0.766 | 0.845
636 | 20.227 | 0.338 | 1233.677 | 0.771 | 0.845
637 | 20.251 | 0.34 | 1243.484 | 0.777 | 0.849
638 | 20.278 | 0.344 | 1251.329 | 0.782 | 0.859
639 | 20.308 | 0.347 | 1261.136 | 0.788 | 0.868
640 | 20.34 | 0.347 | 1270.943 | 0.794 | 0.868
641 | 20.371 | 0.349 | 1282.71 | 0.802 | 0.873
642 | 20.404 | 0.351 | 1294.479 | 0.809 | 0.878
643 | 20.436 | 0.353 | 1306.246 | 0.816 | 0.883
644 | 20.469 | 0.355 | 1316.053 | 0.823 | 0.887
645 | 20.499 | 0.359 | 1325.86 | 0.829 | 0.897
646 | 20.532 | 0.361 | 1335.667 | 0.835 | 0.902
647 | 20.564 | 0.363 | 1347.434 | 0.842 | 0.907
648 | 20.596 | 0.365 | 1359.203 | 0.85 | 0.911
649 | 20.628 | 0.366 | 1370.97 | 0.857 | 0.916
650 | 20.66 | 0.368 | 1380.776 | 0.863 | 0.921
651 | 20.692 | 0.37 | 1392.545 | 0.87 | 0.926
652 | 20.716 | 0.372 | 1402.351 | 0.876 | 0.93
653 | 20.748 | 0.375 | 1412.158 | 0.883 | 0.937
654 | 20.78 | 0.376 | 1423.926 | 0.89 | 0.94
655 | 20.811 | 0.379 | 1433.732 | 0.896 | 0.947
656 | 20.867 | 0.382 | 1453.346 | 0.908 | 0.954
657 | 20.899 | 0.386 | 1463.153 | 0.914 | 0.964
658 | 20.927 | 0.386 | 1472.959 | 0.921 | 0.964
659 | 20.956 | 0.387 | 1482.766 | 0.927 | 0.969
660 | 20.988 | 0.391 | 1492.573 | 0.933 | 0.978
661 | 21.02 | 0.393 | 1504.34 | 0.94 | 0.983
662 | 21.051 | 0.395 | 1514.148 | 0.946 | 0.988
663 | 21.075 | 0.397 | 1523.954 | 0.952 | 0.992
664 | 21.1 | 0.398 | 1533.761 | 0.959 | 0.995
665 | 21.131 | 0.399 | 1543.567 | 0.965 | 0.997
666 | 21.155 | 0.401 | 1553.374 | 0.971 | 1.002
667 | 21.188 | 0.405 | 1563.181 | 0.977 | 1.012
668 | 21.22 | 0.407 | 1572.987 | 0.983 | 1.016
669 | 21.251 | 0.408 | 1584.755 | 0.99 | 1.021
670 | 21.284 | 0.41 | 1596.523 | 0.998 | 1.026
671 | 21.315 | 0.412 | 1608.291 | 1.005 | 1.031
672 | 21.348 | 0.414 | 1618.098 | 1.011 | 1.035
673 | 21.38 | 0.417 | 1629.866 | 1.019 | 1.042
674 | 21.412 | 0.42 | 1639.672 | 1.025 | 1.05
675 | 21.444 | 0.422 | 1651.44 | 1.032 | 1.055
676 | 21.475 | 0.424 | 1661.247 | 1.038 | 1.059
677 | 21.5 | 0.426 | 1673.015 | 1.046 | 1.064
678 | 21.531 | 0.428 | 1684.783 | 1.053 | 1.069
679 | 21.564 | 0.428 | 1694.59 | 1.059 | 1.069
680 | 21.596 | 0.429 | 1702.435 | 1.064 | 1.074
681 | 21.629 | 0.435 | 1712.241 | 1.07 | 1.088
682 | 21.661 | 0.437 | 1724.009 | 1.078 | 1.093
683 | 21.716 | 0.44 | 1743.623 | 1.09 | 1.1
684 | 21.747 | 0.441 | 1757.352 | 1.098 | 1.102
685 | 21.771 | 0.443 | 1767.159 | 1.104 | 1.107
686 | 21.796 | 0.445 | 1775.004 | 1.109 | 1.112
687 | 21.828 | 0.447 | 1786.772 | 1.117 | 1.117
688 | 21.859 | 0.449 | 1794.617 | 1.122 | 1.121
689 | 21.892 | 0.45 | 1804.424 | 1.128 | 1.126
690 | 21.923 | 0.452 | 1816.192 | 1.135 | 1.131
691 | 21.955 | 0.454 | 1825.999 | 1.141 | 1.136
692 | 21.988 | 0.458 | 1837.767 | 1.149 | 1.145
693 | 22.019 | 0.46 | 1849.535 | 1.156 | 1.15
694 | 22.052 | 0.462 | 1861.303 | 1.163 | 1.155
695 | 22.084 | 0.464 | 1873.07 | 1.171 | 1.159
696 | 22.116 | 0.466 | 1884.838 | 1.178 | 1.164
697 | 22.148 | 0.469 | 1896.606 | 1.185 | 1.171
698 | 22.18 | 0.471 | 1906.413 | 1.192 | 1.179
699 | 22.211 | 0.473 | 1916.22 | 1.198 | 1.183
700 | 22.259 | 0.475 | 1935.833 | 1.21 | 1.188
701 | 22.284 | 0.477 | 1945.64 | 1.216 | 1.193
702 | 22.316 | 0.479 | 1955.447 | 1.222 | 1.198
703 | 22.349 | 0.481 | 1963.292 | 1.227 | 1.202
704 | 22.38 | 0.484 | 1975.059 | 1.234 | 1.21
705 | 22.441 | 0.489 | 1992.711 | 1.245 | 1.222
706 | 22.468 | 0.491 | 2004.48 | 1.253 | 1.226
707 | 22.5 | 0.492 | 2014.287 | 1.259 | 1.231
708 | 22.523 | 0.494 | 2024.093 | 1.265 | 1.236
709 | 22.547 | 0.494 | 2035.861 | 1.272 | 1.236
710 | 22.571 | 0.496 | 2043.707 | 1.277 | 1.241
711 | 22.595 | 0.498 | 2053.513 | 1.283 | 1.245
712 | 22.628 | 0.5 | 2061.358 | 1.288 | 1.25
713 | 22.66 | 0.502 | 2071.165 | 1.294 | 1.255
714 | 22.721 | 0.506 | 2088.817 | 1.306 | 1.264
715 | 22.748 | 0.508 | 2098.624 | 1.312 | 1.269
716 | 22.78 | 0.512 | 2108.43 | 1.318 | 1.279
717 | 22.811 | 0.513 | 2120.198 | 1.325 | 1.284
718 | 22.843 | 0.515 | 2131.966 | 1.332 | 1.288
719 | 22.867 | 0.515 | 2141.773 | 1.339 | 1.288
720 | 22.892 | 0.517 | 2151.58 | 1.345 | 1.293
721 | 22.923 | 0.521 | 2161.387 | 1.351 | 1.303
722 | 22.955 | 0.524 | 2173.154 | 1.358 | 1.31
723 | 22.988 | 0.525 | 2182.961 | 1.364 | 1.312
724 | 23.02 | 0.527 | 2194.729 | 1.372 | 1.317
725 | 23.052 | 0.529 | 2206.497 | 1.379 | 1.322
726 | 23.083 | 0.531 | 2216.303 | 1.385 | 1.326
727 | 23.115 | 0.532 | 2226.11 | 1.391 | 1.331
728 | 23.148 | 0.536 | 2235.917 | 1.397 | 1.341
729 | 23.18 | 0.538 | 2247.684 | 1.405 | 1.346
730 | 23.212 | 0.54 | 2257.491 | 1.411 | 1.35
731 | 23.244 | 0.542 | 2269.259 | 1.418 | 1.355
732 | 23.276 | 0.544 | 2281.027 | 1.426 | 1.36
733 | 23.308 | 0.546 | 2290.834 | 1.432 | 1.365
734 | 23.34 | 0.548 | 2300.64 | 1.438 | 1.369
735 | 23.372 | 0.55 | 2310.448 | 1.444 | 1.374
736 | 23.404 | 0.552 | 2320.254 | 1.45 | 1.381
737 | 23.436 | 0.555 | 2332.022 | 1.458 | 1.389
738 | 23.468 | 0.557 | 2343.79 | 1.465 | 1.393
739 | 23.497 | 0.559 | 2355.558 | 1.472 | 1.398
740 | 23.524 | 0.561 | 2365.364 | 1.478 | 1.403
741 | 23.556 | 0.563 | 2375.171 | 1.484 | 1.408
742 | 23.588 | 0.565 | 2384.978 | 1.491 | 1.412
743 | 23.669 | 0.571 | 2410.475 | 1.507 | 1.427
744 | 23.7 | 0.573 | 2420.281 | 1.513 | 1.431
745 | 23.732 | 0.574 | 2430.089 | 1.519 | 1.436
746 | 23.756 | 0.576 | 2439.895 | 1.525 | 1.441
747 | 23.789 | 0.578 | 2453.624 | 1.534 | 1.446
748 | 23.819 | 0.58 | 2463.431 | 1.54 | 1.451
749 | 23.852 | 0.582 | 2473.237 | 1.546 | 1.455
750 | 23.884 | 0.584 | 2483.044 | 1.552 | 1.46
751 | 23.915 | 0.588 | 2492.851 | 1.558 | 1.47
752 | 23.948 | 0.59 | 2502.658 | 1.564 | 1.474
753 | 23.979 | 0.592 | 2514.425 | 1.572 | 1.479
754 | 24.012 | 0.594 | 2524.232 | 1.578 | 1.484
755 | 24.067 | 0.597 | 2543.846 | 1.59 | 1.493
756 | 24.1 | 0.599 | 2553.652 | 1.596 | 1.498
757 | 24.131 | 0.601 | 2563.459 | 1.602 | 1.503
758 | 24.155 | 0.603 | 2573.265 | 1.608 | 1.508
759 | 24.188 | 0.605 | 2585.034 | 1.616 | 1.513
760 | 24.219 | 0.607 | 2592.879 | 1.621 | 1.517
761 | 24.248 | 0.609 | 2602.685 | 1.627 | 1.522
762 | 24.276 | 0.611 | 2610.531 | 1.632 | 1.527
763 | 24.3 | 0.613 | 2620.337 | 1.638 | 1.532
764 | 24.332 | 0.615 | 2630.144 | 1.644 | 1.536
765 | 24.363 | 0.616 | 2639.951 | 1.65 | 1.541
766 | 24.396 | 0.618 | 2649.757 | 1.656 | 1.546
767 | 24.427 | 0.62 | 2659.564 | 1.662 | 1.551
768 | 24.46 | 0.623 | 2671.331 | 1.67 | 1.558
769 | 24.491 | 0.626 | 2681.138 | 1.676 | 1.565
770 | 24.524 | 0.628 | 2690.946 | 1.682 | 1.57
771 | 24.556 | 0.63 | 2702.713 | 1.689 | 1.575
772 | 24.589 | 0.632 | 2712.52 | 1.695 | 1.579
773 | 24.647 | 0.636 | 2732.133 | 1.708 | 1.589
774 | 24.676 | 0.637 | 2741.94 | 1.714 | 1.594
775 | 24.7 | 0.639 | 2751.747 | 1.72 | 1.598
776 | 24.724 | 0.641 | 2759.592 | 1.725 | 1.603
777 | 24.755 | 0.643 | 2769.399 | 1.731 | 1.608
778 | 24.78 | 0.643 | 2777.244 | 1.736 | 1.608
779 | 24.812 | 0.647 | 2785.09 | 1.741 | 1.618
780 | 24.844 | 0.649 | 2794.896 | 1.747 | 1.622
781 | 24.875 | 0.651 | 2804.702 | 1.753 | 1.627
782 | 24.905 | 0.653 | 2814.509 | 1.759 | 1.632
783 | 24.932 | 0.655 | 2824.316 | 1.765 | 1.637
784 | 24.963 | 0.657 | 2836.084 | 1.773 | 1.641
785 | 24.988 | 0.658 | 2843.929 | 1.777 | 1.646
786 | 25.02 | 0.66 | 2853.736 | 1.784 | 1.651
787 | 25.052 | 0.662 | 2863.543 | 1.79 | 1.656
788 | 25.084 | 0.665 | 2873.349 | 1.796 | 1.663
789 | 25.145 | 0.668 | 2891.001 | 1.807 | 1.67
790 | 25.172 | 0.67 | 2900.807 | 1.813 | 1.675
791 | 25.203 | 0.674 | 2910.614 | 1.819 | 1.684
792 | 25.23 | 0.674 | 2920.421 | 1.825 | 1.684
793 | 25.26 | 0.676 | 2930.228 | 1.831 | 1.689
794 | 25.291 | 0.679 | 2940.034 | 1.838 | 1.699
795 | 25.324 | 0.681 | 2949.84 | 1.844 | 1.703
796 | 25.385 | 0.685 | 2969.454 | 1.856 | 1.713
797 | 25.411 | 0.687 | 2979.26 | 1.862 | 1.718
798 | 25.437 | 0.689 | 2989.067 | 1.868 | 1.723
799 | 25.468 | 0.691 | 2998.874 | 1.874 | 1.727
800 | 25.499 | 0.693 | 3010.642 | 1.882 | 1.732
801 | 25.528 | 0.693 | 3018.488 | 1.887 | 1.732
802 | 25.556 | 0.695 | 3028.294 | 1.893 | 1.737
803 | 25.587 | 0.699 | 3036.14 | 1.898 | 1.746
804 | 25.62 | 0.702 | 3045.946 | 1.904 | 1.756
805 | 25.651 | 0.702 | 3055.753 | 1.91 | 1.756
806 | 25.676 | 0.704 | 3065.559 | 1.916 | 1.761
807 | 25.709 | 0.706 | 3075.366 | 1.922 | 1.765
808 | 25.74 | 0.708 | 3087.134 | 1.929 | 1.77
809 | 25.772 | 0.712 | 3094.979 | 1.934 | 1.78
810 | 25.804 | 0.714 | 3104.786 | 1.94 | 1.785
811 | 25.836 | 0.716 | 3114.593 | 1.947 | 1.789
812 | 25.868 | 0.718 | 3124.399 | 1.953 | 1.794
813 | 25.892 | 0.718 | 3134.206 | 1.959 | 1.794
814 | 25.924 | 0.721 | 3144.012 | 1.965 | 1.804
815 | 25.956 | 0.723 | 3153.82 | 1.971 | 1.808
816 | 25.988 | 0.725 | 3163.625 | 1.977 | 1.813
817 | 26.02 | 0.729 | 3173.432 | 1.983 | 1.823
818 | 26.052 | 0.731 | 3185.2 | 1.991 | 1.827
819 | 26.083 | 0.731 | 3195.007 | 1.997 | 1.827
820 | 26.116 | 0.734 | 3206.775 | 2.004 | 1.835
821 | 26.147 | 0.737 | 3216.582 | 2.01 | 1.842
822 | 26.18 | 0.739 | 3226.388 | 2.016 | 1.847
823 | 26.212 | 0.741 | 3234.234 | 2.021 | 1.851
824 | 26.243 | 0.742 | 3246.002 | 2.029 | 1.856
825 | 26.275 | 0.744 | 3255.809 | 2.035 | 1.861
826 | 26.3 | 0.746 | 3265.615 | 2.041 | 1.866
827 | 26.332 | 0.748 | 3275.422 | 2.047 | 1.87
828 | 26.361 | 0.75 | 3283.267 | 2.052 | 1.875
829 | 26.388 | 0.752 | 3293.074 | 2.058 | 1.88
830 | 26.42 | 0.754 | 3300.919 | 2.063 | 1.885
831 | 26.452 | 0.756 | 3310.726 | 2.069 | 1.89
832 | 26.483 | 0.76 | 3320.533 | 2.075 | 1.899
833 | 26.516 | 0.762 | 3330.339 | 2.081 | 1.904
834 | 26.547 | 0.763 | 3340.145 | 2.088 | 1.909
835 | 26.576 | 0.765 | 3349.952 | 2.094 | 1.913
836 | 26.605 | 0.767 | 3359.759 | 2.1 | 1.918
837 | 26.636 | 0.769 | 3369.566 | 2.106 | 1.923
838 | 26.66 | 0.769 | 3377.411 | 2.111 | 1.923
839 | 26.692 | 0.773 | 3387.218 | 2.117 | 1.932
840 | 26.724 | 0.775 | 3397.024 | 2.123 | 1.937
841 | 26.756 | 0.777 | 3404.869 | 2.128 | 1.942
842 | 26.788 | 0.781 | 3414.676 | 2.134 | 1.952
843 | 26.82 | 0.781 | 3426.444 | 2.142 | 1.952
844 | 26.851 | 0.783 | 3436.251 | 2.148 | 1.956
845 | 26.884 | 0.783 | 3444.096 | 2.153 | 1.956
846 | 26.916 | 0.788 | 3453.903 | 2.159 | 1.971
847 | 26.947 | 0.792 | 3463.709 | 2.165 | 1.98
848 | 26.98 | 0.794 | 3475.477 | 2.172 | 1.985
849 | 27.012 | 0.795 | 3487.245 | 2.18 | 1.987
850 | 27.044 | 0.796 | 3499.013 | 2.187 | 1.99
851 | 27.075 | 0.798 | 3508.819 | 2.193 | 1.994
852 | 27.108 | 0.8 | 3516.665 | 2.198 | 1.999
853 | 27.14 | 0.804 | 3524.511 | 2.203 | 2.009
854 | 27.172 | 0.805 | 3532.356 | 2.208 | 2.014
855 | 27.204 | 0.807 | 3542.163 | 2.214 | 2.018
856 | 27.228 | 0.809 | 3553.931 | 2.221 | 2.023
857 | 27.259 | 0.809 | 3563.738 | 2.227 | 2.023
858 | 27.291 | 0.811 | 3571.582 | 2.232 | 2.028
859 | 27.316 | 0.814 | 3579.428 | 2.237 | 2.035
860 | 27.348 | 0.817 | 3587.273 | 2.242 | 2.042
861 | 27.38 | 0.819 | 3597.08 | 2.248 | 2.047
862 | 27.413 | 0.821 | 3606.886 | 2.254 | 2.052
863 | 27.444 | 0.823 | 3614.731 | 2.259 | 2.057
864 | 27.475 | 0.825 | 3626.5 | 2.267 | 2.061
865 | 27.5 | 0.826 | 3634.345 | 2.271 | 2.066
866 | 27.555 | 0.83 | 3650.036 | 2.281 | 2.076
867 | 27.587 | 0.832 | 3657.881 | 2.286 | 2.08
868 | 27.616 | 0.834 | 3665.726 | 2.291 | 2.085
869 | 27.644 | 0.836 | 3673.571 | 2.296 | 2.09
870 | 27.676 | 0.838 | 3685.34 | 2.303 | 2.095
871 | 27.708 | 0.842 | 3693.185 | 2.308 | 2.104
872 | 27.74 | 0.844 | 3702.991 | 2.314 | 2.109
873 | 27.772 | 0.846 | 3714.759 | 2.322 | 2.114
874 | 27.804 | 0.847 | 3724.566 | 2.328 | 2.119
875 | 27.828 | 0.849 | 3732.412 | 2.333 | 2.123
876 | 27.883 | 0.853 | 3748.103 | 2.343 | 2.133
877 | 27.917 | 0.855 | 3755.947 | 2.347 | 2.138
878 | 27.948 | 0.857 | 3763.793 | 2.352 | 2.142
879 | 27.979 | 0.859 | 3773.599 | 2.358 | 2.147
880 | 28.003 | 0.861 | 3783.406 | 2.365 | 2.152
881 | 28.036 | 0.863 | 3793.213 | 2.371 | 2.157
882 | 28.068 | 0.865 | 3801.058 | 2.376 | 2.161
883 | 28.1 | 0.867 | 3810.865 | 2.382 | 2.166
884 | 28.124 | 0.868 | 3818.71 | 2.387 | 2.171
885 | 28.156 | 0.87 | 3828.517 | 2.393 | 2.176
886 | 28.188 | 0.872 | 3836.362 | 2.398 | 2.181
887 | 28.219 | 0.874 | 3844.207 | 2.403 | 2.185
888 | 28.247 | 0.876 | 3852.052 | 2.408 | 2.19
889 | 28.324 | 0.882 | 3869.705 | 2.419 | 2.204
890 | 28.347 | 0.884 | 3879.511 | 2.425 | 2.209
891 | 28.372 | 0.886 | 3887.357 | 2.43 | 2.214
892 | 28.403 | 0.887 | 3899.124 | 2.437 | 2.219
893 | 28.436 | 0.889 | 3910.892 | 2.444 | 2.224
894 | 28.468 | 0.891 | 3918.738 | 2.449 | 2.228
895 | 28.499 | 0.893 | 3928.545 | 2.455 | 2.233
896 | 28.532 | 0.895 | 3936.39 | 2.46 | 2.238
897 | 28.587 | 0.899 | 3952.08 | 2.47 | 2.247
898 | 28.62 | 0.903 | 3961.887 | 2.476 | 2.257
899 | 28.652 | 0.905 | 3971.694 | 2.482 | 2.262
900 | 28.683 | 0.907 | 3981.5 | 2.488 | 2.266
901 | 28.716 | 0.908 | 3991.307 | 2.495 | 2.271
902 | 28.748 | 0.91 | 4001.114 | 2.501 | 2.276
903 | 28.78 | 0.912 | 4010.921 | 2.507 | 2.281
904 | 28.812 | 0.914 | 4018.766 | 2.512 | 2.286
905 | 28.844 | 0.918 | 4028.572 | 2.518 | 2.295
906 | 28.876 | 0.92 | 4038.379 | 2.524 | 2.3
907 | 28.908 | 0.92 | 4048.186 | 2.53 | 2.3
908 | 28.94 | 0.923 | 4057.993 | 2.536 | 2.307
909 | 28.971 | 0.925 | 4067.799 | 2.542 | 2.312
910 | 29.004 | 0.928 | 4075.644 | 2.547 | 2.319
911 | 29.037 | 0.929 | 4083.489 | 2.552 | 2.324
912 | 29.068 | 0.931 | 4091.335 | 2.557 | 2.328
913 | 29.099 | 0.933 | 4101.142 | 2.563 | 2.333
914 | 29.132 | 0.935 | 4110.948 | 2.569 | 2.338
915 | 29.163 | 0.938 | 4120.755 | 2.575 | 2.345
916 | 29.196 | 0.941 | 4130.561 | 2.582 | 2.352
917 | 29.228 | 0.943 | 4140.368 | 2.588 | 2.357
918 | 29.259 | 0.945 | 4148.213 | 2.593 | 2.362
919 | 29.284 | 0.947 | 4158.02 | 2.599 | 2.367
920 | 29.316 | 0.949 | 4165.865 | 2.604 | 2.371
921 | 29.347 | 0.95 | 4175.672 | 2.61 | 2.376
922 | 29.38 | 0.952 | 4185.479 | 2.616 | 2.381
923 | 29.413 | 0.956 | 4195.285 | 2.622 | 2.391
924 | 29.443 | 0.958 | 4205.092 | 2.628 | 2.395
925 | 29.476 | 0.958 | 4212.938 | 2.633 | 2.395
926 | 29.508 | 0.96 | 4222.744 | 2.639 | 2.4
927 | 29.539 | 0.962 | 4228.628 | 2.643 | 2.405
928 | 29.572 | 0.966 | 4238.435 | 2.649 | 2.414
929 | 29.604 | 0.968 | 4246.28 | 2.654 | 2.419
930 | 29.683 | 0.971 | 4269.816 | 2.669 | 2.429
931 | 29.716 | 0.975 | 4277.662 | 2.674 | 2.438
932 | 29.748 | 0.977 | 4285.507 | 2.678 | 2.443
933 | 29.779 | 0.979 | 4295.313 | 2.685 | 2.448
934 | 29.811 | 0.981 | 4305.119 | 2.691 | 2.453
935 | 29.844 | 0.983 | 4314.926 | 2.697 | 2.457
936 | 29.876 | 0.985 | 4324.733 | 2.703 | 2.462
937 | 29.908 | 0.989 | 4334.54 | 2.709 | 2.472
938 | 29.936 | 0.989 | 4342.386 | 2.714 | 2.472
939 | 29.965 | 0.991 | 4350.231 | 2.719 | 2.479
940 | 29.996 | 0.992 | 4358.076 | 2.724 | 2.481
941 | 30.028 | 0.996 | 4365.922 | 2.729 | 2.491
942 | 30.06 | 0.998 | 4375.727 | 2.735 | 2.495
943 | 30.092 | 1 | 4383.573 | 2.74 | 2.5
944 | 30.124 | 1.002 | 4393.38 | 2.746 | 2.505
945 | 30.155 | 1.005 | 4403.186 | 2.752 | 2.512
946 | 30.188 | 1.007 | 4412.993 | 2.758 | 2.517
947 | 30.22 | 1.01 | 4420.838 | 2.763 | 2.524
948 | 30.252 | 1.012 | 4430.645 | 2.769 | 2.529
949 | 30.283 | 1.013 | 4438.49 | 2.774 | 2.534
950 | 30.316 | 1.015 | 4448.297 | 2.78 | 2.538
951 | 30.348 | 1.017 | 4458.104 | 2.786 | 2.543
952 | 30.38 | 1.019 | 4465.949 | 2.791 | 2.548
953 | 30.412 | 1.021 | 4473.794 | 2.796 | 2.553
954 | 30.444 | 1.023 | 4483.6 | 2.802 | 2.558
955 | 30.475 | 1.026 | 4491.446 | 2.807 | 2.565
956 | 30.507 | 1.027 | 4499.292 | 2.812 | 2.567
957 | 30.54 | 1.031 | 4507.137 | 2.817 | 2.577
958 | 30.572 | 1.033 | 4516.944 | 2.823 | 2.581
959 | 30.605 | 1.034 | 4526.75 | 2.829 | 2.586
960 | 30.66 | 1.038 | 4542.441 | 2.839 | 2.596
961 | 30.693 | 1.04 | 4550.286 | 2.844 | 2.6
962 | 30.724 | 1.042 | 4558.131 | 2.849 | 2.605
963 | 30.756 | 1.046 | 4565.976 | 2.854 | 2.615
964 | 30.789 | 1.046 | 4575.783 | 2.86 | 2.615
965 | 30.819 | 1.048 | 4585.59 | 2.866 | 2.62
966 | 30.851 | 1.051 | 4595.397 | 2.872 | 2.627
967 | 30.884 | 1.054 | 4605.204 | 2.878 | 2.634
968 | 30.918 | 1.055 | 4613.048 | 2.883 | 2.639
969 | 30.947 | 1.057 | 4622.856 | 2.889 | 2.643
970 | 30.971 | 1.059 | 4630.701 | 2.894 | 2.648
971 | 30.996 | 1.061 | 4640.507 | 2.9 | 2.653
972 | 31.029 | 1.063 | 4648.353 | 2.905 | 2.658
973 | 31.06 | 1.065 | 4656.198 | 2.91 | 2.662
974 | 31.084 | 1.067 | 4664.043 | 2.915 | 2.667
975 | 31.116 | 1.069 | 4671.888 | 2.92 | 2.672
976 | 31.145 | 1.071 | 4679.734 | 2.925 | 2.677
977 | 31.172 | 1.073 | 4687.58 | 2.93 | 2.682
978 | 31.203 | 1.075 | 4697.386 | 2.936 | 2.686
979 | 31.235 | 1.076 | 4705.231 | 2.941 | 2.691
980 | 31.297 | 1.08 | 4713.076 | 2.946 | 2.701
981 | 31.324 | 1.082 | 4722.883 | 2.952 | 2.705
982 | 31.356 | 1.085 | 4732.69 | 2.958 | 2.713
983 | 31.388 | 1.087 | 4742.497 | 2.964 | 2.717
984 | 31.42 | 1.088 | 4752.303 | 2.97 | 2.72
985 | 31.452 | 1.092 | 4760.148 | 2.975 | 2.729
986 | 31.484 | 1.094 | 4767.994 | 2.98 | 2.734
987 | 31.515 | 1.096 | 4777.801 | 2.986 | 2.739
988 | 31.548 | 1.097 | 4785.646 | 2.991 | 2.744
989 | 31.58 | 1.099 | 4795.452 | 2.997 | 2.748
990 | 31.612 | 1.101 | 4803.298 | 3.002 | 2.753
991 | 31.642 | 1.103 | 4813.104 | 3.008 | 2.758
992 | 31.667 | 1.105 | 4820.949 | 3.013 | 2.763
993 | 31.692 | 1.107 | 4826.834 | 3.017 | 2.767
994 | 31.715 | 1.109 | 4834.679 | 3.022 | 2.772
995 | 31.76 | 1.111 | 4842.524 | 3.027 | 2.777