## 工作表1
No. | 時間( s) | 變形( mm) | 力量( N) | 應力( N/mm^2) | 應變( %)
1 | 0 | 0 | 0 | 0 | 0
2 | 0.069 | 0 | 0 | 0 | 0
3 | 0.1 | 0 | 0 | 0 | 0
4 | 0.135 | 0 | 0 | 0 | 0
5 | 0.162 | 0 | 0 | 0 | 0
6 | 0.194 | 0 | 0 | 0 | 0
7 | 0.226 | 0 | 0 | 0 | 0
8 | 0.258 | 0 | 0 | 0 | 0
9 | 0.291 | 0 | 0 | 0 | 0
10 | 0.322 | 0 | 0 | 0 | 0
11 | 0.354 | 0 | 0 | 0 | 0
12 | 0.386 | 0 | 0 | 0 | 0
13 | 0.419 | 0 | 0 | 0 | 0
14 | 0.45 | 0 | 0 | 0 | 0
15 | 0.482 | 0 | 0 | 0 | 0
16 | 0.516 | 0 | 0 | 0 | 0
17 | 0.547 | 0 | 0 | 0 | 0
18 | 0.578 | 0 | 0 | 0 | 0
19 | 0.611 | 0 | 0 | 0 | 0
20 | 0.642 | 0 | 0 | 0 | 0
21 | 0.675 | 0 | 0 | 0 | 0
22 | 0.706 | 0 | 0 | 0 | 0
23 | 0.739 | 0 | 0 | 0 | 0
24 | 0.77 | 0 | 0 | 0 | 0
25 | 0.802 | 0 | 0 | 0 | 0
26 | 0.835 | 0 | 0 | 0 | 0
27 | 0.866 | 0 | 0 | 0 | 0
28 | 0.899 | 0 | 0 | 0 | 0
29 | 0.93 | 0 | 0 | 0 | 0
30 | 0.963 | 0 | 0 | 0 | 0
31 | 0.994 | 0 | 0 | 0 | 0
32 | 1.026 | 0 | 0 | 0 | 0
33 | 1.058 | 0 | 0 | 0 | 0
34 | 1.09 | 0 | 0 | 0 | 0
35 | 1.123 | 0 | 0 | 0 | 0
36 | 1.155 | 0 | 0 | 0 | 0
37 | 1.186 | 0 | 0 | 0 | 0
38 | 1.218 | 0 | 0 | 0 | 0
39 | 1.251 | 0 | 0 | 0 | 0
40 | 1.282 | 0 | 0 | 0 | 0
41 | 1.314 | 0 | 0 | 0 | 0
42 | 1.346 | 0 | 0 | 0 | 0
43 | 1.378 | 0 | 0 | 0 | 0
44 | 1.41 | 0 | 0 | 0 | 0
45 | 1.442 | 0 | 0 | 0 | 0
46 | 1.474 | 0 | 0 | 0 | 0
47 | 1.506 | 0 | 0 | 0 | 0
48 | 1.538 | 0 | 0 | 0 | 0
49 | 1.571 | 0 | 0 | 0 | 0
50 | 1.602 | 0 | 0 | 0 | 0
51 | 1.635 | 0 | 0 | 0 | 0
52 | 1.666 | 0 | 0 | 0 | 0
53 | 1.698 | 0 | 0 | 0 | 0
54 | 1.731 | 0 | 0 | 0 | 0
55 | 1.763 | 0 | 0 | 0 | 0
56 | 1.794 | 0 | 0 | 0 | 0
57 | 1.826 | 0 | 0 | 0 | 0
58 | 1.86 | 0 | 0 | 0 | 0
59 | 1.891 | 0 | 0 | 0 | 0
60 | 1.922 | 0 | 0 | 0 | 0
61 | 1.955 | 0 | 0 | 0 | 0
62 | 1.986 | 0 | 0 | 0 | 0
63 | 2.019 | 0 | 0 | 0 | 0
64 | 2.051 | 0 | 0 | 0 | 0
65 | 2.082 | 0 | 0 | 0 | 0
66 | 2.114 | 0 | 0 | 0 | 0
67 | 2.146 | 0 | 0 | 0 | 0
68 | 2.178 | 0 | 0 | 0 | 0
69 | 2.21 | 0 | 0 | 0 | 0
70 | 2.242 | 0 | 0 | 0 | 0
71 | 2.274 | 0 | 0 | 0 | 0
72 | 2.306 | 0 | 0 | 0 | 0
73 | 2.339 | 0 | 0 | 0 | 0
74 | 2.37 | 0 | 0 | 0 | 0
75 | 2.402 | 0 | 0 | 0 | 0
76 | 2.435 | 0 | 0 | 0 | 0
77 | 2.466 | 0 | 0 | 0 | 0
78 | 2.499 | 0 | 0 | 0 | 0
79 | 2.531 | 0 | 0 | 0 | 0
80 | 2.563 | 0 | 0 | 0 | 0
81 | 2.594 | 0 | 0 | 0 | 0
82 | 2.626 | 0 | 0 | 0 | 0
83 | 2.659 | 0 | 0 | 0 | 0
84 | 2.69 | 0 | 0 | 0 | 0
85 | 2.723 | 0 | 0 | 0 | 0
86 | 2.755 | 0 | 0 | 0 | 0
87 | 2.786 | 0 | 0 | 0 | 0
88 | 2.818 | 0 | 0 | 0 | 0
89 | 2.85 | 0 | 0 | 0 | 0
90 | 2.883 | 0 | 0 | 0 | 0
91 | 2.914 | 0 | 0 | 0 | 0
92 | 2.939 | 0 | 0 | 0 | 0
93 | 2.97 | 0 | 0 | 0 | 0
94 | 3.003 | 0 | 0 | 0 | 0
95 | 3.035 | 0 | 0 | 0 | 0
96 | 3.066 | 0 | 0 | 0 | 0
97 | 3.091 | 0 | 0 | 0 | 0
98 | 3.122 | 0 | 0 | 0 | 0
99 | 3.146 | 0 | 0 | 0 | 0
100 | 3.179 | 0 | 0 | 0 | 0
101 | 3.21 | 0 | 0 | 0 | 0
102 | 3.243 | 0 | 0 | 0 | 0
103 | 3.274 | 0 | 0 | 0 | 0
104 | 3.307 | 0 | 0 | 0 | 0
105 | 3.338 | 0 | 0 | 0 | 0
106 | 3.37 | 0 | 0 | 0 | 0
107 | 3.402 | 0 | 0 | 0 | 0
108 | 3.434 | 0 | 0 | 0 | 0
109 | 3.466 | 0 | 0 | 0 | 0
110 | 3.499 | 0 | 0 | 0 | 0
111 | 3.53 | 0 | 0 | 0 | 0
112 | 3.562 | 0 | 0 | 0 | 0
113 | 3.594 | 0 | 0 | 0 | 0
114 | 3.627 | 0 | 0 | 0 | 0
115 | 3.659 | 0 | 0 | 0 | 0
116 | 3.69 | 0 | 0 | 0 | 0
117 | 3.722 | 0 | 0 | 0 | 0
118 | 3.755 | 0 | 0 | 0 | 0
119 | 3.786 | 0 | 0 | 0 | 0
120 | 3.819 | 0 | 0 | 0 | 0
121 | 3.85 | 0 | 0 | 0 | 0
122 | 3.882 | 0 | 0 | 0 | 0
123 | 3.913 | 0 | 0 | 0 | 0
124 | 3.946 | 0 | 0 | 0 | 0
125 | 3.978 | 0 | 0 | 0 | 0
126 | 4.01 | 0 | 0 | 0 | 0
127 | 4.043 | 0 | 0 | 0 | 0
128 | 4.075 | 0 | 0 | 0 | 0
129 | 4.107 | 0 | 0 | 0 | 0
130 | 4.138 | 0 | 0 | 0 | 0
131 | 4.17 | 0 | 0 | 0 | 0
132 | 4.199 | 0 | 0 | 0 | 0
133 | 4.226 | 0 | 0 | 0 | 0
134 | 4.259 | 0 | 0 | 0 | 0
135 | 4.29 | 0 | 0 | 0 | 0
136 | 4.322 | 0 | 0 | 0 | 0
137 | 4.354 | 0 | 0 | 0 | 0
138 | 4.387 | 0 | 0 | 0 | 0
139 | 4.418 | 0 | 0 | 0 | 0
140 | 4.45 | 0 | 0 | 0 | 0
141 | 4.483 | 0 | 0 | 0 | 0
142 | 4.514 | 0 | 0 | 0 | 0
143 | 4.546 | 0 | 0 | 0 | 0
144 | 4.578 | 0 | 0 | 0 | 0
145 | 4.61 | 0 | 0 | 0 | 0
146 | 4.643 | 0 | 0 | 0 | 0
147 | 4.674 | 0 | 0 | 0 | 0
148 | 4.706 | 0 | 0 | 0 | 0
149 | 4.738 | 0 | 0 | 0 | 0
150 | 4.771 | 0 | 0 | 0 | 0
151 | 4.803 | 0 | 0 | 0 | 0
152 | 4.834 | 0 | 0 | 0 | 0
153 | 4.866 | 0 | 0 | 0 | 0
154 | 4.898 | 0 | 0 | 0 | 0
155 | 4.93 | 0 | 0 | 0 | 0
156 | 4.962 | 0 | 0 | 0 | 0
157 | 4.994 | 0 | 0 | 0 | 0
158 | 5.026 | 0 | 0 | 0 | 0
159 | 5.058 | 0 | 0 | 0 | 0
160 | 5.091 | 0 | 0 | 0 | 0
161 | 5.122 | 0 | 0 | 0 | 0
162 | 5.154 | 0 | 0 | 0 | 0
163 | 5.186 | 0 | 0 | 0 | 0
164 | 5.218 | 0 | 0 | 0 | 0
165 | 5.242 | 0 | 0 | 0 | 0
166 | 5.274 | 0 | 0 | 0 | 0
167 | 5.306 | 0 | 0 | 0 | 0
168 | 5.338 | 0 | 0 | 0 | 0
169 | 5.37 | 0 | 0 | 0 | 0
170 | 5.402 | 0 | 0 | 0 | 0
171 | 5.434 | 0 | 0 | 0 | 0
172 | 5.466 | 0 | 0 | 0 | 0
173 | 5.49 | 0 | 0 | 0 | 0
174 | 5.523 | 0 | 0 | 0 | 0
175 | 5.555 | 0 | 0 | 0 | 0
176 | 5.587 | 0 | 0 | 0 | 0
177 | 5.619 | 0 | 0 | 0 | 0
178 | 5.651 | 0 | 0 | 0 | 0
179 | 5.682 | 0 | 0 | 0 | 0
180 | 5.715 | 0 | 0 | 0 | 0
181 | 5.747 | 0 | 0 | 0 | 0
182 | 5.779 | 0 | 0 | 0 | 0
183 | 5.811 | 0 | 0 | 0 | 0
184 | 5.843 | 0 | 0 | 0 | 0
185 | 5.874 | 0 | 0 | 0 | 0
186 | 5.906 | 0 | 0 | 0 | 0
187 | 5.939 | 0 | 0 | 0 | 0
188 | 5.97 | 0 | 0 | 0 | 0
189 | 6.004 | 0 | 0 | 0 | 0
190 | 6.035 | 0 | 0 | 0 | 0
191 | 6.066 | 0 | 0 | 0 | 0
192 | 6.098 | 0 | 0 | 0 | 0
193 | 6.131 | 0 | 0 | 0 | 0
194 | 6.162 | 0 | 0 | 0 | 0
195 | 6.194 | 0 | 0 | 0 | 0
196 | 6.226 | 0 | 0 | 0 | 0
197 | 6.258 | 0 | 0 | 0 | 0
198 | 6.29 | 0 | 0 | 0 | 0
199 | 6.323 | 0 | 0 | 0 | 0
200 | 6.354 | 0 | 0 | 0 | 0
201 | 6.386 | 0 | 0 | 0 | 0
202 | 6.418 | 0 | 0 | 0 | 0
203 | 6.451 | 0 | 0 | 0 | 0
204 | 6.482 | 0 | 0 | 0 | 0
205 | 6.514 | 0 | 0 | 0 | 0
206 | 6.546 | 0 | 0 | 0 | 0
207 | 6.578 | 0 | 0 | 0 | 0
208 | 6.612 | 0 | 0 | 0 | 0
209 | 6.642 | 0 | 0 | 0 | 0
210 | 6.675 | 0 | 0 | 0 | 0
211 | 6.707 | 0 | 0 | 0 | 0
212 | 6.739 | 0 | 0 | 0 | 0
213 | 6.77 | 0 | 0 | 0 | 0
214 | 6.802 | 0 | 0 | 0 | 0
215 | 6.834 | 0 | 0 | 0 | 0
216 | 6.866 | 0 | 0 | 0 | 0
217 | 6.899 | 0 | 0 | 0 | 0
218 | 6.931 | 0 | 0 | 0 | 0
219 | 6.962 | 0 | 0 | 0 | 0
220 | 6.994 | 0 | 0 | 0 | 0
221 | 7.027 | 0 | 0 | 0 | 0
222 | 7.059 | 0 | 0 | 0 | 0
223 | 7.09 | 0 | 0 | 0 | 0
224 | 7.122 | 0 | 0 | 0 | 0
225 | 7.154 | 0 | 0 | 0 | 0
226 | 7.186 | 0 | 0 | 0 | 0
227 | 7.218 | 0 | 0 | 0 | 0
228 | 7.251 | 0 | 0 | 0 | 0
229 | 7.283 | 0 | 0 | 0 | 0
230 | 7.314 | 0 | 0 | 0 | 0
231 | 7.346 | 0 | 0 | 0 | 0
232 | 7.379 | 0 | 0 | 0 | 0
233 | 7.411 | 0 | 0 | 0 | 0
234 | 7.443 | 0 | 0 | 0 | 0
235 | 7.475 | 0 | 0 | 0 | 0
236 | 7.506 | 0 | 0 | 0 | 0
237 | 7.54 | 0 | 0 | 0 | 0
238 | 7.57 | 0 | 0 | 0 | 0
239 | 7.603 | 0 | 0 | 0 | 0
240 | 7.635 | 0 | 0 | 0 | 0
241 | 7.666 | 0 | 0 | 0 | 0
242 | 7.698 | 0 | 0 | 0 | 0
243 | 7.73 | 0 | 0 | 0 | 0
244 | 7.762 | 0 | 0 | 0 | 0
245 | 7.795 | 0 | 0 | 0 | 0
246 | 7.827 | 0 | 0 | 0 | 0
247 | 7.858 | 0 | 0 | 0 | 0
248 | 7.89 | 0 | 0 | 0 | 0
249 | 7.922 | 0 | 0 | 0 | 0
250 | 7.955 | 0 | 0 | 0 | 0
251 | 7.986 | 0 | 0 | 0 | 0
252 | 8.019 | 0 | 0 | 0 | 0
253 | 8.05 | 0 | 0 | 0 | 0
254 | 8.083 | 0 | 0 | 0 | 0
255 | 8.114 | 0 | 0 | 0 | 0
256 | 8.146 | 0 | 0 | 0 | 0
257 | 8.178 | 0 | 0 | 0 | 0
258 | 8.21 | 0 | 0 | 0 | 0
259 | 8.242 | 0 | 0 | 0 | 0
260 | 8.274 | 0 | 0 | 0 | 0
261 | 8.307 | 0 | 0 | 0 | 0
262 | 8.338 | 0 | 0 | 0 | 0
263 | 8.37 | 0 | 0 | 0 | 0
264 | 8.402 | 0 | 0 | 0 | 0
265 | 8.434 | 0 | 1.962 | 0.001 | 0
266 | 8.466 | 0 | 3.923 | 0.002 | 0
267 | 8.5 | 0 | 3.923 | 0.002 | 0
268 | 8.532 | 0 | 3.923 | 0.002 | 0
269 | 8.562 | 0 | 3.923 | 0.002 | 0
270 | 8.594 | 0 | 5.884 | 0.004 | 0
271 | 8.626 | 0 | 5.884 | 0.004 | 0
272 | 8.659 | 0 | 7.846 | 0.005 | 0
273 | 8.691 | 0 | 7.845 | 0.005 | 0
274 | 8.722 | 0 | 7.845 | 0.005 | 0
275 | 8.746 | 0 | 9.807 | 0.006 | 0
276 | 8.779 | 0 | 9.807 | 0.006 | 0
277 | 8.81 | 0 | 11.768 | 0.007 | 0
278 | 8.842 | 0 | 11.768 | 0.007 | 0
279 | 8.875 | 0 | 11.768 | 0.007 | 0
280 | 8.906 | 0 | 13.73 | 0.009 | 0
281 | 8.94 | 0 | 13.729 | 0.009 | 0
282 | 8.971 | 0 | 15.691 | 0.01 | 0
283 | 9.002 | 0 | 15.691 | 0.01 | 0
284 | 9.034 | 0 | 17.652 | 0.011 | 0
285 | 9.058 | 0 | 17.652 | 0.011 | 0
286 | 9.09 | 0 | 17.652 | 0.011 | 0
287 | 9.122 | 0 | 19.614 | 0.012 | 0
288 | 9.154 | 0 | 21.575 | 0.013 | 0
289 | 9.183 | 0 | 21.575 | 0.013 | 0
290 | 9.211 | 0 | 23.536 | 0.015 | 0
291 | 9.242 | 0 | 25.498 | 0.016 | 0
292 | 9.267 | 0 | 25.497 | 0.016 | 0
293 | 9.298 | 0 | 27.459 | 0.017 | 0
294 | 9.329 | 0 | 29.42 | 0.018 | 0
295 | 9.355 | 0 | 31.382 | 0.02 | 0
296 | 9.386 | 0 | 33.343 | 0.021 | 0
297 | 9.418 | 0 | 33.343 | 0.021 | 0
298 | 9.447 | 0 | 35.304 | 0.022 | 0
299 | 9.474 | 0 | 37.266 | 0.023 | 0
300 | 9.506 | 0 | 39.227 | 0.025 | 0
301 | 9.538 | 0 | 41.189 | 0.026 | 0
302 | 9.571 | 0 | 43.15 | 0.027 | 0
303 | 9.602 | 0 | 45.111 | 0.028 | 0
304 | 9.634 | 0 | 47.072 | 0.029 | 0
305 | 9.666 | 0 | 49.034 | 0.031 | 0
306 | 9.714 | 0 | 54.918 | 0.034 | 0
307 | 9.738 | 0 | 56.879 | 0.036 | 0
308 | 9.77 | 0 | 60.802 | 0.038 | 0
309 | 9.802 | 0 | 60.801 | 0.038 | 0
310 | 9.834 | 0 | 62.763 | 0.039 | 0
311 | 9.866 | 0 | 64.724 | 0.04 | 0
312 | 9.898 | 0 | 68.647 | 0.043 | 0
313 | 9.922 | 0 | 70.608 | 0.044 | 0
314 | 9.946 | 0 | 74.531 | 0.047 | 0
315 | 9.971 | 0 | 76.492 | 0.048 | 0
316 | 10.002 | 0 | 78.453 | 0.049 | 0
317 | 10.034 | 0 | 80.416 | 0.05 | 0
318 | 10.064 | 0 | 82.376 | 0.051 | 0
319 | 10.09 | 0 | 86.299 | 0.054 | 0
320 | 10.122 | 0 | 90.221 | 0.056 | 0
321 | 10.154 | 0 | 94.145 | 0.059 | 0
322 | 10.186 | 0.002 | 96.106 | 0.06 | 0.005
323 | 10.218 | 0.008 | 98.067 | 0.061 | 0.019
324 | 10.25 | 0.01 | 101.99 | 0.064 | 0.024
325 | 10.282 | 0.011 | 105.912 | 0.066 | 0.029
326 | 10.314 | 0.011 | 109.835 | 0.069 | 0.029
327 | 10.346 | 0.013 | 113.757 | 0.071 | 0.033
328 | 10.378 | 0.016 | 117.681 | 0.074 | 0.04
329 | 10.41 | 0.021 | 121.603 | 0.076 | 0.052
330 | 10.442 | 0.023 | 125.525 | 0.078 | 0.057
331 | 10.474 | 0.023 | 129.448 | 0.081 | 0.057
332 | 10.506 | 0.025 | 133.371 | 0.083 | 0.062
333 | 10.531 | 0.025 | 137.294 | 0.086 | 0.062
334 | 10.562 | 0.029 | 141.216 | 0.088 | 0.072
335 | 10.586 | 0.032 | 145.139 | 0.091 | 0.081
336 | 10.61 | 0.034 | 149.062 | 0.093 | 0.086
337 | 10.642 | 0.034 | 152.985 | 0.096 | 0.086
338 | 10.674 | 0.036 | 156.907 | 0.098 | 0.091
339 | 10.698 | 0.036 | 160.83 | 0.101 | 0.091
340 | 10.754 | 0.042 | 166.714 | 0.104 | 0.105
341 | 10.787 | 0.046 | 170.636 | 0.107 | 0.115
342 | 10.818 | 0.046 | 176.52 | 0.11 | 0.115
343 | 10.85 | 0.048 | 180.443 | 0.113 | 0.119
344 | 10.882 | 0.048 | 186.327 | 0.116 | 0.119
345 | 10.914 | 0.053 | 190.249 | 0.119 | 0.131
346 | 10.946 | 0.055 | 196.134 | 0.123 | 0.138
347 | 10.97 | 0.057 | 200.056 | 0.125 | 0.143
348 | 11.019 | 0.059 | 209.862 | 0.131 | 0.148
349 | 11.05 | 0.061 | 213.785 | 0.134 | 0.153
350 | 11.131 | 0.069 | 225.553 | 0.141 | 0.172
351 | 11.161 | 0.071 | 229.476 | 0.143 | 0.177
352 | 11.193 | 0.073 | 237.322 | 0.148 | 0.181
353 | 11.25 | 0.074 | 249.09 | 0.156 | 0.186
354 | 11.282 | 0.074 | 254.973 | 0.159 | 0.186
355 | 11.314 | 0.08 | 258.896 | 0.162 | 0.2
356 | 11.338 | 0.082 | 262.819 | 0.164 | 0.205
357 | 11.37 | 0.084 | 268.703 | 0.168 | 0.21
358 | 11.394 | 0.086 | 276.548 | 0.173 | 0.215
359 | 11.426 | 0.086 | 282.432 | 0.177 | 0.215
360 | 11.451 | 0.088 | 290.277 | 0.181 | 0.219
361 | 11.482 | 0.09 | 294.2 | 0.184 | 0.224
362 | 11.515 | 0.095 | 298.123 | 0.186 | 0.236
363 | 11.546 | 0.097 | 305.968 | 0.191 | 0.243
364 | 11.579 | 0.099 | 311.852 | 0.195 | 0.248
365 | 11.61 | 0.099 | 319.698 | 0.2 | 0.248
366 | 11.642 | 0.099 | 327.543 | 0.205 | 0.248
367 | 11.674 | 0.101 | 333.427 | 0.208 | 0.253
368 | 11.706 | 0.107 | 337.35 | 0.211 | 0.267
369 | 11.739 | 0.11 | 343.233 | 0.215 | 0.274
370 | 11.77 | 0.111 | 351.079 | 0.219 | 0.277
371 | 11.794 | 0.111 | 358.924 | 0.224 | 0.277
372 | 11.826 | 0.113 | 366.769 | 0.229 | 0.282
373 | 11.855 | 0.113 | 372.653 | 0.233 | 0.282
374 | 11.882 | 0.116 | 376.576 | 0.235 | 0.291
375 | 11.915 | 0.12 | 380.498 | 0.238 | 0.301
376 | 11.946 | 0.124 | 388.344 | 0.243 | 0.31
377 | 11.978 | 0.124 | 396.189 | 0.248 | 0.31
378 | 12.01 | 0.126 | 404.035 | 0.253 | 0.315
379 | 12.044 | 0.126 | 411.88 | 0.257 | 0.315
380 | 12.074 | 0.13 | 417.763 | 0.261 | 0.324
381 | 12.106 | 0.135 | 425.609 | 0.266 | 0.337
382 | 12.138 | 0.136 | 431.493 | 0.27 | 0.339
383 | 12.17 | 0.136 | 439.338 | 0.275 | 0.339
384 | 12.202 | 0.137 | 447.184 | 0.279 | 0.344
385 | 12.235 | 0.139 | 455.029 | 0.284 | 0.348
386 | 12.267 | 0.145 | 460.913 | 0.288 | 0.363
387 | 12.298 | 0.147 | 466.798 | 0.292 | 0.367
388 | 12.33 | 0.149 | 474.643 | 0.297 | 0.372
389 | 12.362 | 0.149 | 484.449 | 0.303 | 0.372
390 | 12.394 | 0.149 | 492.294 | 0.308 | 0.372
391 | 12.426 | 0.153 | 498.178 | 0.311 | 0.382
392 | 12.45 | 0.157 | 504.062 | 0.315 | 0.391
393 | 12.482 | 0.158 | 509.947 | 0.319 | 0.396
394 | 12.538 | 0.16 | 523.676 | 0.327 | 0.401
395 | 12.571 | 0.162 | 531.521 | 0.332 | 0.406
396 | 12.602 | 0.164 | 539.366 | 0.337 | 0.41
397 | 12.634 | 0.169 | 545.25 | 0.341 | 0.422
398 | 12.666 | 0.171 | 555.057 | 0.347 | 0.427
399 | 12.699 | 0.172 | 562.902 | 0.352 | 0.429
400 | 12.73 | 0.174 | 570.748 | 0.357 | 0.434
401 | 12.762 | 0.176 | 578.593 | 0.362 | 0.439
402 | 12.795 | 0.177 | 586.438 | 0.367 | 0.444
403 | 12.826 | 0.181 | 592.322 | 0.37 | 0.453
404 | 12.874 | 0.185 | 606.051 | 0.379 | 0.463
405 | 12.907 | 0.185 | 613.897 | 0.384 | 0.463
406 | 12.939 | 0.187 | 621.742 | 0.389 | 0.468
407 | 12.971 | 0.189 | 627.626 | 0.392 | 0.472
408 | 13.002 | 0.194 | 637.432 | 0.398 | 0.484
409 | 13.035 | 0.197 | 645.278 | 0.403 | 0.491
410 | 13.066 | 0.197 | 653.123 | 0.408 | 0.491
411 | 13.09 | 0.198 | 662.93 | 0.414 | 0.496
412 | 13.114 | 0.198 | 670.776 | 0.419 | 0.496
413 | 13.138 | 0.2 | 676.659 | 0.423 | 0.501
414 | 13.17 | 0.202 | 682.543 | 0.427 | 0.506
415 | 13.201 | 0.206 | 688.428 | 0.43 | 0.515
416 | 13.226 | 0.208 | 694.312 | 0.434 | 0.52
417 | 13.25 | 0.21 | 704.118 | 0.44 | 0.525
418 | 13.275 | 0.212 | 711.963 | 0.445 | 0.53
419 | 13.307 | 0.212 | 719.808 | 0.45 | 0.53
420 | 13.338 | 0.214 | 727.654 | 0.455 | 0.534
421 | 13.37 | 0.217 | 733.538 | 0.458 | 0.541
422 | 13.402 | 0.219 | 739.422 | 0.462 | 0.549
423 | 13.434 | 0.223 | 749.228 | 0.468 | 0.558
424 | 13.467 | 0.223 | 759.035 | 0.474 | 0.558
425 | 13.498 | 0.225 | 768.842 | 0.481 | 0.563
426 | 13.53 | 0.225 | 776.688 | 0.485 | 0.563
427 | 13.554 | 0.227 | 784.533 | 0.49 | 0.568
428 | 13.586 | 0.233 | 788.455 | 0.493 | 0.582
429 | 13.618 | 0.237 | 798.261 | 0.499 | 0.592
430 | 13.65 | 0.237 | 808.068 | 0.505 | 0.592
431 | 13.682 | 0.239 | 817.875 | 0.511 | 0.596
432 | 13.714 | 0.239 | 827.682 | 0.517 | 0.596
433 | 13.738 | 0.24 | 837.489 | 0.523 | 0.601
434 | 13.77 | 0.243 | 843.373 | 0.527 | 0.608
435 | 13.802 | 0.246 | 849.256 | 0.531 | 0.616
436 | 13.834 | 0.25 | 857.102 | 0.536 | 0.625
437 | 13.867 | 0.25 | 866.909 | 0.542 | 0.625
438 | 13.898 | 0.252 | 876.715 | 0.548 | 0.63
439 | 13.926 | 0.252 | 886.522 | 0.554 | 0.63
440 | 13.954 | 0.254 | 894.367 | 0.559 | 0.635
441 | 13.978 | 0.258 | 900.251 | 0.563 | 0.644
442 | 14.002 | 0.26 | 906.135 | 0.566 | 0.649
443 | 14.026 | 0.262 | 913.98 | 0.571 | 0.656
444 | 14.059 | 0.263 | 921.826 | 0.576 | 0.658
445 | 14.09 | 0.265 | 931.632 | 0.582 | 0.663
446 | 14.122 | 0.266 | 939.478 | 0.587 | 0.666
447 | 14.154 | 0.269 | 947.323 | 0.592 | 0.673
448 | 14.187 | 0.273 | 955.168 | 0.597 | 0.682
449 | 14.218 | 0.275 | 964.975 | 0.603 | 0.687
450 | 14.251 | 0.277 | 974.781 | 0.609 | 0.692
451 | 14.282 | 0.277 | 984.588 | 0.615 | 0.692
452 | 14.314 | 0.279 | 994.394 | 0.621 | 0.697
453 | 14.346 | 0.282 | 1002.24 | 0.626 | 0.706
454 | 14.378 | 0.286 | 1012.047 | 0.633 | 0.716
455 | 14.411 | 0.288 | 1021.854 | 0.639 | 0.72
456 | 14.442 | 0.288 | 1031.66 | 0.645 | 0.72
457 | 14.477 | 0.29 | 1041.466 | 0.651 | 0.725
458 | 14.506 | 0.292 | 1051.274 | 0.657 | 0.73
459 | 14.539 | 0.294 | 1059.119 | 0.662 | 0.735
460 | 14.57 | 0.298 | 1065.002 | 0.666 | 0.744
461 | 14.603 | 0.301 | 1074.809 | 0.672 | 0.752
462 | 14.635 | 0.302 | 1084.616 | 0.678 | 0.754
463 | 14.666 | 0.303 | 1094.422 | 0.684 | 0.759
464 | 14.698 | 0.305 | 1104.229 | 0.69 | 0.763
465 | 14.726 | 0.307 | 1112.075 | 0.695 | 0.768
466 | 14.755 | 0.311 | 1119.92 | 0.7 | 0.778
467 | 14.786 | 0.313 | 1129.727 | 0.706 | 0.783
468 | 14.818 | 0.315 | 1139.533 | 0.712 | 0.787
469 | 14.85 | 0.315 | 1149.34 | 0.718 | 0.787
470 | 14.882 | 0.315 | 1157.185 | 0.723 | 0.787
471 | 14.914 | 0.321 | 1165.031 | 0.728 | 0.802
472 | 14.946 | 0.325 | 1174.837 | 0.734 | 0.814
473 | 14.979 | 0.326 | 1184.644 | 0.74 | 0.816
474 | 15.01 | 0.326 | 1196.412 | 0.748 | 0.816
475 | 15.042 | 0.326 | 1206.219 | 0.754 | 0.816
476 | 15.074 | 0.328 | 1216.025 | 0.76 | 0.821
477 | 15.106 | 0.332 | 1221.91 | 0.764 | 0.83
478 | 15.138 | 0.338 | 1229.754 | 0.769 | 0.845
479 | 15.163 | 0.34 | 1239.561 | 0.775 | 0.849
480 | 15.194 | 0.34 | 1249.367 | 0.781 | 0.849
481 | 15.226 | 0.34 | 1261.136 | 0.788 | 0.849
482 | 15.26 | 0.342 | 1270.943 | 0.794 | 0.854
483 | 15.29 | 0.344 | 1278.787 | 0.799 | 0.861
484 | 15.322 | 0.349 | 1284.671 | 0.803 | 0.873
485 | 15.354 | 0.351 | 1294.478 | 0.809 | 0.878
486 | 15.378 | 0.353 | 1304.285 | 0.815 | 0.883
487 | 15.402 | 0.353 | 1316.052 | 0.823 | 0.883
488 | 15.427 | 0.354 | 1325.86 | 0.829 | 0.885
489 | 15.459 | 0.355 | 1333.705 | 0.834 | 0.887
490 | 15.49 | 0.358 | 1339.589 | 0.837 | 0.895
491 | 15.522 | 0.361 | 1345.473 | 0.841 | 0.902
492 | 15.554 | 0.365 | 1353.318 | 0.846 | 0.911
493 | 15.586 | 0.366 | 1363.125 | 0.852 | 0.916
494 | 15.618 | 0.366 | 1374.893 | 0.859 | 0.916
495 | 15.651 | 0.368 | 1384.699 | 0.865 | 0.921
496 | 15.682 | 0.37 | 1394.506 | 0.872 | 0.926
497 | 15.714 | 0.374 | 1402.351 | 0.876 | 0.935
498 | 15.738 | 0.378 | 1410.197 | 0.881 | 0.945
499 | 15.77 | 0.378 | 1420.004 | 0.888 | 0.945
500 | 15.798 | 0.38 | 1429.81 | 0.894 | 0.95
501 | 15.826 | 0.38 | 1439.617 | 0.9 | 0.95
502 | 15.858 | 0.382 | 1449.423 | 0.906 | 0.954
503 | 15.89 | 0.386 | 1457.269 | 0.911 | 0.964
504 | 15.922 | 0.389 | 1465.114 | 0.916 | 0.973
505 | 15.978 | 0.392 | 1482.766 | 0.927 | 0.98
506 | 16.01 | 0.393 | 1492.573 | 0.933 | 0.983
507 | 16.042 | 0.395 | 1502.38 | 0.939 | 0.988
508 | 16.074 | 0.399 | 1510.225 | 0.944 | 0.997
509 | 16.106 | 0.403 | 1521.993 | 0.951 | 1.007
510 | 16.138 | 0.403 | 1531.799 | 0.957 | 1.007
511 | 16.17 | 0.405 | 1541.605 | 0.964 | 1.012
512 | 16.194 | 0.405 | 1551.413 | 0.97 | 1.012
513 | 16.227 | 0.407 | 1559.258 | 0.975 | 1.016
514 | 16.259 | 0.412 | 1569.065 | 0.981 | 1.031
515 | 16.29 | 0.414 | 1576.91 | 0.986 | 1.035
516 | 16.314 | 0.416 | 1586.716 | 0.992 | 1.04
517 | 16.338 | 0.416 | 1596.523 | 0.998 | 1.04
518 | 16.362 | 0.416 | 1606.33 | 1.004 | 1.04
519 | 16.394 | 0.418 | 1614.175 | 1.009 | 1.045
520 | 16.427 | 0.421 | 1620.059 | 1.013 | 1.052
521 | 16.458 | 0.424 | 1625.943 | 1.016 | 1.059
522 | 16.491 | 0.428 | 1635.749 | 1.022 | 1.069
523 | 16.522 | 0.428 | 1645.556 | 1.028 | 1.069
524 | 16.584 | 0.431 | 1665.169 | 1.041 | 1.078
525 | 16.61 | 0.433 | 1673.015 | 1.046 | 1.083
526 | 16.642 | 0.437 | 1682.822 | 1.052 | 1.093
527 | 16.666 | 0.439 | 1690.667 | 1.057 | 1.097
528 | 16.69 | 0.439 | 1702.435 | 1.064 | 1.097
529 | 16.723 | 0.441 | 1710.28 | 1.069 | 1.102
530 | 16.755 | 0.443 | 1720.087 | 1.075 | 1.107
531 | 16.787 | 0.448 | 1727.932 | 1.08 | 1.119
532 | 16.819 | 0.45 | 1737.739 | 1.086 | 1.126
533 | 16.85 | 0.45 | 1749.507 | 1.093 | 1.126
534 | 16.884 | 0.452 | 1759.314 | 1.1 | 1.131
535 | 16.938 | 0.455 | 1776.965 | 1.111 | 1.138
536 | 16.971 | 0.458 | 1782.849 | 1.114 | 1.145
537 | 17.002 | 0.462 | 1792.656 | 1.12 | 1.155
538 | 17.034 | 0.462 | 1802.463 | 1.127 | 1.155
539 | 17.066 | 0.464 | 1812.269 | 1.133 | 1.159
540 | 17.099 | 0.466 | 1822.076 | 1.139 | 1.164
541 | 17.13 | 0.47 | 1831.882 | 1.145 | 1.174
542 | 17.162 | 0.472 | 1841.689 | 1.151 | 1.181
543 | 17.194 | 0.473 | 1851.496 | 1.157 | 1.183
544 | 17.226 | 0.475 | 1861.303 | 1.163 | 1.188
545 | 17.258 | 0.477 | 1871.109 | 1.169 | 1.193
546 | 17.282 | 0.479 | 1880.916 | 1.176 | 1.198
547 | 17.306 | 0.481 | 1888.761 | 1.18 | 1.202
548 | 17.339 | 0.483 | 1896.606 | 1.185 | 1.207
549 | 17.371 | 0.485 | 1904.452 | 1.19 | 1.212
550 | 17.402 | 0.487 | 1912.297 | 1.195 | 1.217
551 | 17.427 | 0.489 | 1922.104 | 1.201 | 1.222
552 | 17.458 | 0.491 | 1931.91 | 1.207 | 1.226
553 | 17.49 | 0.492 | 1939.755 | 1.212 | 1.231
554 | 17.523 | 0.494 | 1947.601 | 1.217 | 1.236
555 | 17.554 | 0.498 | 1957.408 | 1.223 | 1.245
556 | 17.587 | 0.5 | 1967.215 | 1.23 | 1.25
557 | 17.618 | 0.502 | 1978.983 | 1.237 | 1.255
558 | 17.651 | 0.504 | 1988.789 | 1.243 | 1.26
559 | 17.682 | 0.507 | 1998.596 | 1.249 | 1.267
560 | 17.715 | 0.51 | 2010.364 | 1.256 | 1.274
561 | 17.746 | 0.512 | 2020.171 | 1.263 | 1.279
562 | 17.778 | 0.513 | 2031.938 | 1.27 | 1.284
563 | 17.81 | 0.513 | 2041.745 | 1.276 | 1.284
564 | 17.842 | 0.515 | 2049.591 | 1.281 | 1.288
565 | 17.875 | 0.517 | 2057.435 | 1.286 | 1.293
566 | 17.906 | 0.521 | 2067.243 | 1.292 | 1.303
567 | 17.93 | 0.523 | 2075.087 | 1.297 | 1.307
568 | 17.955 | 0.525 | 2082.933 | 1.302 | 1.312
569 | 17.986 | 0.525 | 2092.739 | 1.308 | 1.312
570 | 18.014 | 0.527 | 2102.546 | 1.314 | 1.317
571 | 18.042 | 0.529 | 2110.392 | 1.319 | 1.322
572 | 18.074 | 0.532 | 2118.237 | 1.324 | 1.331
573 | 18.106 | 0.534 | 2128.044 | 1.33 | 1.336
574 | 18.138 | 0.536 | 2137.85 | 1.336 | 1.341
575 | 18.17 | 0.538 | 2147.657 | 1.342 | 1.346
576 | 18.202 | 0.54 | 2157.464 | 1.348 | 1.35
577 | 18.234 | 0.542 | 2167.27 | 1.355 | 1.355
578 | 18.259 | 0.546 | 2175.115 | 1.359 | 1.365
579 | 18.29 | 0.548 | 2184.922 | 1.366 | 1.369
580 | 18.318 | 0.548 | 2194.728 | 1.372 | 1.369
581 | 18.346 | 0.55 | 2204.535 | 1.378 | 1.374
582 | 18.378 | 0.552 | 2214.342 | 1.384 | 1.379
583 | 18.41 | 0.553 | 2222.188 | 1.389 | 1.384
584 | 18.438 | 0.557 | 2230.033 | 1.394 | 1.393
585 | 18.467 | 0.559 | 2239.839 | 1.4 | 1.398
586 | 18.498 | 0.561 | 2251.607 | 1.407 | 1.403
587 | 18.522 | 0.561 | 2261.414 | 1.413 | 1.403
588 | 18.554 | 0.563 | 2271.221 | 1.42 | 1.408
589 | 18.586 | 0.566 | 2279.066 | 1.424 | 1.415
590 | 18.619 | 0.569 | 2286.911 | 1.429 | 1.422
591 | 18.65 | 0.571 | 2296.717 | 1.435 | 1.427
592 | 18.682 | 0.573 | 2306.524 | 1.442 | 1.431
593 | 18.738 | 0.576 | 2326.138 | 1.454 | 1.441
594 | 18.764 | 0.578 | 2335.944 | 1.46 | 1.446
595 | 18.795 | 0.578 | 2343.789 | 1.465 | 1.446
596 | 18.827 | 0.58 | 2349.674 | 1.469 | 1.451
597 | 18.858 | 0.584 | 2359.481 | 1.475 | 1.46
598 | 18.89 | 0.588 | 2367.326 | 1.48 | 1.47
599 | 18.922 | 0.59 | 2379.094 | 1.487 | 1.474
600 | 18.954 | 0.592 | 2390.862 | 1.494 | 1.479
601 | 18.986 | 0.592 | 2402.629 | 1.502 | 1.479
602 | 19.018 | 0.594 | 2412.436 | 1.508 | 1.484
603 | 19.05 | 0.595 | 2420.282 | 1.513 | 1.489
604 | 19.082 | 0.601 | 2428.127 | 1.518 | 1.503
605 | 19.142 | 0.605 | 2445.779 | 1.529 | 1.513
606 | 19.171 | 0.605 | 2457.547 | 1.536 | 1.513
607 | 19.202 | 0.607 | 2469.315 | 1.543 | 1.517
608 | 19.234 | 0.607 | 2477.16 | 1.548 | 1.517
609 | 19.266 | 0.613 | 2488.928 | 1.556 | 1.532
610 | 19.298 | 0.616 | 2496.773 | 1.56 | 1.541
611 | 19.33 | 0.616 | 2506.58 | 1.567 | 1.541
612 | 19.362 | 0.618 | 2516.387 | 1.573 | 1.546
613 | 19.386 | 0.618 | 2528.155 | 1.58 | 1.546
614 | 19.418 | 0.62 | 2537.962 | 1.586 | 1.551
615 | 19.474 | 0.626 | 2551.691 | 1.595 | 1.565
616 | 19.499 | 0.628 | 2559.536 | 1.6 | 1.57
617 | 19.532 | 0.63 | 2569.343 | 1.606 | 1.575
618 | 19.562 | 0.63 | 2579.149 | 1.612 | 1.575
619 | 19.595 | 0.632 | 2590.917 | 1.619 | 1.579
620 | 19.626 | 0.636 | 2598.763 | 1.624 | 1.589
621 | 19.656 | 0.639 | 2606.608 | 1.629 | 1.598
622 | 19.682 | 0.641 | 2616.415 | 1.635 | 1.603
623 | 19.706 | 0.641 | 2626.221 | 1.641 | 1.603
624 | 19.73 | 0.643 | 2636.028 | 1.648 | 1.608
625 | 19.762 | 0.643 | 2645.834 | 1.654 | 1.608
626 | 19.794 | 0.645 | 2651.718 | 1.657 | 1.613
627 | 19.822 | 0.649 | 2657.603 | 1.661 | 1.622
628 | 19.85 | 0.653 | 2665.448 | 1.666 | 1.632
629 | 19.875 | 0.654 | 2675.255 | 1.672 | 1.634
630 | 19.906 | 0.655 | 2685.061 | 1.678 | 1.637
631 | 19.931 | 0.655 | 2694.868 | 1.684 | 1.637
632 | 19.962 | 0.657 | 2704.675 | 1.69 | 1.641
633 | 19.986 | 0.658 | 2712.52 | 1.695 | 1.646
634 | 20.011 | 0.663 | 2718.404 | 1.699 | 1.658
635 | 20.042 | 0.668 | 2726.249 | 1.704 | 1.67
636 | 20.066 | 0.668 | 2738.017 | 1.711 | 1.67
637 | 20.09 | 0.668 | 2749.786 | 1.719 | 1.67
638 | 20.114 | 0.668 | 2761.553 | 1.726 | 1.67
639 | 20.139 | 0.668 | 2771.36 | 1.732 | 1.67
640 | 20.171 | 0.67 | 2777.244 | 1.736 | 1.675
641 | 20.202 | 0.67 | 2779.205 | 1.737 | 1.675
642 | 20.234 | 0.679 | 2783.127 | 1.739 | 1.699
643 | 20.266 | 0.681 | 2792.934 | 1.746 | 1.703
644 | 20.298 | 0.683 | 2804.702 | 1.753 | 1.708
645 | 20.33 | 0.683 | 2818.432 | 1.762 | 1.708
646 | 20.354 | 0.683 | 2830.199 | 1.769 | 1.708
647 | 20.386 | 0.683 | 2840.006 | 1.775 | 1.708
648 | 20.418 | 0.687 | 2843.929 | 1.777 | 1.718
649 | 20.442 | 0.692 | 2849.813 | 1.781 | 1.73
650 | 20.474 | 0.695 | 2857.658 | 1.786 | 1.737
651 | 20.506 | 0.697 | 2867.465 | 1.792 | 1.742
652 | 20.538 | 0.697 | 2879.232 | 1.8 | 1.742
653 | 20.57 | 0.697 | 2891.001 | 1.807 | 1.742
654 | 20.595 | 0.7 | 2900.808 | 1.813 | 1.749
655 | 20.626 | 0.704 | 2906.692 | 1.817 | 1.761
656 | 20.658 | 0.706 | 2914.537 | 1.822 | 1.765
657 | 20.69 | 0.708 | 2924.343 | 1.828 | 1.77
658 | 20.722 | 0.708 | 2936.111 | 1.835 | 1.77
659 | 20.778 | 0.71 | 2953.763 | 1.846 | 1.775
660 | 20.834 | 0.72 | 2967.493 | 1.855 | 1.801
661 | 20.866 | 0.721 | 2979.261 | 1.862 | 1.804
662 | 20.898 | 0.721 | 2991.029 | 1.869 | 1.804
663 | 20.922 | 0.721 | 3002.797 | 1.877 | 1.804
664 | 20.954 | 0.723 | 3014.565 | 1.884 | 1.808
665 | 20.986 | 0.725 | 3020.448 | 1.888 | 1.813
666 | 21.017 | 0.732 | 3028.294 | 1.893 | 1.83
667 | 21.05 | 0.735 | 3036.14 | 1.898 | 1.837
668 | 21.082 | 0.735 | 3047.907 | 1.905 | 1.837
669 | 21.114 | 0.735 | 3059.675 | 1.912 | 1.837
670 | 21.146 | 0.737 | 3069.482 | 1.918 | 1.842
671 | 21.178 | 0.738 | 3079.288 | 1.925 | 1.844
672 | 21.21 | 0.742 | 3085.173 | 1.928 | 1.856
673 | 21.243 | 0.746 | 3093.018 | 1.933 | 1.866
674 | 21.274 | 0.746 | 3102.824 | 1.939 | 1.866
675 | 21.306 | 0.748 | 3112.632 | 1.945 | 1.87
676 | 21.338 | 0.749 | 3122.437 | 1.952 | 1.873
677 | 21.394 | 0.754 | 3138.129 | 1.961 | 1.885
678 | 21.426 | 0.758 | 3147.935 | 1.967 | 1.894
679 | 21.458 | 0.758 | 3155.78 | 1.972 | 1.894
680 | 21.482 | 0.76 | 3165.587 | 1.978 | 1.899
681 | 21.514 | 0.76 | 3175.394 | 1.985 | 1.899
682 | 21.562 | 0.767 | 3191.085 | 1.994 | 1.918
683 | 21.594 | 0.769 | 3198.929 | 1.999 | 1.923
684 | 21.626 | 0.769 | 3208.736 | 2.005 | 1.923
685 | 21.65 | 0.771 | 3218.543 | 2.012 | 1.928
686 | 21.675 | 0.771 | 3228.349 | 2.018 | 1.928
687 | 21.706 | 0.773 | 3236.195 | 2.023 | 1.932
688 | 21.738 | 0.779 | 3242.079 | 2.026 | 1.947
689 | 21.786 | 0.783 | 3255.808 | 2.035 | 1.956
690 | 21.81 | 0.783 | 3265.615 | 2.041 | 1.956
691 | 21.842 | 0.784 | 3277.383 | 2.048 | 1.961
692 | 21.875 | 0.784 | 3285.228 | 2.053 | 1.961
693 | 21.906 | 0.786 | 3295.034 | 2.059 | 1.966
694 | 21.938 | 0.793 | 3300.919 | 2.063 | 1.983
695 | 21.971 | 0.796 | 3310.726 | 2.069 | 1.99
696 | 22.002 | 0.796 | 3322.494 | 2.077 | 1.99
697 | 22.034 | 0.796 | 3334.262 | 2.084 | 1.99
698 | 22.063 | 0.798 | 3344.068 | 2.09 | 1.994
699 | 22.09 | 0.798 | 3351.913 | 2.095 | 1.994
700 | 22.114 | 0.802 | 3355.836 | 2.097 | 2.004
701 | 22.138 | 0.805 | 3361.72 | 2.101 | 2.014
702 | 22.186 | 0.808 | 3373.488 | 2.108 | 2.021
703 | 22.219 | 0.809 | 3383.294 | 2.115 | 2.023
704 | 22.25 | 0.81 | 3393.102 | 2.121 | 2.025
705 | 22.282 | 0.813 | 3402.909 | 2.127 | 2.033
706 | 22.306 | 0.815 | 3412.714 | 2.133 | 2.037
707 | 22.338 | 0.819 | 3420.56 | 2.138 | 2.047
708 | 22.369 | 0.821 | 3430.367 | 2.144 | 2.052
709 | 22.399 | 0.821 | 3440.173 | 2.15 | 2.052
710 | 22.45 | 0.823 | 3457.825 | 2.161 | 2.057
711 | 22.474 | 0.827 | 3463.71 | 2.165 | 2.069
712 | 22.506 | 0.83 | 3471.555 | 2.17 | 2.076
713 | 22.538 | 0.834 | 3481.361 | 2.176 | 2.085
714 | 22.57 | 0.834 | 3491.168 | 2.182 | 2.085
715 | 22.603 | 0.834 | 3502.935 | 2.189 | 2.085
716 | 22.635 | 0.836 | 3512.742 | 2.195 | 2.09
717 | 22.666 | 0.836 | 3518.626 | 2.199 | 2.09
718 | 22.698 | 0.842 | 3524.511 | 2.203 | 2.104
719 | 22.73 | 0.846 | 3532.356 | 2.208 | 2.114
720 | 22.763 | 0.846 | 3542.162 | 2.214 | 2.114
721 | 22.822 | 0.847 | 3561.776 | 2.226 | 2.119
722 | 22.851 | 0.851 | 3571.582 | 2.232 | 2.128
723 | 22.882 | 0.855 | 3577.466 | 2.236 | 2.138
724 | 22.914 | 0.857 | 3587.273 | 2.242 | 2.142
725 | 22.943 | 0.859 | 3597.08 | 2.248 | 2.147
726 | 22.97 | 0.859 | 3606.887 | 2.254 | 2.147
727 | 23.002 | 0.861 | 3616.693 | 2.26 | 2.152
728 | 23.035 | 0.863 | 3624.539 | 2.265 | 2.157
729 | 23.066 | 0.867 | 3630.422 | 2.269 | 2.166
730 | 23.098 | 0.868 | 3638.267 | 2.274 | 2.171
731 | 23.13 | 0.87 | 3648.075 | 2.28 | 2.176
732 | 23.16 | 0.872 | 3657.881 | 2.286 | 2.181
733 | 23.186 | 0.873 | 3667.688 | 2.292 | 2.183
734 | 23.218 | 0.876 | 3675.533 | 2.297 | 2.19
735 | 23.242 | 0.878 | 3683.378 | 2.302 | 2.195
736 | 23.267 | 0.88 | 3691.223 | 2.307 | 2.2
737 | 23.298 | 0.882 | 3699.069 | 2.312 | 2.204
738 | 23.331 | 0.884 | 3706.914 | 2.317 | 2.209
739 | 23.362 | 0.886 | 3714.76 | 2.322 | 2.214
740 | 23.391 | 0.889 | 3724.566 | 2.328 | 2.224
741 | 23.418 | 0.891 | 3732.411 | 2.333 | 2.228
742 | 23.442 | 0.891 | 3740.257 | 2.338 | 2.228
743 | 23.466 | 0.893 | 3748.102 | 2.343 | 2.233
744 | 23.51 | 0.893 | 3755.948 | 2.347 | 2.233