## 工作表1
No. | 時間( s) | 變形( mm) | 力量( N) | 應力( N/mm^2) | 應變( %)
1 | 0 | 0 | 0 | 0 | 0
2 | 0.076 | 0 | 0 | 0 | 0
3 | 0.103 | 0 | 0 | 0 | 0
4 | 0.134 | 0 | 0 | 0 | 0
5 | 0.183 | 0 | 0 | 0 | 0
6 | 0.215 | 0 | 0 | 0 | 0
7 | 0.247 | 0 | 0 | 0 | 0
8 | 0.277 | 0 | 0 | 0 | 0
9 | 0.311 | 0 | 0 | 0 | 0
10 | 0.343 | 0 | 0 | 0 | 0
11 | 0.374 | 0 | 0 | 0 | 0
12 | 0.406 | 0 | 0 | 0 | 0
13 | 0.438 | 0 | 0 | 0 | 0
14 | 0.47 | 0 | 0 | 0 | 0
15 | 0.502 | 0 | 0 | 0 | 0
16 | 0.535 | 0 | 0 | 0 | 0
17 | 0.566 | 0 | 0 | 0 | 0
18 | 0.598 | 0 | 0 | 0 | 0
19 | 0.631 | 0 | 0 | 0 | 0
20 | 0.662 | 0 | 0 | 0 | 0
21 | 0.687 | 0 | 0 | 0 | 0
22 | 0.718 | 0 | 0 | 0 | 0
23 | 0.75 | 0 | 0 | 0 | 0
24 | 0.784 | 0 | 0 | 0 | 0
25 | 0.814 | 0 | 0 | 0 | 0
26 | 0.846 | 0 | 0 | 0 | 0
27 | 0.878 | 0 | 0 | 0 | 0
28 | 0.91 | 0 | 0 | 0 | 0
29 | 0.941 | 0 | 0 | 0 | 0
30 | 0.974 | 0 | 0 | 0 | 0
31 | 1.007 | 0 | 0 | 0 | 0
32 | 1.037 | 0 | 0 | 0 | 0
33 | 1.071 | 0 | 0 | 0 | 0
34 | 1.102 | 0 | 0 | 0 | 0
35 | 1.135 | 0 | 0 | 0 | 0
36 | 1.166 | 0 | 0 | 0 | 0
37 | 1.198 | 0 | 0 | 0 | 0
38 | 1.23 | 0 | 0 | 0 | 0
39 | 1.262 | 0 | 0 | 0 | 0
40 | 1.295 | 0 | 0 | 0 | 0
41 | 1.326 | 0 | 0 | 0 | 0
42 | 1.358 | 0 | 0 | 0 | 0
43 | 1.39 | 0 | 0 | 0 | 0
44 | 1.422 | 0 | 0 | 0 | 0
45 | 1.454 | 0 | 0 | 0 | 0
46 | 1.486 | 0 | 0 | 0 | 0
47 | 1.518 | 0 | 0 | 0 | 0
48 | 1.551 | 0 | 0 | 0 | 0
49 | 1.583 | 0 | 0 | 0 | 0
50 | 1.614 | 0 | 0 | 0 | 0
51 | 1.647 | 0 | 0 | 0 | 0
52 | 1.677 | 0 | 0 | 0 | 0
53 | 1.71 | 0 | 0 | 0 | 0
54 | 1.742 | 0 | 0 | 0 | 0
55 | 1.774 | 0 | 0 | 0 | 0
56 | 1.806 | 0 | 0 | 0 | 0
57 | 1.839 | 0 | 0 | 0 | 0
58 | 1.87 | 0 | 0 | 0 | 0
59 | 1.902 | 0 | 0 | 0 | 0
60 | 1.934 | 0 | 0 | 0 | 0
61 | 1.967 | 0 | 0 | 0 | 0
62 | 1.997 | 0 | 0 | 0 | 0
63 | 2.03 | 0 | 0 | 0 | 0
64 | 2.062 | 0 | 0 | 0 | 0
65 | 2.094 | 0 | 0 | 0 | 0
66 | 2.126 | 0 | 0 | 0 | 0
67 | 2.16 | 0 | 0 | 0 | 0
68 | 2.19 | 0 | 0 | 0 | 0
69 | 2.222 | 0 | 0 | 0 | 0
70 | 2.254 | 0 | 0 | 0 | 0
71 | 2.286 | 0 | 0 | 0 | 0
72 | 2.319 | 0 | 0 | 0 | 0
73 | 2.351 | 0 | 0 | 0 | 0
74 | 2.381 | 0 | 0 | 0 | 0
75 | 2.41 | 0 | 0 | 0 | 0
76 | 2.44 | 0 | 0 | 0 | 0
77 | 2.47 | 0 | 0 | 0 | 0
78 | 2.502 | 0 | 0 | 0 | 0
79 | 2.534 | 0 | 0 | 0 | 0
80 | 2.567 | 0 | 0 | 0 | 0
81 | 2.599 | 0 | 0 | 0 | 0
82 | 2.629 | 0 | 0 | 0 | 0
83 | 2.662 | 0 | 0 | 0 | 0
84 | 2.694 | 0 | 0 | 0 | 0
85 | 2.727 | 0 | 0 | 0 | 0
86 | 2.758 | 0 | 0 | 0 | 0
87 | 2.79 | 0 | 0 | 0 | 0
88 | 2.822 | 0 | 0 | 0 | 0
89 | 2.854 | 0 | 0 | 0 | 0
90 | 2.886 | 0 | 0 | 0 | 0
91 | 2.918 | 0 | 0 | 0 | 0
92 | 2.95 | 0 | 0 | 0 | 0
93 | 2.981 | 0 | 0 | 0 | 0
94 | 3.014 | 0 | 0 | 0 | 0
95 | 3.046 | 0 | 0 | 0 | 0
96 | 3.078 | 0 | 0 | 0 | 0
97 | 3.11 | 0 | 0 | 0 | 0
98 | 3.142 | 0 | 0 | 0 | 0
99 | 3.174 | 0 | 0 | 0 | 0
100 | 3.206 | 0 | 0 | 0 | 0
101 | 3.238 | 0 | 0 | 0 | 0
102 | 3.27 | 0 | 0 | 0 | 0
103 | 3.302 | 0 | 0 | 0 | 0
104 | 3.335 | 0 | 0 | 0 | 0
105 | 3.367 | 0 | 0 | 0 | 0
106 | 3.398 | 0 | 0 | 0 | 0
107 | 3.43 | 0 | 0 | 0 | 0
108 | 3.463 | 0 | 0 | 0 | 0
109 | 3.494 | 0 | 0 | 0 | 0
110 | 3.526 | 0 | 0 | 0 | 0
111 | 3.558 | 0 | 0 | 0 | 0
112 | 3.59 | 0 | 0 | 0 | 0
113 | 3.622 | 0 | 0 | 0 | 0
114 | 3.653 | 0 | 0 | 0 | 0
115 | 3.687 | 0 | 0 | 0 | 0
116 | 3.742 | 0 | 0 | 0 | 0
117 | 3.766 | 0 | 0 | 0 | 0
118 | 3.79 | 0 | 0 | 0 | 0
119 | 3.822 | 0 | 0 | 0 | 0
120 | 3.855 | 0 | 0 | 0 | 0
121 | 3.886 | 0 | 0 | 0 | 0
122 | 3.918 | 0 | 0 | 0 | 0
123 | 3.951 | 0 | 0 | 0 | 0
124 | 3.982 | 0 | 0 | 0 | 0
125 | 4.014 | 0 | 0 | 0 | 0
126 | 4.046 | 0 | 0 | 0 | 0
127 | 4.078 | 0 | 0 | 0 | 0
128 | 4.11 | 0 | 0 | 0 | 0
129 | 4.134 | 0 | 0 | 0 | 0
130 | 4.166 | 0 | 0 | 0 | 0
131 | 4.198 | 0 | 0 | 0 | 0
132 | 4.23 | 0 | 0 | 0 | 0
133 | 4.263 | 0 | 0 | 0 | 0
134 | 4.295 | 0 | 0 | 0 | 0
135 | 4.326 | 0 | 0 | 0 | 0
136 | 4.358 | 0 | 0 | 0 | 0
137 | 4.39 | 0 | 0 | 0 | 0
138 | 4.423 | 0 | 0 | 0 | 0
139 | 4.456 | 0 | 0 | 0 | 0
140 | 4.486 | 0 | 0 | 0 | 0
141 | 4.518 | 0 | 0 | 0 | 0
142 | 4.55 | 0 | 0 | 0 | 0
143 | 4.581 | 0 | 0 | 0 | 0
144 | 4.614 | 0 | 0 | 0 | 0
145 | 4.646 | 0 | 0 | 0 | 0
146 | 4.677 | 0 | 0 | 0 | 0
147 | 4.709 | 0 | 0 | 0 | 0
148 | 4.743 | 0 | 0 | 0 | 0
149 | 4.774 | 0 | 0 | 0 | 0
150 | 4.806 | 0 | 0 | 0 | 0
151 | 4.839 | 0 | 0 | 0 | 0
152 | 4.87 | 0 | 0 | 0 | 0
153 | 4.902 | 0 | 0 | 0 | 0
154 | 4.934 | 0 | 0 | 0 | 0
155 | 4.966 | 0 | 0 | 0 | 0
156 | 4.999 | 0 | 0 | 0 | 0
157 | 5.031 | 0 | 0 | 0 | 0
158 | 5.062 | 0 | 0 | 0 | 0
159 | 5.094 | 0 | 0 | 0 | 0
160 | 5.126 | 0 | 0 | 0 | 0
161 | 5.158 | 0 | 0 | 0 | 0
162 | 5.192 | 0 | 0 | 0 | 0
163 | 5.222 | 0 | 0 | 0 | 0
164 | 5.254 | 0 | 0 | 0 | 0
165 | 5.286 | 0 | 0 | 0 | 0
166 | 5.319 | 0 | 0 | 0 | 0
167 | 5.35 | 0 | 0 | 0 | 0
168 | 5.382 | 0 | 0 | 0 | 0
169 | 5.414 | 0 | 0 | 0 | 0
170 | 5.446 | 0 | 0 | 0 | 0
171 | 5.477 | 0 | 0 | 0 | 0
172 | 5.511 | 0 | 0 | 0 | 0
173 | 5.542 | 0 | 0 | 0 | 0
174 | 5.574 | 0 | 0 | 0 | 0
175 | 5.605 | 0 | 0 | 0 | 0
176 | 5.639 | 0 | 0 | 0 | 0
177 | 5.67 | 0 | 0 | 0 | 0
178 | 5.702 | 0 | 0 | 0 | 0
179 | 5.734 | 0 | 0 | 0 | 0
180 | 5.766 | 0 | 0 | 0 | 0
181 | 5.799 | 0 | 0 | 0 | 0
182 | 5.833 | 0 | 0 | 0 | 0
183 | 5.863 | 0 | 0 | 0 | 0
184 | 5.896 | 0 | 0 | 0 | 0
185 | 5.927 | 0 | 0 | 0 | 0
186 | 5.958 | 0 | 0 | 0 | 0
187 | 5.991 | 0 | 0 | 0 | 0
188 | 6.022 | 0 | 0 | 0 | 0
189 | 6.054 | 0 | 0 | 0 | 0
190 | 6.087 | 0 | 0 | 0 | 0
191 | 6.117 | 0 | 0 | 0 | 0
192 | 6.15 | 0 | 0 | 0 | 0
193 | 6.182 | 0 | 0 | 0 | 0
194 | 6.214 | 0 | 0 | 0 | 0
195 | 6.246 | 0 | 0 | 0 | 0
196 | 6.278 | 0 | 0 | 0 | 0
197 | 6.311 | 0 | 0 | 0 | 0
198 | 6.342 | 0 | 0 | 0 | 0
199 | 6.375 | 0 | 0 | 0 | 0
200 | 6.406 | 0 | 0 | 0 | 0
201 | 6.438 | 0 | 0 | 0 | 0
202 | 6.47 | 0 | 0 | 0 | 0
203 | 6.502 | 0 | 0 | 0 | 0
204 | 6.534 | 0 | 0 | 0 | 0
205 | 6.566 | 0 | 0 | 0 | 0
206 | 6.599 | 0 | 0 | 0 | 0
207 | 6.631 | 0 | 0 | 0 | 0
208 | 6.662 | 0 | 0 | 0 | 0
209 | 6.695 | 0 | 0 | 0 | 0
210 | 6.726 | 0 | 0 | 0 | 0
211 | 6.759 | 0 | 0 | 0 | 0
212 | 6.79 | 0 | 0 | 0 | 0
213 | 6.822 | 0 | 0 | 0 | 0
214 | 6.855 | 0 | 0 | 0 | 0
215 | 6.886 | 0 | 0 | 0 | 0
216 | 6.918 | 0 | 0 | 0 | 0
217 | 6.95 | 0 | 0 | 0 | 0
218 | 6.982 | 0 | 0 | 0 | 0
219 | 7.014 | 0 | 0 | 0 | 0
220 | 7.047 | 0 | 0 | 0 | 0
221 | 7.079 | 0 | 0 | 0 | 0
222 | 7.11 | 0 | 0 | 0 | 0
223 | 7.142 | 0 | 0 | 0 | 0
224 | 7.174 | 0 | 0 | 0 | 0
225 | 7.206 | 0 | 0 | 0 | 0
226 | 7.238 | 0 | 0 | 0 | 0
227 | 7.27 | 0 | 0 | 0 | 0
228 | 7.302 | 0 | 0 | 0 | 0
229 | 7.334 | 0 | 0 | 0 | 0
230 | 7.366 | 0 | 0 | 0 | 0
231 | 7.397 | 0 | 0 | 0 | 0
232 | 7.43 | 0 | 0 | 0 | 0
233 | 7.462 | 0 | 0 | 0 | 0
234 | 7.494 | 0 | 0 | 0 | 0
235 | 7.526 | 0 | 0 | 0 | 0
236 | 7.558 | 0 | 0 | 0 | 0
237 | 7.59 | 0 | 0 | 0 | 0
238 | 7.622 | 0 | 0 | 0 | 0
239 | 7.654 | 0 | 0 | 0 | 0
240 | 7.686 | 0 | 0 | 0 | 0
241 | 7.719 | 0 | 0 | 0 | 0
242 | 7.75 | 0 | 0 | 0 | 0
243 | 7.782 | 0 | 0 | 0 | 0
244 | 7.814 | 0 | 0 | 0 | 0
245 | 7.846 | 0 | 0 | 0 | 0
246 | 7.879 | 0 | 0 | 0 | 0
247 | 7.911 | 0 | 0 | 0 | 0
248 | 7.943 | 0 | 0 | 0 | 0
249 | 7.974 | 0 | 0 | 0 | 0
250 | 8.006 | 0 | 0 | 0 | 0
251 | 8.038 | 0 | 0 | 0 | 0
252 | 8.07 | 0 | 0 | 0 | 0
253 | 8.104 | 0 | 0 | 0 | 0
254 | 8.134 | 0 | 0 | 0 | 0
255 | 8.166 | 0 | 0 | 0 | 0
256 | 8.197 | 0 | 0 | 0 | 0
257 | 8.23 | 0 | 0 | 0 | 0
258 | 8.262 | 0 | 0 | 0 | 0
259 | 8.294 | 0 | 0 | 0 | 0
260 | 8.327 | 0 | 0 | 0 | 0
261 | 8.358 | 0 | 0 | 0 | 0
262 | 8.39 | 0 | 0 | 0 | 0
263 | 8.414 | 0 | 0 | 0 | 0
264 | 8.446 | 0 | 0 | 0 | 0
265 | 8.478 | 0 | 0 | 0 | 0
266 | 8.51 | 0 | 0 | 0 | 0
267 | 8.544 | 0 | 1.962 | 0.001 | 0
268 | 8.574 | 0 | 1.961 | 0.001 | 0
269 | 8.606 | 0 | 3.923 | 0.002 | 0
270 | 8.638 | 0 | 3.923 | 0.002 | 0
271 | 8.67 | 0 | 3.923 | 0.002 | 0
272 | 8.702 | 0 | 5.884 | 0.004 | 0
273 | 8.734 | 0 | 5.884 | 0.004 | 0
274 | 8.766 | 0 | 5.884 | 0.004 | 0
275 | 8.798 | 0 | 7.846 | 0.005 | 0
276 | 8.831 | 0 | 7.845 | 0.005 | 0
277 | 8.862 | 0 | 9.807 | 0.006 | 0
278 | 8.894 | 0 | 9.807 | 0.006 | 0
279 | 8.926 | 0 | 9.807 | 0.006 | 0
280 | 8.959 | 0 | 11.768 | 0.007 | 0
281 | 8.99 | 0 | 11.768 | 0.007 | 0
282 | 9.022 | 0 | 13.73 | 0.009 | 0
283 | 9.056 | 0 | 13.729 | 0.009 | 0
284 | 9.087 | 0 | 15.691 | 0.01 | 0
285 | 9.118 | 0 | 15.691 | 0.01 | 0
286 | 9.15 | 0 | 15.691 | 0.01 | 0
287 | 9.174 | 0 | 17.653 | 0.011 | 0
288 | 9.198 | 0 | 17.652 | 0.011 | 0
289 | 9.23 | 0 | 19.614 | 0.012 | 0
290 | 9.262 | 0 | 21.575 | 0.013 | 0
291 | 9.293 | 0 | 21.575 | 0.013 | 0
292 | 9.326 | 0 | 23.536 | 0.015 | 0
293 | 9.358 | 0 | 23.536 | 0.015 | 0
294 | 9.39 | 0 | 25.498 | 0.016 | 0
295 | 9.422 | 0 | 27.46 | 0.017 | 0
296 | 9.454 | 0 | 27.459 | 0.017 | 0
297 | 9.487 | 0 | 29.421 | 0.018 | 0
298 | 9.518 | 0 | 31.382 | 0.02 | 0
299 | 9.55 | 0 | 33.343 | 0.021 | 0
300 | 9.575 | 0 | 35.304 | 0.022 | 0
301 | 9.606 | 0 | 37.266 | 0.023 | 0
302 | 9.638 | 0 | 39.227 | 0.025 | 0
303 | 9.67 | 0 | 41.188 | 0.026 | 0
304 | 9.693 | 0 | 43.15 | 0.027 | 0
305 | 9.726 | 0 | 45.111 | 0.028 | 0
306 | 9.782 | 0 | 49.033 | 0.031 | 0
307 | 9.837 | 0 | 54.918 | 0.034 | 0
308 | 9.862 | 0 | 54.917 | 0.034 | 0
309 | 9.894 | 0 | 56.879 | 0.036 | 0
310 | 9.927 | 0 | 58.841 | 0.037 | 0
311 | 9.959 | 0 | 60.802 | 0.038 | 0
312 | 9.99 | 0 | 64.724 | 0.04 | 0
313 | 10.022 | 0 | 68.647 | 0.043 | 0
314 | 10.054 | 0 | 70.609 | 0.044 | 0
315 | 10.086 | 0 | 72.569 | 0.045 | 0
316 | 10.119 | 0 | 74.531 | 0.047 | 0
317 | 10.15 | 0 | 78.454 | 0.049 | 0
318 | 10.182 | 0 | 82.376 | 0.051 | 0
319 | 10.214 | 0 | 84.338 | 0.053 | 0
320 | 10.245 | 0 | 88.261 | 0.055 | 0
321 | 10.273 | 0 | 90.222 | 0.056 | 0
322 | 10.302 | 0.002 | 94.144 | 0.059 | 0.005
323 | 10.358 | 0.004 | 98.067 | 0.061 | 0.01
324 | 10.39 | 0.006 | 101.989 | 0.064 | 0.014
325 | 10.422 | 0.006 | 105.912 | 0.066 | 0.014
326 | 10.454 | 0.01 | 109.835 | 0.069 | 0.024
327 | 10.486 | 0.013 | 113.757 | 0.071 | 0.033
328 | 10.518 | 0.015 | 117.68 | 0.074 | 0.038
329 | 10.551 | 0.015 | 121.603 | 0.076 | 0.038
330 | 10.582 | 0.017 | 125.525 | 0.078 | 0.043
331 | 10.613 | 0.02 | 129.448 | 0.081 | 0.05
332 | 10.646 | 0.023 | 133.371 | 0.083 | 0.057
333 | 10.678 | 0.027 | 137.294 | 0.086 | 0.067
334 | 10.734 | 0.029 | 145.139 | 0.091 | 0.072
335 | 10.766 | 0.029 | 149.062 | 0.093 | 0.072
336 | 10.799 | 0.032 | 152.984 | 0.096 | 0.081
337 | 10.83 | 0.036 | 156.907 | 0.098 | 0.091
338 | 10.862 | 0.038 | 160.83 | 0.101 | 0.095
339 | 10.918 | 0.04 | 170.636 | 0.107 | 0.1
340 | 10.95 | 0.042 | 174.559 | 0.109 | 0.105
341 | 10.982 | 0.044 | 178.481 | 0.112 | 0.11
342 | 11.011 | 0.048 | 182.404 | 0.114 | 0.119
343 | 11.037 | 0.05 | 188.288 | 0.118 | 0.124
344 | 11.062 | 0.052 | 194.172 | 0.121 | 0.129
345 | 11.093 | 0.053 | 198.095 | 0.124 | 0.134
346 | 11.118 | 0.053 | 203.979 | 0.127 | 0.134
347 | 11.15 | 0.055 | 207.902 | 0.13 | 0.138
348 | 11.182 | 0.059 | 211.824 | 0.132 | 0.148
349 | 11.214 | 0.063 | 215.747 | 0.135 | 0.157
350 | 11.246 | 0.065 | 221.631 | 0.139 | 0.162
351 | 11.278 | 0.065 | 227.515 | 0.142 | 0.162
352 | 11.309 | 0.067 | 235.361 | 0.147 | 0.167
353 | 11.338 | 0.067 | 239.283 | 0.15 | 0.167
354 | 11.366 | 0.071 | 243.205 | 0.152 | 0.177
355 | 11.397 | 0.074 | 247.128 | 0.154 | 0.186
356 | 11.423 | 0.076 | 253.012 | 0.158 | 0.191
357 | 11.454 | 0.078 | 260.858 | 0.163 | 0.196
358 | 11.487 | 0.078 | 266.742 | 0.167 | 0.196
359 | 11.517 | 0.08 | 272.625 | 0.17 | 0.2
360 | 11.542 | 0.08 | 278.509 | 0.174 | 0.2
361 | 11.567 | 0.084 | 282.432 | 0.177 | 0.21
362 | 11.598 | 0.09 | 288.316 | 0.18 | 0.224
363 | 11.63 | 0.091 | 294.2 | 0.184 | 0.227
364 | 11.662 | 0.092 | 302.045 | 0.189 | 0.229
365 | 11.694 | 0.092 | 307.929 | 0.192 | 0.229
366 | 11.75 | 0.095 | 319.697 | 0.2 | 0.239
367 | 11.807 | 0.103 | 327.543 | 0.205 | 0.258
368 | 11.838 | 0.103 | 333.427 | 0.208 | 0.258
369 | 11.87 | 0.103 | 341.272 | 0.213 | 0.258
370 | 11.902 | 0.105 | 349.118 | 0.218 | 0.262
371 | 11.934 | 0.107 | 356.963 | 0.223 | 0.267
372 | 11.958 | 0.111 | 360.885 | 0.226 | 0.277
373 | 11.984 | 0.115 | 366.769 | 0.229 | 0.286
374 | 12.013 | 0.116 | 374.615 | 0.234 | 0.291
375 | 12.038 | 0.116 | 382.46 | 0.239 | 0.291
376 | 12.07 | 0.118 | 390.305 | 0.244 | 0.296
377 | 12.102 | 0.118 | 396.189 | 0.248 | 0.296
378 | 12.182 | 0.128 | 407.957 | 0.255 | 0.32
379 | 12.214 | 0.128 | 415.802 | 0.26 | 0.32
380 | 12.246 | 0.13 | 423.648 | 0.265 | 0.324
381 | 12.279 | 0.13 | 431.493 | 0.27 | 0.324
382 | 12.31 | 0.134 | 439.338 | 0.275 | 0.334
383 | 12.342 | 0.137 | 445.222 | 0.278 | 0.344
384 | 12.374 | 0.139 | 453.068 | 0.283 | 0.348
385 | 12.436 | 0.141 | 466.798 | 0.292 | 0.353
386 | 12.462 | 0.143 | 474.643 | 0.297 | 0.358
387 | 12.494 | 0.145 | 480.526 | 0.3 | 0.363
388 | 12.526 | 0.149 | 486.411 | 0.304 | 0.372
389 | 12.555 | 0.153 | 494.255 | 0.309 | 0.382
390 | 12.583 | 0.153 | 502.101 | 0.314 | 0.382
391 | 12.614 | 0.155 | 509.947 | 0.319 | 0.386
392 | 12.638 | 0.155 | 517.792 | 0.324 | 0.386
393 | 12.662 | 0.157 | 523.676 | 0.327 | 0.391
394 | 12.694 | 0.16 | 529.559 | 0.331 | 0.401
395 | 12.726 | 0.163 | 535.444 | 0.335 | 0.408
396 | 12.758 | 0.164 | 543.289 | 0.34 | 0.41
397 | 12.789 | 0.166 | 551.134 | 0.344 | 0.415
398 | 12.822 | 0.168 | 558.979 | 0.349 | 0.42
399 | 12.854 | 0.17 | 566.825 | 0.354 | 0.425
400 | 12.886 | 0.174 | 572.709 | 0.358 | 0.434
401 | 12.919 | 0.176 | 580.554 | 0.363 | 0.439
402 | 12.95 | 0.177 | 590.361 | 0.369 | 0.444
403 | 12.982 | 0.179 | 598.206 | 0.374 | 0.449
404 | 13.014 | 0.179 | 606.052 | 0.379 | 0.449
405 | 13.046 | 0.183 | 613.897 | 0.384 | 0.458
406 | 13.079 | 0.187 | 621.742 | 0.389 | 0.468
407 | 13.11 | 0.189 | 629.587 | 0.393 | 0.472
408 | 13.134 | 0.189 | 637.432 | 0.398 | 0.472
409 | 13.166 | 0.191 | 645.278 | 0.403 | 0.477
410 | 13.198 | 0.193 | 653.124 | 0.408 | 0.482
411 | 13.229 | 0.196 | 659.007 | 0.412 | 0.489
412 | 13.262 | 0.198 | 666.852 | 0.417 | 0.496
413 | 13.295 | 0.202 | 674.698 | 0.422 | 0.506
414 | 13.326 | 0.202 | 682.543 | 0.427 | 0.506
415 | 13.359 | 0.204 | 692.35 | 0.433 | 0.511
416 | 13.39 | 0.205 | 702.156 | 0.439 | 0.513
417 | 13.422 | 0.208 | 710.002 | 0.444 | 0.52
418 | 13.455 | 0.212 | 715.886 | 0.447 | 0.53
419 | 13.486 | 0.216 | 725.692 | 0.454 | 0.539
420 | 13.519 | 0.216 | 733.538 | 0.458 | 0.539
421 | 13.55 | 0.218 | 743.344 | 0.465 | 0.544
422 | 13.582 | 0.218 | 753.151 | 0.471 | 0.544
423 | 13.614 | 0.219 | 760.997 | 0.476 | 0.549
424 | 13.642 | 0.221 | 764.919 | 0.478 | 0.553
425 | 13.67 | 0.228 | 772.765 | 0.483 | 0.57
426 | 13.702 | 0.23 | 782.571 | 0.489 | 0.575
427 | 13.735 | 0.231 | 792.378 | 0.495 | 0.577
428 | 13.766 | 0.231 | 802.184 | 0.501 | 0.577
429 | 13.799 | 0.233 | 813.953 | 0.509 | 0.582
430 | 13.829 | 0.235 | 821.798 | 0.514 | 0.587
431 | 13.863 | 0.237 | 825.72 | 0.516 | 0.592
432 | 13.894 | 0.242 | 833.566 | 0.521 | 0.606
433 | 13.925 | 0.244 | 843.373 | 0.527 | 0.611
434 | 13.95 | 0.244 | 853.179 | 0.533 | 0.611
435 | 13.982 | 0.246 | 862.986 | 0.539 | 0.616
436 | 14.014 | 0.246 | 872.793 | 0.545 | 0.616
437 | 14.046 | 0.248 | 878.677 | 0.549 | 0.62
438 | 14.078 | 0.254 | 884.56 | 0.553 | 0.635
439 | 14.11 | 0.256 | 894.367 | 0.559 | 0.639
440 | 14.168 | 0.258 | 910.058 | 0.569 | 0.644
441 | 14.221 | 0.261 | 927.71 | 0.58 | 0.654
442 | 14.253 | 0.263 | 933.593 | 0.583 | 0.658
443 | 14.286 | 0.267 | 943.4 | 0.59 | 0.668
444 | 14.31 | 0.269 | 951.246 | 0.595 | 0.673
445 | 14.342 | 0.271 | 961.052 | 0.601 | 0.678
446 | 14.372 | 0.271 | 970.858 | 0.607 | 0.678
447 | 14.398 | 0.274 | 978.705 | 0.612 | 0.685
448 | 14.43 | 0.277 | 988.511 | 0.618 | 0.692
449 | 14.463 | 0.281 | 996.357 | 0.623 | 0.701
450 | 14.494 | 0.282 | 1006.163 | 0.629 | 0.706
451 | 14.526 | 0.282 | 1014.008 | 0.634 | 0.706
452 | 14.55 | 0.284 | 1023.815 | 0.64 | 0.711
453 | 14.582 | 0.284 | 1031.66 | 0.645 | 0.711
454 | 14.637 | 0.29 | 1045.389 | 0.653 | 0.725
455 | 14.662 | 0.292 | 1051.274 | 0.657 | 0.73
456 | 14.693 | 0.294 | 1061.08 | 0.663 | 0.735
457 | 14.726 | 0.296 | 1068.925 | 0.668 | 0.74
458 | 14.758 | 0.298 | 1080.693 | 0.675 | 0.744
459 | 14.789 | 0.3 | 1088.539 | 0.68 | 0.749
460 | 14.823 | 0.302 | 1096.384 | 0.685 | 0.754
461 | 14.853 | 0.305 | 1106.19 | 0.691 | 0.763
462 | 14.882 | 0.307 | 1115.997 | 0.697 | 0.768
463 | 14.91 | 0.307 | 1123.842 | 0.702 | 0.768
464 | 14.942 | 0.309 | 1133.649 | 0.709 | 0.773
465 | 14.974 | 0.311 | 1141.495 | 0.713 | 0.778
466 | 15.003 | 0.317 | 1149.34 | 0.718 | 0.792
467 | 15.029 | 0.319 | 1159.147 | 0.724 | 0.797
468 | 15.054 | 0.319 | 1168.954 | 0.731 | 0.797
469 | 15.086 | 0.319 | 1178.76 | 0.737 | 0.797
470 | 15.118 | 0.321 | 1188.566 | 0.743 | 0.802
471 | 15.15 | 0.323 | 1194.45 | 0.747 | 0.806
472 | 15.182 | 0.328 | 1200.334 | 0.75 | 0.821
473 | 15.214 | 0.33 | 1210.141 | 0.756 | 0.825
474 | 15.246 | 0.332 | 1219.948 | 0.762 | 0.83
475 | 15.279 | 0.332 | 1231.715 | 0.77 | 0.83
476 | 15.31 | 0.334 | 1241.522 | 0.776 | 0.835
477 | 15.342 | 0.336 | 1251.329 | 0.782 | 0.84
478 | 15.374 | 0.342 | 1257.213 | 0.786 | 0.854
479 | 15.406 | 0.344 | 1267.02 | 0.792 | 0.859
480 | 15.438 | 0.345 | 1276.826 | 0.798 | 0.864
481 | 15.47 | 0.345 | 1288.594 | 0.805 | 0.864
482 | 15.495 | 0.345 | 1298.401 | 0.812 | 0.864
483 | 15.526 | 0.347 | 1308.208 | 0.818 | 0.868
484 | 15.558 | 0.351 | 1314.091 | 0.821 | 0.878
485 | 15.589 | 0.355 | 1319.976 | 0.825 | 0.887
486 | 15.614 | 0.357 | 1327.821 | 0.83 | 0.892
487 | 15.646 | 0.359 | 1337.627 | 0.836 | 0.897
488 | 15.679 | 0.359 | 1349.395 | 0.843 | 0.897
489 | 15.71 | 0.361 | 1359.202 | 0.85 | 0.902
490 | 15.742 | 0.363 | 1367.048 | 0.854 | 0.907
491 | 15.77 | 0.366 | 1374.892 | 0.859 | 0.916
492 | 15.799 | 0.368 | 1382.738 | 0.864 | 0.921
493 | 15.83 | 0.371 | 1392.545 | 0.87 | 0.928
494 | 15.862 | 0.372 | 1402.351 | 0.876 | 0.93
495 | 15.891 | 0.374 | 1412.158 | 0.883 | 0.935
496 | 15.918 | 0.375 | 1421.965 | 0.889 | 0.938
497 | 15.95 | 0.378 | 1429.81 | 0.894 | 0.945
498 | 15.982 | 0.382 | 1437.656 | 0.899 | 0.954
499 | 16.01 | 0.384 | 1447.462 | 0.905 | 0.959
500 | 16.037 | 0.385 | 1457.269 | 0.911 | 0.961
501 | 16.07 | 0.386 | 1467.075 | 0.917 | 0.964
502 | 16.103 | 0.387 | 1474.92 | 0.922 | 0.969
503 | 16.134 | 0.391 | 1484.727 | 0.928 | 0.978
504 | 16.166 | 0.395 | 1492.573 | 0.933 | 0.988
505 | 16.224 | 0.397 | 1510.225 | 0.944 | 0.992
506 | 16.254 | 0.397 | 1520.031 | 0.95 | 0.992
507 | 16.286 | 0.399 | 1527.876 | 0.955 | 0.997
508 | 16.318 | 0.405 | 1535.722 | 0.96 | 1.012
509 | 16.35 | 0.407 | 1549.451 | 0.968 | 1.016
510 | 16.382 | 0.408 | 1559.258 | 0.975 | 1.021
511 | 16.414 | 0.408 | 1569.065 | 0.981 | 1.021
512 | 16.446 | 0.41 | 1580.832 | 0.988 | 1.026
513 | 16.478 | 0.412 | 1588.678 | 0.993 | 1.031
514 | 16.51 | 0.416 | 1594.562 | 0.997 | 1.04
515 | 16.542 | 0.418 | 1602.407 | 1.002 | 1.045
516 | 16.574 | 0.42 | 1612.214 | 1.008 | 1.05
517 | 16.606 | 0.422 | 1623.982 | 1.015 | 1.055
518 | 16.638 | 0.424 | 1633.788 | 1.021 | 1.059
519 | 16.667 | 0.426 | 1643.595 | 1.027 | 1.064
520 | 16.694 | 0.429 | 1653.401 | 1.033 | 1.074
521 | 16.719 | 0.43 | 1661.247 | 1.038 | 1.076
522 | 16.75 | 0.431 | 1671.054 | 1.044 | 1.078
523 | 16.774 | 0.431 | 1678.899 | 1.049 | 1.078
524 | 16.798 | 0.433 | 1686.745 | 1.054 | 1.083
525 | 16.822 | 0.435 | 1694.59 | 1.059 | 1.088
526 | 16.854 | 0.441 | 1702.435 | 1.064 | 1.102
527 | 16.883 | 0.443 | 1710.281 | 1.069 | 1.107
528 | 16.909 | 0.443 | 1720.087 | 1.075 | 1.107
529 | 16.959 | 0.445 | 1739.7 | 1.087 | 1.112
530 | 16.99 | 0.445 | 1745.584 | 1.091 | 1.112
531 | 17.022 | 0.45 | 1751.469 | 1.095 | 1.126
532 | 17.054 | 0.452 | 1759.314 | 1.1 | 1.131
533 | 17.086 | 0.454 | 1771.082 | 1.107 | 1.136
534 | 17.117 | 0.456 | 1780.888 | 1.113 | 1.14
535 | 17.143 | 0.456 | 1790.695 | 1.119 | 1.14
536 | 17.175 | 0.46 | 1798.541 | 1.124 | 1.15
537 | 17.206 | 0.462 | 1808.347 | 1.13 | 1.155
538 | 17.238 | 0.466 | 1816.192 | 1.135 | 1.164
539 | 17.294 | 0.468 | 1833.844 | 1.146 | 1.169
540 | 17.326 | 0.47 | 1843.651 | 1.152 | 1.174
541 | 17.358 | 0.471 | 1851.496 | 1.157 | 1.179
542 | 17.383 | 0.473 | 1859.341 | 1.162 | 1.183
543 | 17.414 | 0.476 | 1869.148 | 1.168 | 1.191
544 | 17.446 | 0.477 | 1878.954 | 1.174 | 1.193
545 | 17.478 | 0.479 | 1886.8 | 1.179 | 1.198
546 | 17.534 | 0.483 | 1904.452 | 1.19 | 1.207
547 | 17.566 | 0.486 | 1912.297 | 1.195 | 1.214
548 | 17.599 | 0.489 | 1922.104 | 1.201 | 1.222
549 | 17.63 | 0.491 | 1931.911 | 1.207 | 1.229
550 | 17.662 | 0.492 | 1943.678 | 1.215 | 1.231
551 | 17.686 | 0.494 | 1953.485 | 1.221 | 1.236
552 | 17.718 | 0.496 | 1963.292 | 1.227 | 1.241
553 | 17.75 | 0.498 | 1973.099 | 1.233 | 1.245
554 | 17.782 | 0.502 | 1982.905 | 1.239 | 1.255
555 | 17.814 | 0.504 | 1992.711 | 1.245 | 1.26
556 | 17.846 | 0.506 | 2002.518 | 1.252 | 1.264
557 | 17.878 | 0.507 | 2012.325 | 1.258 | 1.267
558 | 17.91 | 0.508 | 2022.132 | 1.264 | 1.269
559 | 17.941 | 0.51 | 2029.977 | 1.269 | 1.274
560 | 17.966 | 0.513 | 2037.822 | 1.274 | 1.284
561 | 17.991 | 0.515 | 2045.667 | 1.279 | 1.288
562 | 18.022 | 0.517 | 2053.513 | 1.283 | 1.293
563 | 18.055 | 0.519 | 2063.319 | 1.29 | 1.298
564 | 18.086 | 0.519 | 2073.126 | 1.296 | 1.298
565 | 18.118 | 0.523 | 2082.933 | 1.302 | 1.307
566 | 18.15 | 0.525 | 2090.778 | 1.307 | 1.312
567 | 18.178 | 0.527 | 2100.585 | 1.313 | 1.317
568 | 18.206 | 0.529 | 2110.392 | 1.319 | 1.322
569 | 18.238 | 0.531 | 2120.198 | 1.325 | 1.326
570 | 18.27 | 0.532 | 2128.043 | 1.33 | 1.331
571 | 18.301 | 0.536 | 2137.85 | 1.336 | 1.341
572 | 18.326 | 0.538 | 2147.657 | 1.342 | 1.346
573 | 18.358 | 0.54 | 2157.464 | 1.348 | 1.35
574 | 18.391 | 0.54 | 2167.27 | 1.355 | 1.35
575 | 18.445 | 0.544 | 2184.922 | 1.366 | 1.36
576 | 18.47 | 0.546 | 2192.768 | 1.37 | 1.365
577 | 18.494 | 0.55 | 2198.652 | 1.374 | 1.374
578 | 18.527 | 0.552 | 2208.458 | 1.38 | 1.379
579 | 18.559 | 0.553 | 2220.226 | 1.388 | 1.384
580 | 18.591 | 0.553 | 2230.032 | 1.394 | 1.384
581 | 18.622 | 0.555 | 2239.839 | 1.4 | 1.389
582 | 18.655 | 0.557 | 2249.646 | 1.406 | 1.393
583 | 18.686 | 0.561 | 2257.492 | 1.411 | 1.403
584 | 18.718 | 0.565 | 2267.298 | 1.417 | 1.412
585 | 18.742 | 0.565 | 2277.104 | 1.423 | 1.412
586 | 18.766 | 0.567 | 2286.912 | 1.429 | 1.417
587 | 18.798 | 0.569 | 2296.718 | 1.435 | 1.422
588 | 18.831 | 0.571 | 2304.564 | 1.44 | 1.427
589 | 18.862 | 0.573 | 2312.408 | 1.445 | 1.431
590 | 18.894 | 0.573 | 2320.254 | 1.45 | 1.434
591 | 18.926 | 0.576 | 2328.1 | 1.455 | 1.441
592 | 18.95 | 0.58 | 2335.945 | 1.46 | 1.451
593 | 18.974 | 0.582 | 2345.752 | 1.466 | 1.455
594 | 18.999 | 0.584 | 2355.558 | 1.472 | 1.46
595 | 19.03 | 0.584 | 2367.326 | 1.48 | 1.46
596 | 19.062 | 0.585 | 2377.132 | 1.486 | 1.463
597 | 19.095 | 0.586 | 2384.977 | 1.491 | 1.465
598 | 19.126 | 0.591 | 2392.823 | 1.496 | 1.477
599 | 19.159 | 0.595 | 2400.668 | 1.5 | 1.489
600 | 19.214 | 0.597 | 2418.32 | 1.511 | 1.493
601 | 19.246 | 0.598 | 2430.088 | 1.519 | 1.496
602 | 19.307 | 0.601 | 2447.741 | 1.53 | 1.503
603 | 19.334 | 0.605 | 2457.547 | 1.536 | 1.513
604 | 19.359 | 0.607 | 2463.431 | 1.54 | 1.517
605 | 19.39 | 0.609 | 2473.238 | 1.546 | 1.522
606 | 19.423 | 0.611 | 2485.005 | 1.553 | 1.527
607 | 19.454 | 0.611 | 2494.813 | 1.559 | 1.527
608 | 19.486 | 0.613 | 2504.619 | 1.565 | 1.532
609 | 19.511 | 0.616 | 2512.464 | 1.57 | 1.541
610 | 19.543 | 0.62 | 2520.31 | 1.575 | 1.551
611 | 19.574 | 0.622 | 2530.116 | 1.581 | 1.556
612 | 19.606 | 0.622 | 2539.922 | 1.587 | 1.556
613 | 19.634 | 0.624 | 2549.73 | 1.594 | 1.56
614 | 19.662 | 0.624 | 2559.537 | 1.6 | 1.56
615 | 19.686 | 0.628 | 2567.381 | 1.605 | 1.57
616 | 19.718 | 0.63 | 2575.227 | 1.61 | 1.575
617 | 19.75 | 0.634 | 2583.072 | 1.614 | 1.584
618 | 19.783 | 0.636 | 2592.879 | 1.621 | 1.589
619 | 19.814 | 0.636 | 2602.686 | 1.627 | 1.589
620 | 19.846 | 0.637 | 2612.492 | 1.633 | 1.594
621 | 19.878 | 0.639 | 2622.299 | 1.639 | 1.598
622 | 19.934 | 0.646 | 2636.028 | 1.648 | 1.615
623 | 19.967 | 0.647 | 2645.835 | 1.654 | 1.618
624 | 19.998 | 0.648 | 2657.602 | 1.661 | 1.62
625 | 20.03 | 0.649 | 2667.41 | 1.667 | 1.622
626 | 20.062 | 0.653 | 2679.177 | 1.674 | 1.632
627 | 20.094 | 0.658 | 2687.023 | 1.679 | 1.646
628 | 20.126 | 0.66 | 2698.791 | 1.687 | 1.651
629 | 20.157 | 0.66 | 2712.52 | 1.695 | 1.651
630 | 20.19 | 0.662 | 2724.288 | 1.703 | 1.656
631 | 20.25 | 0.662 | 2743.902 | 1.715 | 1.656
632 | 20.278 | 0.667 | 2745.863 | 1.716 | 1.668
633 | 20.31 | 0.673 | 2751.747 | 1.72 | 1.682
634 | 20.342 | 0.676 | 2763.515 | 1.727 | 1.689
635 | 20.371 | 0.676 | 2775.283 | 1.735 | 1.689
636 | 20.398 | 0.676 | 2789.012 | 1.743 | 1.689
637 | 20.43 | 0.676 | 2800.78 | 1.75 | 1.689
638 | 20.462 | 0.678 | 2808.625 | 1.755 | 1.694
639 | 20.494 | 0.681 | 2810.586 | 1.757 | 1.703
640 | 20.518 | 0.685 | 2816.471 | 1.76 | 1.713
641 | 20.551 | 0.687 | 2826.277 | 1.766 | 1.718
642 | 20.581 | 0.689 | 2836.084 | 1.773 | 1.723
643 | 20.609 | 0.689 | 2847.851 | 1.78 | 1.723
644 | 20.638 | 0.689 | 2859.619 | 1.787 | 1.723
645 | 20.67 | 0.694 | 2867.465 | 1.792 | 1.735
646 | 20.702 | 0.697 | 2875.31 | 1.797 | 1.742
647 | 20.734 | 0.7 | 2883.156 | 1.802 | 1.751
648 | 20.766 | 0.7 | 2894.923 | 1.809 | 1.751
649 | 20.798 | 0.7 | 2904.73 | 1.815 | 1.751
650 | 20.83 | 0.702 | 2914.537 | 1.822 | 1.756
651 | 20.862 | 0.706 | 2922.382 | 1.826 | 1.765
652 | 20.894 | 0.712 | 2932.188 | 1.833 | 1.78
653 | 20.926 | 0.714 | 2943.957 | 1.84 | 1.785
654 | 20.96 | 0.714 | 2955.725 | 1.847 | 1.785
655 | 20.99 | 0.714 | 2967.493 | 1.855 | 1.785
656 | 21.022 | 0.716 | 2979.261 | 1.862 | 1.789
657 | 21.046 | 0.716 | 2985.144 | 1.866 | 1.789
658 | 21.078 | 0.723 | 2991.029 | 1.869 | 1.808
659 | 21.11 | 0.727 | 2998.874 | 1.874 | 1.818
660 | 21.142 | 0.727 | 3010.642 | 1.882 | 1.818
661 | 21.174 | 0.727 | 3022.41 | 1.889 | 1.818
662 | 21.198 | 0.727 | 3034.178 | 1.896 | 1.818
663 | 21.223 | 0.729 | 3042.023 | 1.901 | 1.823
664 | 21.253 | 0.731 | 3045.946 | 1.904 | 1.827
665 | 21.278 | 0.736 | 3051.83 | 1.907 | 1.839
666 | 21.311 | 0.739 | 3057.714 | 1.911 | 1.847
667 | 21.341 | 0.74 | 3067.52 | 1.917 | 1.849
668 | 21.374 | 0.741 | 3079.289 | 1.925 | 1.851
669 | 21.406 | 0.741 | 3089.095 | 1.931 | 1.851
670 | 21.438 | 0.744 | 3098.902 | 1.937 | 1.861
671 | 21.47 | 0.749 | 3106.747 | 1.942 | 1.873
672 | 21.502 | 0.75 | 3116.554 | 1.948 | 1.875
673 | 21.535 | 0.752 | 3126.36 | 1.954 | 1.88
674 | 21.567 | 0.752 | 3136.167 | 1.96 | 1.88
675 | 21.599 | 0.756 | 3144.013 | 1.965 | 1.89
676 | 21.63 | 0.761 | 3155.78 | 1.972 | 1.902
677 | 21.691 | 0.763 | 3171.471 | 1.982 | 1.909
678 | 21.719 | 0.763 | 3181.277 | 1.988 | 1.909
679 | 21.75 | 0.763 | 3191.085 | 1.994 | 1.909
680 | 21.782 | 0.767 | 3198.93 | 1.999 | 1.918
681 | 21.814 | 0.773 | 3208.736 | 2.005 | 1.932
682 | 21.845 | 0.775 | 3220.504 | 2.013 | 1.937
683 | 21.878 | 0.775 | 3230.311 | 2.019 | 1.937
684 | 21.91 | 0.777 | 3242.078 | 2.026 | 1.942
685 | 21.942 | 0.777 | 3251.886 | 2.032 | 1.942
686 | 21.974 | 0.779 | 3259.73 | 2.037 | 1.947
687 | 22.006 | 0.784 | 3265.615 | 2.041 | 1.961
688 | 22.03 | 0.788 | 3275.422 | 2.047 | 1.971
689 | 22.062 | 0.788 | 3285.228 | 2.053 | 1.971
690 | 22.094 | 0.789 | 3296.996 | 2.061 | 1.973
691 | 22.126 | 0.79 | 3306.803 | 2.067 | 1.975
692 | 22.157 | 0.792 | 3314.648 | 2.072 | 1.98
693 | 22.183 | 0.794 | 3320.532 | 2.075 | 1.985
694 | 22.214 | 0.798 | 3326.417 | 2.079 | 1.994
695 | 22.242 | 0.8 | 3336.223 | 2.085 | 1.999
696 | 22.27 | 0.802 | 3346.029 | 2.091 | 2.004
697 | 22.294 | 0.802 | 3355.836 | 2.097 | 2.004
698 | 22.319 | 0.804 | 3365.643 | 2.104 | 2.009
699 | 22.349 | 0.805 | 3373.489 | 2.108 | 2.014
700 | 22.373 | 0.807 | 3377.411 | 2.111 | 2.018
701 | 22.399 | 0.811 | 3385.257 | 2.116 | 2.028
702 | 22.43 | 0.813 | 3393.102 | 2.121 | 2.033
703 | 22.463 | 0.813 | 3402.908 | 2.127 | 2.033
704 | 22.493 | 0.815 | 3412.714 | 2.133 | 2.037
705 | 22.526 | 0.817 | 3422.521 | 2.139 | 2.042
706 | 22.558 | 0.823 | 3430.367 | 2.144 | 2.057
707 | 22.583 | 0.825 | 3440.173 | 2.15 | 2.061
708 | 22.615 | 0.826 | 3449.98 | 2.156 | 2.066
709 | 22.645 | 0.826 | 3459.787 | 2.162 | 2.066
710 | 22.67 | 0.826 | 3471.555 | 2.17 | 2.066
711 | 22.702 | 0.828 | 3479.4 | 2.175 | 2.071
712 | 22.735 | 0.83 | 3483.323 | 2.177 | 2.076
713 | 22.766 | 0.836 | 3489.207 | 2.181 | 2.09
714 | 22.799 | 0.838 | 3497.052 | 2.186 | 2.095
715 | 22.83 | 0.839 | 3506.858 | 2.192 | 2.097
716 | 22.862 | 0.84 | 3518.626 | 2.199 | 2.099
717 | 22.894 | 0.84 | 3528.433 | 2.205 | 2.099
718 | 22.927 | 0.847 | 3538.24 | 2.211 | 2.116
719 | 22.958 | 0.849 | 3546.085 | 2.216 | 2.123
720 | 22.983 | 0.851 | 3553.93 | 2.221 | 2.128
721 | 23.014 | 0.851 | 3565.699 | 2.229 | 2.128
722 | 23.038 | 0.851 | 3575.505 | 2.235 | 2.128
723 | 23.07 | 0.853 | 3583.351 | 2.24 | 2.133
724 | 23.101 | 0.855 | 3589.235 | 2.243 | 2.138
725 | 23.125 | 0.859 | 3595.118 | 2.247 | 2.147
726 | 23.158 | 0.861 | 3601.003 | 2.251 | 2.152
727 | 23.182 | 0.863 | 3610.809 | 2.257 | 2.157
728 | 23.206 | 0.863 | 3618.654 | 2.262 | 2.157
729 | 23.23 | 0.865 | 3628.461 | 2.268 | 2.161
730 | 23.254 | 0.867 | 3636.307 | 2.273 | 2.166
731 | 23.286 | 0.868 | 3642.191 | 2.276 | 2.171
732 | 23.318 | 0.872 | 3648.074 | 2.28 | 2.181
733 | 23.349 | 0.874 | 3655.919 | 2.285 | 2.185
734 | 23.382 | 0.876 | 3665.726 | 2.291 | 2.19
735 | 23.414 | 0.878 | 3675.533 | 2.297 | 2.195
736 | 23.446 | 0.88 | 3683.378 | 2.302 | 2.2
737 | 23.479 | 0.884 | 3693.185 | 2.308 | 2.209
738 | 23.51 | 0.886 | 3701.03 | 2.313 | 2.214
739 | 23.533 | 0.886 | 3710.837 | 2.319 | 2.214
740 | 23.559 | 0.887 | 3718.682 | 2.324 | 2.219
741 | 23.591 | 0.887 | 3726.528 | 2.329 | 2.219
742 | 23.622 | 0.891 | 3732.412 | 2.333 | 2.228
743 | 23.654 | 0.893 | 3740.257 | 2.338 | 2.233
744 | 23.686 | 0.895 | 3746.141 | 2.341 | 2.238
745 | 23.72 | 0.895 | 3753.986 | 2.346 | 2.238