## 工作表1
No. | 時間( s) | 變形( mm) | 力量( N) | 應力( N/mm^2) | 應變( %)
1 | 0 | 0 | 0 | 0 | 0
2 | 0.081 | 0 | 0 | 0 | 0
3 | 0.107 | 0 | 0 | 0 | 0
4 | 0.14 | 0 | 0 | 0 | 0
5 | 0.172 | 0 | 0 | 0 | 0
6 | 0.203 | 0 | 0 | 0 | 0
7 | 0.235 | 0 | 0 | 0 | 0
8 | 0.268 | 0 | 0 | 0 | 0
9 | 0.299 | 0 | 0 | 0 | 0
10 | 0.331 | 0 | 0 | 0 | 0
11 | 0.363 | 0 | 0 | 0 | 0
12 | 0.397 | 0 | 0 | 0 | 0
13 | 0.427 | 0 | 0 | 0 | 0
14 | 0.459 | 0 | 0 | 0 | 0
15 | 0.491 | 0 | 0 | 0 | 0
16 | 0.523 | 0 | 0 | 0 | 0
17 | 0.555 | 0 | 0 | 0 | 0
18 | 0.587 | 0 | 0 | 0 | 0
19 | 0.619 | 0 | 0 | 0 | 0
20 | 0.651 | 0 | 0 | 0 | 0
21 | 0.683 | 0 | 0 | 0 | 0
22 | 0.716 | 0 | 0 | 0 | 0
23 | 0.747 | 0 | 0 | 0 | 0
24 | 0.78 | 0 | 0 | 0 | 0
25 | 0.812 | 0 | 0 | 0 | 0
26 | 0.843 | 0 | 0 | 0 | 0
27 | 0.875 | 0 | 0 | 0 | 0
28 | 0.907 | 0 | 0 | 0 | 0
29 | 0.939 | 0 | 0 | 0 | 0
30 | 0.97 | 0 | 0 | 0 | 0
31 | 1.003 | 0 | 0 | 0 | 0
32 | 1.035 | 0 | 0 | 0 | 0
33 | 1.067 | 0 | 0 | 0 | 0
34 | 1.099 | 0 | 0 | 0 | 0
35 | 1.132 | 0 | 0 | 0 | 0
36 | 1.163 | 0 | 0 | 0 | 0
37 | 1.196 | 0 | 0 | 0 | 0
38 | 1.227 | 0 | 0 | 0 | 0
39 | 1.259 | 0 | 0 | 0 | 0
40 | 1.292 | 0 | 0 | 0 | 0
41 | 1.324 | 0 | 0 | 0 | 0
42 | 1.355 | 0 | 0 | 0 | 0
43 | 1.387 | 0 | 0 | 0 | 0
44 | 1.42 | 0 | 0 | 0 | 0
45 | 1.451 | 0 | 0 | 0 | 0
46 | 1.483 | 0 | 0 | 0 | 0
47 | 1.515 | 0 | 0 | 0 | 0
48 | 1.548 | 0 | 0 | 0 | 0
49 | 1.579 | 0 | 0 | 0 | 0
50 | 1.611 | 0 | 0 | 0 | 0
51 | 1.643 | 0 | 0 | 0 | 0
52 | 1.675 | 0 | 0 | 0 | 0
53 | 1.707 | 0 | 0 | 0 | 0
54 | 1.739 | 0 | 0 | 0 | 0
55 | 1.771 | 0 | 0 | 0 | 0
56 | 1.803 | 0 | 0 | 0 | 0
57 | 1.836 | 0 | 0 | 0 | 0
58 | 1.867 | 0 | 0 | 0 | 0
59 | 1.899 | 0 | 0 | 0 | 0
60 | 1.931 | 0 | 0 | 0 | 0
61 | 1.963 | 0 | 0 | 0 | 0
62 | 1.995 | 0 | 0 | 0 | 0
63 | 2.028 | 0 | 0 | 0 | 0
64 | 2.06 | 0 | 0 | 0 | 0
65 | 2.091 | 0 | 0 | 0 | 0
66 | 2.123 | 0 | 0 | 0 | 0
67 | 2.157 | 0 | 0 | 0 | 0
68 | 2.187 | 0 | 0 | 0 | 0
69 | 2.219 | 0 | 0 | 0 | 0
70 | 2.253 | 0 | 0 | 0 | 0
71 | 2.283 | 0 | 0 | 0 | 0
72 | 2.315 | 0 | 0 | 0 | 0
73 | 2.347 | 0 | 0 | 0 | 0
74 | 2.379 | 0 | 0 | 0 | 0
75 | 2.411 | 0 | 0 | 0 | 0
76 | 2.443 | 0 | 0 | 0 | 0
77 | 2.475 | 0 | 0 | 0 | 0
78 | 2.507 | 0 | 0 | 0 | 0
79 | 2.54 | 0 | 0 | 0 | 0
80 | 2.571 | 0 | 0 | 0 | 0
81 | 2.603 | 0 | 0 | 0 | 0
82 | 2.636 | 0 | 0 | 0 | 0
83 | 2.667 | 0 | 0 | 0 | 0
84 | 2.7 | 0 | 0 | 0 | 0
85 | 2.73 | 0 | 0 | 0 | 0
86 | 2.763 | 0 | 0 | 0 | 0
87 | 2.795 | 0 | 0 | 0 | 0
88 | 2.828 | 0 | 0 | 0 | 0
89 | 2.859 | 0 | 0 | 0 | 0
90 | 2.891 | 0 | 0 | 0 | 0
91 | 2.923 | 0 | 0 | 0 | 0
92 | 2.955 | 0 | 0 | 0 | 0
93 | 2.987 | 0 | 0 | 0 | 0
94 | 3.02 | 0 | 0 | 0 | 0
95 | 3.051 | 0 | 0 | 0 | 0
96 | 3.083 | 0 | 0 | 0 | 0
97 | 3.116 | 0 | 0 | 0 | 0
98 | 3.147 | 0 | 0 | 0 | 0
99 | 3.179 | 0 | 0 | 0 | 0
100 | 3.211 | 0 | 0 | 0 | 0
101 | 3.243 | 0 | 0 | 0 | 0
102 | 3.275 | 0 | 0 | 0 | 0
103 | 3.308 | 0 | 0 | 0 | 0
104 | 3.339 | 0 | 0 | 0 | 0
105 | 3.371 | 0 | 0 | 0 | 0
106 | 3.403 | 0 | 0 | 0 | 0
107 | 3.435 | 0 | 0 | 0 | 0
108 | 3.467 | 0 | 0 | 0 | 0
109 | 3.5 | 0 | 0 | 0 | 0
110 | 3.531 | 0 | 0 | 0 | 0
111 | 3.564 | 0 | 0 | 0 | 0
112 | 3.596 | 0 | 0 | 0 | 0
113 | 3.627 | 0 | 0 | 0 | 0
114 | 3.659 | 0 | 0 | 0 | 0
115 | 3.692 | 0 | 0 | 0 | 0
116 | 3.723 | 0 | 0 | 0 | 0
117 | 3.755 | 0 | 0 | 0 | 0
118 | 3.787 | 0 | 0 | 0 | 0
119 | 3.819 | 0 | 0 | 0 | 0
120 | 3.852 | 0 | 0 | 0 | 0
121 | 3.883 | 0 | 0 | 0 | 0
122 | 3.915 | 0 | 0 | 0 | 0
123 | 3.947 | 0 | 0 | 0 | 0
124 | 3.979 | 0 | 0 | 0 | 0
125 | 4.011 | 0 | 0 | 0 | 0
126 | 4.044 | 0 | 0 | 0 | 0
127 | 4.075 | 0 | 0 | 0 | 0
128 | 4.107 | 0 | 0 | 0 | 0
129 | 4.14 | 0 | 0 | 0 | 0
130 | 4.172 | 0 | 0 | 0 | 0
131 | 4.204 | 0 | 0 | 0 | 0
132 | 4.236 | 0 | 0 | 0 | 0
133 | 4.267 | 0 | 0 | 0 | 0
134 | 4.299 | 0 | 0 | 0 | 0
135 | 4.331 | 0 | 0 | 0 | 0
136 | 4.364 | 0 | 0 | 0 | 0
137 | 4.395 | 0 | 0 | 0 | 0
138 | 4.428 | 0 | 0 | 0 | 0
139 | 4.459 | 0 | 0 | 0 | 0
140 | 4.491 | 0 | 0 | 0 | 0
141 | 4.523 | 0 | 0 | 0 | 0
142 | 4.555 | 0 | 0 | 0 | 0
143 | 4.587 | 0 | 0 | 0 | 0
144 | 4.619 | 0 | 0 | 0 | 0
145 | 4.651 | 0 | 0 | 0 | 0
146 | 4.683 | 0 | 0 | 0 | 0
147 | 4.715 | 0 | 0 | 0 | 0
148 | 4.748 | 0 | 0 | 0 | 0
149 | 4.779 | 0 | 0 | 0 | 0
150 | 4.812 | 0 | 0 | 0 | 0
151 | 4.843 | 0 | 0 | 0 | 0
152 | 4.876 | 0 | 0 | 0 | 0
153 | 4.908 | 0 | 0 | 0 | 0
154 | 4.939 | 0 | 0 | 0 | 0
155 | 4.971 | 0 | 0 | 0 | 0
156 | 5.004 | 0 | 0 | 0 | 0
157 | 5.035 | 0 | 0 | 0 | 0
158 | 5.067 | 0 | 0 | 0 | 0
159 | 5.099 | 0 | 0 | 0 | 0
160 | 5.132 | 0 | 0 | 0 | 0
161 | 5.163 | 0 | 0 | 0 | 0
162 | 5.195 | 0 | 0 | 0 | 0
163 | 5.227 | 0 | 0 | 0 | 0
164 | 5.259 | 0 | 0 | 0 | 0
165 | 5.29 | 0 | 0 | 0 | 0
166 | 5.323 | 0 | 0 | 0 | 0
167 | 5.355 | 0 | 0 | 0 | 0
168 | 5.387 | 0 | 0 | 0 | 0
169 | 5.419 | 0 | 0 | 0 | 0
170 | 5.451 | 0 | 0 | 0 | 0
171 | 5.483 | 0 | 0 | 0 | 0
172 | 5.515 | 0 | 0 | 0 | 0
173 | 5.548 | 0 | 0 | 0 | 0
174 | 5.58 | 0 | 0 | 0 | 0
175 | 5.611 | 0 | 0 | 0 | 0
176 | 5.643 | 0 | 0 | 0 | 0
177 | 5.675 | 0 | 0 | 0 | 0
178 | 5.707 | 0 | 0 | 0 | 0
179 | 5.739 | 0 | 0 | 0 | 0
180 | 5.771 | 0 | 0 | 0 | 0
181 | 5.803 | 0 | 0 | 0 | 0
182 | 5.835 | 0 | 0 | 0 | 0
183 | 5.867 | 0 | 0 | 0 | 0
184 | 5.899 | 0 | 0 | 0 | 0
185 | 5.931 | 0 | 0 | 0 | 0
186 | 5.964 | 0 | 0 | 0 | 0
187 | 5.995 | 0 | 0 | 0 | 0
188 | 6.026 | 0 | 0 | 0 | 0
189 | 6.059 | 0 | 0 | 0 | 0
190 | 6.09 | 0 | 0 | 0 | 0
191 | 6.123 | 0 | 0 | 0 | 0
192 | 6.155 | 0 | 0 | 0 | 0
193 | 6.187 | 0 | 0 | 0 | 0
194 | 6.22 | 0 | 0 | 0 | 0
195 | 6.252 | 0 | 0 | 0 | 0
196 | 6.283 | 0 | 0 | 0 | 0
197 | 6.315 | 0 | 0 | 0 | 0
198 | 6.347 | 0 | 0 | 0 | 0
199 | 6.379 | 0 | 0 | 0 | 0
200 | 6.411 | 0 | 0 | 0 | 0
201 | 6.443 | 0 | 0 | 0 | 0
202 | 6.477 | 0 | 0 | 0 | 0
203 | 6.507 | 0 | 0 | 0 | 0
204 | 6.54 | 0 | 0 | 0 | 0
205 | 6.572 | 0 | 0 | 0 | 0
206 | 6.603 | 0 | 0 | 0 | 0
207 | 6.636 | 0 | 0 | 0 | 0
208 | 6.668 | 0 | 0 | 0 | 0
209 | 6.7 | 0 | 0 | 0 | 0
210 | 6.732 | 0 | 0 | 0 | 0
211 | 6.763 | 0 | 0 | 0 | 0
212 | 6.796 | 0 | 0 | 0 | 0
213 | 6.827 | 0 | 0 | 0 | 0
214 | 6.859 | 0 | 0 | 0 | 0
215 | 6.891 | 0 | 0 | 0 | 0
216 | 6.924 | 0 | 0 | 0 | 0
217 | 6.956 | 0 | 0 | 0 | 0
218 | 6.987 | 0 | 0 | 0 | 0
219 | 7.016 | 0 | 0 | 0 | 0
220 | 7.043 | 0 | 0 | 0 | 0
221 | 7.076 | 0 | 0 | 0 | 0
222 | 7.108 | 0 | 0 | 0 | 0
223 | 7.141 | 0 | 0 | 0 | 0
224 | 7.171 | 0 | 0 | 0 | 0
225 | 7.203 | 0 | 0 | 0 | 0
226 | 7.235 | 0 | 0 | 0 | 0
227 | 7.267 | 0 | 0 | 0 | 0
228 | 7.299 | 0 | 0 | 0 | 0
229 | 7.331 | 0 | 0 | 0 | 0
230 | 7.363 | 0 | 0 | 0 | 0
231 | 7.395 | 0 | 0 | 0 | 0
232 | 7.427 | 0 | 0 | 0 | 0
233 | 7.459 | 0 | 0 | 0 | 0
234 | 7.491 | 0 | 0 | 0 | 0
235 | 7.523 | 0 | 0 | 0 | 0
236 | 7.556 | 0 | 0 | 0 | 0
237 | 7.588 | 0 | 0 | 0 | 0
238 | 7.621 | 0 | 0 | 0 | 0
239 | 7.651 | 0 | 0 | 0 | 0
240 | 7.683 | 0 | 0 | 0 | 0
241 | 7.714 | 0 | 0 | 0 | 0
242 | 7.748 | 0 | 0 | 0 | 0
243 | 7.78 | 0 | 0 | 0 | 0
244 | 7.812 | 0 | 0 | 0 | 0
245 | 7.843 | 0 | 0 | 0 | 0
246 | 7.876 | 0 | 0 | 0 | 0
247 | 7.909 | 0 | 0 | 0 | 0
248 | 7.939 | 0 | 0 | 0 | 0
249 | 7.972 | 0 | 0 | 0 | 0
250 | 8.004 | 0 | 0 | 0 | 0
251 | 8.035 | 0 | 0 | 0 | 0
252 | 8.067 | 0 | 0 | 0 | 0
253 | 8.099 | 0 | 0 | 0 | 0
254 | 8.127 | 0 | 0 | 0 | 0
255 | 8.156 | 0 | 0 | 0 | 0
256 | 8.187 | 0 | 0 | 0 | 0
257 | 8.211 | 0 | 0 | 0 | 0
258 | 8.235 | 0 | 0 | 0 | 0
259 | 8.267 | 0 | 0 | 0 | 0
260 | 8.299 | 0 | 0 | 0 | 0
261 | 8.323 | 0 | 0 | 0 | 0
262 | 8.355 | 0 | 0 | 0 | 0
263 | 8.387 | 0 | 0 | 0 | 0
264 | 8.419 | 0 | 0 | 0 | 0
265 | 8.452 | 0 | 0 | 0 | 0
266 | 8.485 | 0 | 0 | 0 | 0
267 | 8.514 | 0 | 0 | 0 | 0
268 | 8.547 | 0 | 0 | 0 | 0
269 | 8.579 | 0 | 0 | 0 | 0
270 | 8.611 | 0 | 1.961 | 0.001 | 0
271 | 8.643 | 0 | 1.961 | 0.001 | 0
272 | 8.667 | 0 | 3.923 | 0.002 | 0
273 | 8.691 | 0 | 3.923 | 0.002 | 0
274 | 8.715 | 0 | 3.923 | 0.002 | 0
275 | 8.748 | 0 | 5.885 | 0.004 | 0
276 | 8.779 | 0 | 5.884 | 0.004 | 0
277 | 8.811 | 0 | 5.884 | 0.004 | 0
278 | 8.843 | 0 | 7.846 | 0.005 | 0
279 | 8.872 | 0 | 7.845 | 0.005 | 0
280 | 8.899 | 0 | 7.845 | 0.005 | 0
281 | 8.923 | 0 | 9.808 | 0.006 | 0
282 | 8.955 | 0 | 9.807 | 0.006 | 0
283 | 8.987 | 0 | 11.768 | 0.007 | 0
284 | 9.018 | 0 | 11.768 | 0.007 | 0
285 | 9.043 | 0 | 11.768 | 0.007 | 0
286 | 9.075 | 0 | 13.73 | 0.009 | 0
287 | 9.108 | 0 | 13.729 | 0.009 | 0
288 | 9.14 | 0 | 15.691 | 0.01 | 0
289 | 9.171 | 0 | 15.691 | 0.01 | 0
290 | 9.203 | 0 | 17.652 | 0.011 | 0
291 | 9.234 | 0 | 17.652 | 0.011 | 0
292 | 9.259 | 0 | 19.614 | 0.012 | 0
293 | 9.291 | 0 | 19.613 | 0.012 | 0
294 | 9.323 | 0 | 21.575 | 0.013 | 0
295 | 9.355 | 0 | 21.575 | 0.013 | 0
296 | 9.387 | 0 | 23.536 | 0.015 | 0
297 | 9.419 | 0 | 23.536 | 0.015 | 0
298 | 9.451 | 0 | 25.498 | 0.016 | 0
299 | 9.483 | 0 | 27.46 | 0.017 | 0
300 | 9.515 | 0 | 27.459 | 0.017 | 0
301 | 9.548 | 0 | 29.421 | 0.018 | 0
302 | 9.579 | 0 | 31.381 | 0.02 | 0
303 | 9.608 | 0 | 33.343 | 0.021 | 0
304 | 9.635 | 0 | 35.305 | 0.022 | 0
305 | 9.659 | 0 | 35.304 | 0.022 | 0
306 | 9.692 | 0 | 37.266 | 0.023 | 0
307 | 9.724 | 0 | 39.227 | 0.025 | 0
308 | 9.803 | 0 | 45.111 | 0.028 | 0
309 | 9.834 | 0 | 47.072 | 0.029 | 0
310 | 9.915 | 0 | 50.995 | 0.032 | 0
311 | 9.947 | 0 | 52.956 | 0.033 | 0
312 | 9.971 | 0 | 56.879 | 0.036 | 0
313 | 10.003 | 0 | 58.84 | 0.037 | 0
314 | 10.083 | 0 | 64.725 | 0.04 | 0
315 | 10.107 | 0 | 66.685 | 0.042 | 0
316 | 10.14 | 0 | 70.608 | 0.044 | 0
317 | 10.174 | 0 | 74.531 | 0.047 | 0
318 | 10.203 | 0 | 76.492 | 0.048 | 0
319 | 10.235 | 0 | 80.415 | 0.05 | 0
320 | 10.267 | 0 | 82.377 | 0.051 | 0
321 | 10.299 | 0 | 86.299 | 0.054 | 0
322 | 10.331 | 0 | 88.261 | 0.055 | 0
323 | 10.364 | 0 | 92.183 | 0.058 | 0
324 | 10.395 | 0.002 | 96.106 | 0.06 | 0.005
325 | 10.427 | 0.007 | 100.029 | 0.063 | 0.017
326 | 10.459 | 0.008 | 101.989 | 0.064 | 0.019
327 | 10.483 | 0.01 | 105.912 | 0.066 | 0.024
328 | 10.507 | 0.01 | 109.835 | 0.069 | 0.024
329 | 10.539 | 0.011 | 113.758 | 0.071 | 0.029
330 | 10.571 | 0.013 | 115.718 | 0.072 | 0.033
331 | 10.651 | 0.021 | 123.564 | 0.077 | 0.052
332 | 10.683 | 0.021 | 127.487 | 0.08 | 0.052
333 | 10.715 | 0.023 | 131.41 | 0.082 | 0.057
334 | 10.747 | 0.025 | 135.333 | 0.085 | 0.062
335 | 10.778 | 0.029 | 139.255 | 0.087 | 0.072
336 | 10.803 | 0.032 | 143.178 | 0.089 | 0.081
337 | 10.828 | 0.032 | 147.101 | 0.092 | 0.081
338 | 10.859 | 0.034 | 151.023 | 0.094 | 0.086
339 | 10.891 | 0.034 | 156.906 | 0.098 | 0.086
340 | 10.923 | 0.036 | 160.829 | 0.101 | 0.091
341 | 10.955 | 0.04 | 164.753 | 0.103 | 0.1
342 | 10.987 | 0.044 | 166.714 | 0.104 | 0.11
343 | 11.021 | 0.046 | 172.598 | 0.108 | 0.115
344 | 11.05 | 0.048 | 178.482 | 0.112 | 0.119
345 | 11.074 | 0.048 | 184.366 | 0.115 | 0.119
346 | 11.099 | 0.048 | 188.288 | 0.118 | 0.119
347 | 11.131 | 0.05 | 192.211 | 0.12 | 0.124
348 | 11.163 | 0.055 | 194.172 | 0.121 | 0.138
349 | 11.187 | 0.057 | 198.095 | 0.124 | 0.143
350 | 11.235 | 0.059 | 207.902 | 0.13 | 0.148
351 | 11.268 | 0.061 | 213.785 | 0.134 | 0.153
352 | 11.299 | 0.061 | 217.708 | 0.136 | 0.153
353 | 11.331 | 0.065 | 221.631 | 0.139 | 0.162
354 | 11.363 | 0.07 | 227.515 | 0.142 | 0.174
355 | 11.395 | 0.071 | 233.399 | 0.146 | 0.177
356 | 11.424 | 0.073 | 239.283 | 0.15 | 0.181
357 | 11.451 | 0.073 | 245.166 | 0.153 | 0.184
358 | 11.483 | 0.074 | 253.012 | 0.158 | 0.186
359 | 11.516 | 0.076 | 256.935 | 0.161 | 0.191
360 | 11.547 | 0.08 | 260.857 | 0.163 | 0.2
361 | 11.572 | 0.084 | 266.741 | 0.167 | 0.21
362 | 11.603 | 0.084 | 272.625 | 0.17 | 0.21
363 | 11.635 | 0.086 | 278.509 | 0.174 | 0.215
364 | 11.691 | 0.088 | 290.277 | 0.181 | 0.219
365 | 11.715 | 0.09 | 294.2 | 0.184 | 0.224
366 | 11.739 | 0.094 | 298.123 | 0.186 | 0.234
367 | 11.771 | 0.095 | 304.007 | 0.19 | 0.239
368 | 11.803 | 0.097 | 309.891 | 0.194 | 0.243
369 | 11.835 | 0.097 | 317.736 | 0.199 | 0.243
370 | 11.867 | 0.099 | 323.62 | 0.202 | 0.248
371 | 11.924 | 0.107 | 335.388 | 0.21 | 0.267
372 | 11.955 | 0.109 | 341.272 | 0.213 | 0.272
373 | 11.987 | 0.111 | 349.118 | 0.218 | 0.277
374 | 12.019 | 0.111 | 356.963 | 0.223 | 0.277
375 | 12.042 | 0.111 | 364.808 | 0.228 | 0.277
376 | 12.091 | 0.116 | 372.653 | 0.233 | 0.291
377 | 12.123 | 0.12 | 378.537 | 0.237 | 0.301
378 | 12.155 | 0.122 | 384.421 | 0.24 | 0.305
379 | 12.18 | 0.122 | 392.266 | 0.245 | 0.305
380 | 12.235 | 0.124 | 405.996 | 0.254 | 0.31
381 | 12.267 | 0.126 | 409.919 | 0.256 | 0.315
382 | 12.299 | 0.132 | 413.841 | 0.259 | 0.329
383 | 12.331 | 0.134 | 421.687 | 0.264 | 0.334
384 | 12.363 | 0.136 | 431.493 | 0.27 | 0.339
385 | 12.395 | 0.136 | 439.338 | 0.275 | 0.339
386 | 12.427 | 0.137 | 447.184 | 0.279 | 0.344
387 | 12.46 | 0.139 | 453.068 | 0.283 | 0.348
388 | 12.491 | 0.145 | 458.951 | 0.287 | 0.363
389 | 12.523 | 0.147 | 464.836 | 0.291 | 0.367
390 | 12.551 | 0.147 | 472.681 | 0.295 | 0.367
391 | 12.579 | 0.149 | 480.527 | 0.3 | 0.372
392 | 12.611 | 0.149 | 488.372 | 0.305 | 0.372
393 | 12.636 | 0.151 | 494.256 | 0.309 | 0.377
394 | 12.667 | 0.155 | 500.14 | 0.313 | 0.386
395 | 12.699 | 0.158 | 506.023 | 0.316 | 0.396
396 | 12.723 | 0.158 | 513.869 | 0.321 | 0.396
397 | 12.748 | 0.16 | 521.715 | 0.326 | 0.401
398 | 12.779 | 0.162 | 529.56 | 0.331 | 0.406
399 | 12.807 | 0.162 | 535.443 | 0.335 | 0.406
400 | 12.835 | 0.166 | 541.327 | 0.338 | 0.415
401 | 12.859 | 0.168 | 547.212 | 0.342 | 0.42
402 | 12.892 | 0.172 | 553.096 | 0.346 | 0.429
403 | 12.923 | 0.173 | 560.941 | 0.351 | 0.432
404 | 12.955 | 0.174 | 570.747 | 0.357 | 0.434
405 | 12.987 | 0.176 | 578.593 | 0.362 | 0.439
406 | 13.043 | 0.179 | 590.361 | 0.369 | 0.449
407 | 13.075 | 0.183 | 596.245 | 0.373 | 0.458
408 | 13.107 | 0.185 | 604.09 | 0.378 | 0.463
409 | 13.139 | 0.186 | 611.935 | 0.382 | 0.465
410 | 13.171 | 0.187 | 621.742 | 0.389 | 0.468
411 | 13.196 | 0.189 | 627.626 | 0.392 | 0.472
412 | 13.227 | 0.193 | 635.471 | 0.397 | 0.482
413 | 13.259 | 0.195 | 643.317 | 0.402 | 0.487
414 | 13.291 | 0.197 | 651.162 | 0.407 | 0.491
415 | 13.323 | 0.198 | 659.007 | 0.412 | 0.496
416 | 13.379 | 0.202 | 674.698 | 0.422 | 0.506
417 | 13.402 | 0.204 | 680.582 | 0.425 | 0.511
418 | 13.427 | 0.207 | 686.466 | 0.429 | 0.518
419 | 13.459 | 0.21 | 694.312 | 0.434 | 0.525
420 | 13.492 | 0.21 | 704.118 | 0.44 | 0.525
421 | 13.523 | 0.212 | 713.925 | 0.446 | 0.53
422 | 13.555 | 0.212 | 721.77 | 0.451 | 0.53
423 | 13.587 | 0.214 | 727.654 | 0.455 | 0.534
424 | 13.619 | 0.22 | 733.538 | 0.458 | 0.551
425 | 13.651 | 0.223 | 741.383 | 0.463 | 0.558
426 | 13.684 | 0.225 | 753.151 | 0.471 | 0.563
427 | 13.716 | 0.225 | 762.957 | 0.477 | 0.563
428 | 13.747 | 0.225 | 774.726 | 0.484 | 0.563
429 | 13.779 | 0.227 | 782.571 | 0.489 | 0.568
430 | 13.811 | 0.231 | 788.456 | 0.493 | 0.577
431 | 13.836 | 0.235 | 792.378 | 0.495 | 0.587
432 | 13.867 | 0.237 | 800.223 | 0.5 | 0.592
433 | 13.899 | 0.239 | 810.03 | 0.506 | 0.596
434 | 13.931 | 0.239 | 819.836 | 0.512 | 0.596
435 | 13.963 | 0.24 | 829.643 | 0.519 | 0.601
436 | 13.987 | 0.24 | 837.489 | 0.523 | 0.601
437 | 14.015 | 0.244 | 843.373 | 0.527 | 0.611
438 | 14.043 | 0.248 | 849.257 | 0.531 | 0.62
439 | 14.075 | 0.25 | 857.101 | 0.536 | 0.625
440 | 14.107 | 0.252 | 866.909 | 0.542 | 0.63
441 | 14.138 | 0.252 | 874.754 | 0.547 | 0.63
442 | 14.163 | 0.254 | 884.56 | 0.553 | 0.635
443 | 14.187 | 0.257 | 892.406 | 0.558 | 0.642
444 | 14.22 | 0.26 | 898.29 | 0.561 | 0.649
445 | 14.251 | 0.261 | 906.135 | 0.566 | 0.654
446 | 14.282 | 0.263 | 915.942 | 0.572 | 0.658
447 | 14.307 | 0.265 | 925.748 | 0.579 | 0.663
448 | 14.339 | 0.266 | 933.594 | 0.583 | 0.666
449 | 14.371 | 0.269 | 941.438 | 0.588 | 0.673
450 | 14.403 | 0.271 | 949.284 | 0.593 | 0.678
451 | 14.46 | 0.275 | 964.975 | 0.603 | 0.687
452 | 14.52 | 0.279 | 982.626 | 0.614 | 0.697
453 | 14.547 | 0.279 | 988.511 | 0.618 | 0.697
454 | 14.579 | 0.282 | 998.317 | 0.624 | 0.706
455 | 14.611 | 0.286 | 1006.163 | 0.629 | 0.716
456 | 14.643 | 0.288 | 1015.969 | 0.635 | 0.72
457 | 14.675 | 0.288 | 1025.776 | 0.641 | 0.72
458 | 14.707 | 0.29 | 1035.583 | 0.647 | 0.725
459 | 14.739 | 0.293 | 1043.428 | 0.652 | 0.732
460 | 14.771 | 0.296 | 1051.273 | 0.657 | 0.74
461 | 14.803 | 0.3 | 1061.08 | 0.663 | 0.749
462 | 14.835 | 0.302 | 1070.887 | 0.669 | 0.754
463 | 14.867 | 0.302 | 1080.694 | 0.675 | 0.754
464 | 14.899 | 0.302 | 1090.5 | 0.682 | 0.754
465 | 14.931 | 0.305 | 1098.345 | 0.686 | 0.763
466 | 14.964 | 0.311 | 1106.191 | 0.691 | 0.778
467 | 14.995 | 0.313 | 1114.036 | 0.696 | 0.783
468 | 15.028 | 0.313 | 1123.843 | 0.702 | 0.783
469 | 15.059 | 0.313 | 1135.61 | 0.71 | 0.783
470 | 15.091 | 0.315 | 1145.417 | 0.716 | 0.787
471 | 15.123 | 0.319 | 1153.262 | 0.721 | 0.797
472 | 15.155 | 0.323 | 1161.107 | 0.726 | 0.806
473 | 15.187 | 0.324 | 1168.954 | 0.731 | 0.811
474 | 15.219 | 0.326 | 1178.759 | 0.737 | 0.816
475 | 15.251 | 0.327 | 1188.567 | 0.743 | 0.818
476 | 15.283 | 0.328 | 1200.334 | 0.75 | 0.821
477 | 15.315 | 0.332 | 1208.18 | 0.755 | 0.83
478 | 15.348 | 0.336 | 1216.026 | 0.76 | 0.84
479 | 15.379 | 0.338 | 1225.832 | 0.766 | 0.845
480 | 15.403 | 0.34 | 1235.638 | 0.772 | 0.849
481 | 15.427 | 0.34 | 1245.445 | 0.778 | 0.849
482 | 15.451 | 0.34 | 1255.252 | 0.785 | 0.849
483 | 15.483 | 0.342 | 1261.136 | 0.788 | 0.854
484 | 15.516 | 0.344 | 1267.019 | 0.792 | 0.859
485 | 15.547 | 0.349 | 1272.904 | 0.796 | 0.873
486 | 15.571 | 0.351 | 1280.749 | 0.8 | 0.878
487 | 15.603 | 0.353 | 1290.556 | 0.807 | 0.883
488 | 15.635 | 0.353 | 1300.363 | 0.813 | 0.883
489 | 15.667 | 0.355 | 1312.13 | 0.82 | 0.887
490 | 15.699 | 0.357 | 1319.975 | 0.825 | 0.892
491 | 15.731 | 0.361 | 1325.86 | 0.829 | 0.902
492 | 15.755 | 0.363 | 1333.705 | 0.834 | 0.907
493 | 15.788 | 0.365 | 1343.511 | 0.84 | 0.911
494 | 15.819 | 0.366 | 1355.279 | 0.847 | 0.916
495 | 15.851 | 0.366 | 1365.086 | 0.853 | 0.916
496 | 15.876 | 0.368 | 1374.893 | 0.859 | 0.921
497 | 15.907 | 0.371 | 1380.776 | 0.863 | 0.928
498 | 15.939 | 0.374 | 1388.622 | 0.868 | 0.935
499 | 15.971 | 0.378 | 1398.429 | 0.874 | 0.945
500 | 16.003 | 0.378 | 1408.235 | 0.88 | 0.945
501 | 16.035 | 0.38 | 1418.042 | 0.886 | 0.95
502 | 16.06 | 0.382 | 1427.849 | 0.892 | 0.954
503 | 16.092 | 0.386 | 1435.694 | 0.897 | 0.964
504 | 16.123 | 0.387 | 1445.501 | 0.903 | 0.969
505 | 16.155 | 0.389 | 1455.307 | 0.91 | 0.973
506 | 16.18 | 0.389 | 1463.153 | 0.914 | 0.973
507 | 16.211 | 0.391 | 1472.959 | 0.921 | 0.978
508 | 16.243 | 0.393 | 1480.804 | 0.926 | 0.983
509 | 16.275 | 0.399 | 1488.65 | 0.93 | 0.997
510 | 16.306 | 0.401 | 1496.495 | 0.935 | 1.002
511 | 16.339 | 0.401 | 1508.263 | 0.943 | 1.002
512 | 16.371 | 0.403 | 1518.07 | 0.949 | 1.007
513 | 16.403 | 0.403 | 1527.876 | 0.955 | 1.007
514 | 16.435 | 0.407 | 1535.722 | 0.96 | 1.016
515 | 16.467 | 0.41 | 1543.568 | 0.965 | 1.026
516 | 16.5 | 0.412 | 1551.412 | 0.97 | 1.031
517 | 16.531 | 0.414 | 1563.181 | 0.977 | 1.035
518 | 16.563 | 0.416 | 1572.988 | 0.983 | 1.04
519 | 16.596 | 0.418 | 1582.794 | 0.989 | 1.045
520 | 16.627 | 0.42 | 1592.6 | 0.995 | 1.05
521 | 16.659 | 0.422 | 1600.446 | 1 | 1.055
522 | 16.691 | 0.426 | 1610.252 | 1.006 | 1.064
523 | 16.723 | 0.428 | 1620.059 | 1.013 | 1.069
524 | 16.755 | 0.429 | 1629.866 | 1.019 | 1.074
525 | 16.786 | 0.429 | 1639.673 | 1.025 | 1.074
526 | 16.819 | 0.433 | 1649.479 | 1.031 | 1.083
527 | 16.843 | 0.435 | 1659.285 | 1.037 | 1.088
528 | 16.874 | 0.437 | 1667.131 | 1.042 | 1.093
529 | 16.903 | 0.439 | 1676.937 | 1.048 | 1.097
530 | 16.931 | 0.439 | 1684.783 | 1.053 | 1.097
531 | 16.955 | 0.441 | 1692.628 | 1.058 | 1.102
532 | 17.035 | 0.449 | 1712.241 | 1.07 | 1.121
533 | 17.068 | 0.449 | 1720.087 | 1.075 | 1.121
534 | 17.099 | 0.45 | 1727.932 | 1.08 | 1.126
535 | 17.131 | 0.452 | 1739.7 | 1.087 | 1.131
536 | 17.163 | 0.456 | 1751.468 | 1.095 | 1.14
537 | 17.187 | 0.458 | 1759.314 | 1.1 | 1.145
538 | 17.21 | 0.46 | 1769.12 | 1.106 | 1.15
539 | 17.234 | 0.46 | 1776.966 | 1.111 | 1.15
540 | 17.259 | 0.462 | 1784.811 | 1.116 | 1.155
541 | 17.291 | 0.464 | 1792.656 | 1.12 | 1.159
542 | 17.324 | 0.467 | 1800.501 | 1.125 | 1.167
543 | 17.354 | 0.47 | 1808.347 | 1.13 | 1.174
544 | 17.38 | 0.47 | 1816.192 | 1.135 | 1.174
545 | 17.411 | 0.471 | 1824.037 | 1.14 | 1.179
546 | 17.443 | 0.473 | 1833.844 | 1.146 | 1.183
547 | 17.467 | 0.475 | 1841.69 | 1.151 | 1.188
548 | 17.491 | 0.477 | 1849.535 | 1.156 | 1.193
549 | 17.517 | 0.479 | 1857.38 | 1.161 | 1.198
550 | 17.547 | 0.481 | 1865.226 | 1.166 | 1.202
551 | 17.579 | 0.483 | 1873.07 | 1.171 | 1.207
552 | 17.61 | 0.487 | 1882.877 | 1.177 | 1.217
553 | 17.643 | 0.489 | 1892.684 | 1.183 | 1.222
554 | 17.675 | 0.491 | 1904.452 | 1.19 | 1.226
555 | 17.707 | 0.492 | 1914.258 | 1.196 | 1.231
556 | 17.732 | 0.494 | 1924.065 | 1.203 | 1.236
557 | 17.763 | 0.496 | 1933.871 | 1.209 | 1.241
558 | 17.795 | 0.498 | 1941.718 | 1.214 | 1.245
559 | 17.827 | 0.5 | 1949.563 | 1.218 | 1.25
560 | 17.859 | 0.502 | 1959.369 | 1.225 | 1.255
561 | 17.891 | 0.504 | 1967.214 | 1.23 | 1.26
562 | 17.916 | 0.506 | 1977.022 | 1.236 | 1.264
563 | 17.947 | 0.508 | 1982.905 | 1.239 | 1.269
564 | 17.971 | 0.512 | 1990.75 | 1.244 | 1.279
565 | 18.003 | 0.513 | 2000.557 | 1.25 | 1.284
566 | 18.036 | 0.515 | 2010.364 | 1.256 | 1.288
567 | 18.067 | 0.515 | 2022.132 | 1.264 | 1.288
568 | 18.139 | 0.519 | 2041.745 | 1.276 | 1.298
569 | 18.171 | 0.525 | 2047.629 | 1.28 | 1.312
570 | 18.203 | 0.527 | 2057.436 | 1.286 | 1.317
571 | 18.235 | 0.529 | 2069.204 | 1.293 | 1.322
572 | 18.267 | 0.529 | 2080.972 | 1.301 | 1.322
573 | 18.291 | 0.531 | 2090.778 | 1.307 | 1.326
574 | 18.316 | 0.531 | 2100.585 | 1.313 | 1.326
575 | 18.347 | 0.534 | 2106.469 | 1.317 | 1.336
576 | 18.38 | 0.538 | 2114.314 | 1.321 | 1.346
577 | 18.411 | 0.54 | 2122.16 | 1.326 | 1.35
578 | 18.443 | 0.542 | 2133.928 | 1.334 | 1.355
579 | 18.468 | 0.542 | 2145.695 | 1.341 | 1.355
580 | 18.499 | 0.544 | 2155.502 | 1.347 | 1.36
581 | 18.523 | 0.546 | 2161.386 | 1.351 | 1.365
582 | 18.547 | 0.548 | 2169.231 | 1.356 | 1.369
583 | 18.579 | 0.552 | 2177.077 | 1.361 | 1.379
584 | 18.611 | 0.553 | 2184.922 | 1.366 | 1.384
585 | 18.643 | 0.555 | 2196.69 | 1.373 | 1.389
586 | 18.676 | 0.557 | 2206.497 | 1.379 | 1.393
587 | 18.707 | 0.557 | 2216.303 | 1.385 | 1.393
588 | 18.739 | 0.559 | 2224.149 | 1.39 | 1.398
589 | 18.771 | 0.565 | 2231.994 | 1.395 | 1.412
590 | 18.795 | 0.565 | 2239.839 | 1.4 | 1.412
591 | 18.819 | 0.567 | 2249.646 | 1.406 | 1.417
592 | 18.843 | 0.567 | 2257.491 | 1.411 | 1.417
593 | 18.875 | 0.57 | 2267.298 | 1.417 | 1.424
594 | 18.907 | 0.573 | 2275.143 | 1.422 | 1.431
595 | 18.939 | 0.576 | 2284.95 | 1.428 | 1.441
596 | 18.971 | 0.578 | 2294.757 | 1.434 | 1.446
597 | 19.003 | 0.578 | 2304.564 | 1.44 | 1.446
598 | 19.027 | 0.578 | 2314.37 | 1.446 | 1.446
599 | 19.059 | 0.582 | 2322.216 | 1.451 | 1.455
600 | 19.091 | 0.586 | 2330.06 | 1.456 | 1.465
601 | 19.123 | 0.59 | 2339.868 | 1.462 | 1.474
602 | 19.155 | 0.59 | 2349.674 | 1.469 | 1.474
603 | 19.188 | 0.592 | 2361.442 | 1.476 | 1.479
604 | 19.219 | 0.592 | 2371.248 | 1.482 | 1.479
605 | 19.251 | 0.594 | 2381.055 | 1.488 | 1.484
606 | 19.275 | 0.597 | 2388.9 | 1.493 | 1.493
607 | 19.299 | 0.6 | 2394.785 | 1.497 | 1.501
608 | 19.33 | 0.603 | 2404.591 | 1.503 | 1.508
609 | 19.362 | 0.603 | 2414.398 | 1.509 | 1.508
610 | 19.387 | 0.605 | 2424.205 | 1.515 | 1.513
611 | 19.411 | 0.605 | 2434.011 | 1.521 | 1.513
612 | 19.435 | 0.607 | 2441.856 | 1.526 | 1.517
613 | 19.467 | 0.61 | 2447.741 | 1.53 | 1.525
614 | 19.5 | 0.613 | 2453.624 | 1.534 | 1.532
615 | 19.531 | 0.616 | 2463.431 | 1.54 | 1.541
616 | 19.564 | 0.616 | 2473.238 | 1.546 | 1.541
617 | 19.595 | 0.616 | 2485.006 | 1.553 | 1.541
618 | 19.627 | 0.618 | 2494.812 | 1.559 | 1.546
619 | 19.659 | 0.622 | 2502.658 | 1.564 | 1.556
620 | 19.691 | 0.626 | 2510.503 | 1.569 | 1.565
621 | 19.723 | 0.628 | 2522.271 | 1.576 | 1.57
622 | 19.755 | 0.628 | 2532.077 | 1.583 | 1.57
623 | 19.787 | 0.63 | 2541.884 | 1.589 | 1.575
624 | 19.819 | 0.632 | 2551.691 | 1.595 | 1.579
625 | 19.851 | 0.636 | 2559.536 | 1.6 | 1.589
626 | 19.883 | 0.639 | 2567.381 | 1.605 | 1.598
627 | 19.915 | 0.641 | 2579.15 | 1.612 | 1.603
628 | 19.947 | 0.641 | 2588.957 | 1.618 | 1.603
629 | 19.979 | 0.643 | 2600.724 | 1.625 | 1.608
630 | 20.004 | 0.645 | 2610.531 | 1.632 | 1.613
631 | 20.035 | 0.65 | 2618.376 | 1.636 | 1.625
632 | 20.067 | 0.655 | 2628.182 | 1.643 | 1.637
633 | 20.1 | 0.655 | 2639.951 | 1.65 | 1.637
634 | 20.13 | 0.655 | 2653.68 | 1.659 | 1.637
635 | 20.164 | 0.655 | 2665.448 | 1.666 | 1.637
636 | 20.195 | 0.657 | 2673.293 | 1.671 | 1.641
637 | 20.219 | 0.657 | 2679.177 | 1.674 | 1.641
638 | 20.251 | 0.662 | 2681.138 | 1.676 | 1.656
639 | 20.283 | 0.668 | 2688.984 | 1.681 | 1.67
640 | 20.315 | 0.67 | 2700.752 | 1.688 | 1.675
641 | 20.347 | 0.67 | 2714.481 | 1.697 | 1.675
642 | 20.379 | 0.67 | 2728.211 | 1.705 | 1.675
643 | 20.403 | 0.67 | 2739.978 | 1.712 | 1.675
644 | 20.435 | 0.672 | 2745.862 | 1.716 | 1.68
645 | 20.467 | 0.676 | 2747.824 | 1.717 | 1.689
646 | 20.499 | 0.681 | 2755.67 | 1.722 | 1.703
647 | 20.531 | 0.683 | 2765.476 | 1.728 | 1.708
648 | 20.563 | 0.683 | 2777.243 | 1.736 | 1.708
649 | 20.596 | 0.685 | 2790.973 | 1.744 | 1.713
650 | 20.627 | 0.685 | 2800.78 | 1.75 | 1.713
651 | 20.659 | 0.689 | 2808.625 | 1.755 | 1.723
652 | 20.691 | 0.694 | 2816.471 | 1.76 | 1.734
653 | 20.723 | 0.697 | 2826.277 | 1.766 | 1.742
654 | 20.755 | 0.697 | 2836.083 | 1.773 | 1.742
655 | 20.779 | 0.697 | 2847.851 | 1.78 | 1.742
656 | 20.804 | 0.699 | 2857.658 | 1.786 | 1.746
657 | 20.835 | 0.701 | 2865.504 | 1.791 | 1.753
658 | 20.868 | 0.706 | 2871.388 | 1.795 | 1.765
659 | 20.9 | 0.708 | 2881.194 | 1.801 | 1.77
660 | 20.931 | 0.71 | 2892.962 | 1.808 | 1.775
661 | 20.963 | 0.71 | 2902.769 | 1.814 | 1.775
662 | 20.988 | 0.71 | 2914.537 | 1.822 | 1.775
663 | 21.019 | 0.712 | 2922.382 | 1.826 | 1.78
664 | 21.043 | 0.717 | 2928.266 | 1.83 | 1.792
665 | 21.075 | 0.72 | 2934.151 | 1.834 | 1.799
666 | 21.107 | 0.721 | 2943.957 | 1.84 | 1.804
667 | 21.139 | 0.723 | 2953.763 | 1.846 | 1.808
668 | 21.171 | 0.723 | 2963.57 | 1.852 | 1.808
669 | 21.203 | 0.724 | 2973.376 | 1.858 | 1.811
670 | 21.234 | 0.728 | 2981.222 | 1.863 | 1.82
671 | 21.267 | 0.731 | 2987.106 | 1.867 | 1.827
672 | 21.299 | 0.733 | 2996.913 | 1.873 | 1.832
673 | 21.331 | 0.735 | 3006.719 | 1.879 | 1.837
674 | 21.363 | 0.735 | 3016.526 | 1.885 | 1.837
675 | 21.395 | 0.737 | 3026.333 | 1.891 | 1.842
676 | 21.42 | 0.741 | 3034.178 | 1.896 | 1.851
677 | 21.451 | 0.744 | 3043.984 | 1.902 | 1.861
678 | 21.482 | 0.746 | 3051.83 | 1.907 | 1.866
679 | 21.511 | 0.746 | 3061.637 | 1.914 | 1.866
680 | 21.539 | 0.746 | 3071.443 | 1.92 | 1.866
681 | 21.572 | 0.75 | 3079.289 | 1.925 | 1.875
682 | 21.603 | 0.754 | 3087.134 | 1.929 | 1.885
683 | 21.627 | 0.756 | 3096.941 | 1.936 | 1.89
684 | 21.651 | 0.758 | 3104.786 | 1.94 | 1.894
685 | 21.675 | 0.758 | 3114.593 | 1.947 | 1.894
686 | 21.707 | 0.758 | 3124.4 | 1.953 | 1.894
687 | 21.731 | 0.76 | 3130.284 | 1.956 | 1.899
688 | 21.755 | 0.763 | 3134.205 | 1.959 | 1.909
689 | 21.787 | 0.767 | 3142.051 | 1.964 | 1.918
690 | 21.819 | 0.769 | 3151.858 | 1.97 | 1.923
691 | 21.843 | 0.769 | 3161.664 | 1.976 | 1.923
692 | 21.875 | 0.771 | 3171.472 | 1.982 | 1.928
693 | 21.908 | 0.771 | 3181.278 | 1.988 | 1.928
694 | 21.939 | 0.776 | 3189.123 | 1.993 | 1.94
695 | 21.971 | 0.781 | 3195.007 | 1.997 | 1.952
696 | 22.003 | 0.783 | 3204.813 | 2.003 | 1.956
697 | 22.036 | 0.783 | 3216.582 | 2.01 | 1.956
698 | 22.091 | 0.784 | 3234.234 | 2.021 | 1.961
699 | 22.122 | 0.786 | 3242.079 | 2.026 | 1.966
700 | 22.155 | 0.79 | 3247.963 | 2.03 | 1.975
701 | 22.187 | 0.794 | 3255.809 | 2.035 | 1.985
702 | 22.219 | 0.795 | 3267.577 | 2.042 | 1.987
703 | 22.253 | 0.796 | 3277.383 | 2.048 | 1.99
704 | 22.283 | 0.798 | 3287.189 | 2.054 | 1.994
705 | 22.307 | 0.8 | 3296.996 | 2.061 | 1.999
706 | 22.339 | 0.803 | 3304.841 | 2.066 | 2.006
707 | 22.371 | 0.805 | 3312.687 | 2.07 | 2.014
708 | 22.403 | 0.807 | 3320.532 | 2.075 | 2.018
709 | 22.435 | 0.809 | 3332.3 | 2.083 | 2.023
710 | 22.467 | 0.811 | 3342.107 | 2.089 | 2.028
711 | 22.499 | 0.814 | 3349.952 | 2.094 | 2.035
712 | 22.531 | 0.817 | 3359.759 | 2.1 | 2.042
713 | 22.555 | 0.819 | 3369.565 | 2.106 | 2.047
714 | 22.58 | 0.819 | 3377.411 | 2.111 | 2.047
715 | 22.612 | 0.821 | 3387.218 | 2.117 | 2.052
716 | 22.643 | 0.822 | 3395.063 | 2.122 | 2.054
717 | 22.675 | 0.825 | 3400.947 | 2.126 | 2.061
718 | 22.7 | 0.827 | 3406.831 | 2.129 | 2.069
719 | 22.731 | 0.83 | 3414.676 | 2.134 | 2.076
720 | 22.763 | 0.83 | 3424.483 | 2.14 | 2.076
721 | 22.795 | 0.832 | 3434.289 | 2.146 | 2.08
722 | 22.827 | 0.832 | 3442.135 | 2.151 | 2.08
723 | 22.884 | 0.84 | 3455.864 | 2.16 | 2.099
724 | 22.915 | 0.844 | 3465.67 | 2.166 | 2.109
725 | 22.948 | 0.844 | 3475.477 | 2.172 | 2.109
726 | 22.979 | 0.844 | 3485.284 | 2.178 | 2.109
727 | 23.004 | 0.846 | 3497.052 | 2.186 | 2.114
728 | 23.035 | 0.847 | 3504.897 | 2.191 | 2.119
729 | 23.067 | 0.851 | 3508.82 | 2.193 | 2.128
730 | 23.091 | 0.854 | 3516.665 | 2.198 | 2.135
731 | 23.124 | 0.855 | 3524.51 | 2.203 | 2.138
732 | 23.155 | 0.857 | 3534.317 | 2.209 | 2.142
733 | 23.187 | 0.857 | 3544.124 | 2.215 | 2.142
734 | 23.219 | 0.861 | 3551.969 | 2.22 | 2.152
735 | 23.251 | 0.865 | 3559.815 | 2.225 | 2.161
736 | 23.306 | 0.868 | 3575.505 | 2.235 | 2.171
737 | 23.331 | 0.868 | 3585.312 | 2.241 | 2.171
738 | 23.363 | 0.87 | 3593.157 | 2.246 | 2.176
739 | 23.395 | 0.874 | 3601.003 | 2.251 | 2.185
740 | 23.427 | 0.878 | 3610.809 | 2.257 | 2.195
741 | 23.451 | 0.878 | 3620.616 | 2.263 | 2.195
742 | 23.484 | 0.88 | 3628.461 | 2.268 | 2.2
743 | 23.515 | 0.88 | 3638.268 | 2.274 | 2.2
744 | 23.547 | 0.882 | 3646.113 | 2.279 | 2.204
745 | 23.571 | 0.885 | 3651.997 | 2.282 | 2.212
746 | 23.603 | 0.887 | 3657.881 | 2.286 | 2.219
747 | 23.633 | 0.889 | 3665.726 | 2.291 | 2.224
748 | 23.658 | 0.891 | 3673.571 | 2.296 | 2.228
749 | 23.682 | 0.891 | 3681.417 | 2.301 | 2.228
750 | 23.706 | 0.893 | 3689.262 | 2.306 | 2.233
751 | 23.731 | 0.895 | 3695.147 | 2.309 | 2.238
752 | 23.787 | 0.899 | 3706.915 | 2.317 | 2.247
753 | 23.819 | 0.901 | 3712.798 | 2.32 | 2.252
754 | 23.849 | 0.903 | 3722.605 | 2.327 | 2.257
755 | 23.876 | 0.905 | 3730.45 | 2.332 | 2.262
756 | 23.907 | 0.907 | 3740.257 | 2.338 | 2.266
757 | 23.939 | 0.908 | 3748.102 | 2.343 | 2.271
758 | 24.007 | 0.91 | 3755.947 | 2.347 | 2.276