## 工作表1
No. | 時間( s) | 變形( mm) | 力量( N) | 應力( N/mm^2) | 應變( %)
1 | 0 | 0 | 0 | 0 | 0
2 | 0.092 | 0 | 0 | 0 | 0
3 | 0.123 | 0 | 0 | 0 | 0
4 | 0.162 | 0 | 0 | 0 | 0
5 | 0.187 | 0 | 0 | 0 | 0
6 | 0.218 | 0 | 0 | 0 | 0
7 | 0.253 | 0 | 0 | 0 | 0
8 | 0.283 | 0 | 0 | 0 | 0
9 | 0.315 | 0 | 0 | 0 | 0
10 | 0.346 | 0 | 0 | 0 | 0
11 | 0.378 | 0 | 0 | 0 | 0
12 | 0.411 | 0 | 0 | 0 | 0
13 | 0.443 | 0 | 0 | 0 | 0
14 | 0.476 | 0 | 0 | 0 | 0
15 | 0.507 | 0 | 0 | 0 | 0
16 | 0.538 | 0 | 0 | 0 | 0
17 | 0.571 | 0 | 0 | 0 | 0
18 | 0.603 | 0 | 0 | 0 | 0
19 | 0.634 | 0 | 0 | 0 | 0
20 | 0.667 | 0 | 0 | 0 | 0
21 | 0.699 | 0 | 0 | 0 | 0
22 | 0.731 | 0 | 0 | 0 | 0
23 | 0.763 | 0 | 0 | 0 | 0
24 | 0.795 | 0 | 0 | 0 | 0
25 | 0.828 | 0 | 0 | 0 | 0
26 | 0.859 | 0 | 0 | 0 | 0
27 | 0.891 | 0 | 0 | 0 | 0
28 | 0.923 | 0 | 0 | 0 | 0
29 | 0.955 | 0 | 0 | 0 | 0
30 | 0.987 | 0 | 0 | 0 | 0
31 | 1.018 | 0 | 0 | 0 | 0
32 | 1.051 | 0 | 0 | 0 | 0
33 | 1.085 | 0 | 0 | 0 | 0
34 | 1.114 | 0 | 0 | 0 | 0
35 | 1.147 | 0 | 0 | 0 | 0
36 | 1.179 | 0 | 0 | 0 | 0
37 | 1.21 | 0 | 0 | 0 | 0
38 | 1.242 | 0 | 0 | 0 | 0
39 | 1.275 | 0 | 0 | 0 | 0
40 | 1.306 | 0 | 0 | 0 | 0
41 | 1.338 | 0 | 0 | 0 | 0
42 | 1.371 | 0 | 0 | 0 | 0
43 | 1.402 | 0 | 0 | 0 | 0
44 | 1.435 | 0 | 0 | 0 | 0
45 | 1.466 | 0 | 0 | 0 | 0
46 | 1.498 | 0 | 0 | 0 | 0
47 | 1.531 | 0 | 0 | 0 | 0
48 | 1.562 | 0 | 0 | 0 | 0
49 | 1.596 | 0 | 0 | 0 | 0
50 | 1.627 | 0 | 0 | 0 | 0
51 | 1.659 | 0 | 0 | 0 | 0
52 | 1.692 | 0 | 0 | 0 | 0
53 | 1.722 | 0 | 0 | 0 | 0
54 | 1.755 | 0 | 0 | 0 | 0
55 | 1.786 | 0 | 0 | 0 | 0
56 | 1.819 | 0 | 0 | 0 | 0
57 | 1.851 | 0 | 0 | 0 | 0
58 | 1.883 | 0 | 0 | 0 | 0
59 | 1.915 | 0 | 0 | 0 | 0
60 | 1.947 | 0 | 0 | 0 | 0
61 | 1.979 | 0 | 0 | 0 | 0
62 | 2.01 | 0 | 0 | 0 | 0
63 | 2.043 | 0 | 0 | 0 | 0
64 | 2.074 | 0 | 0 | 0 | 0
65 | 2.107 | 0 | 0 | 0 | 0
66 | 2.139 | 0 | 0 | 0 | 0
67 | 2.171 | 0 | 0 | 0 | 0
68 | 2.202 | 0 | 0 | 0 | 0
69 | 2.234 | 0 | 0 | 0 | 0
70 | 2.267 | 0 | 0 | 0 | 0
71 | 2.298 | 0 | 0 | 0 | 0
72 | 2.332 | 0 | 0 | 0 | 0
73 | 2.363 | 0 | 0 | 0 | 0
74 | 2.395 | 0 | 0 | 0 | 0
75 | 2.427 | 0 | 0 | 0 | 0
76 | 2.458 | 0 | 0 | 0 | 0
77 | 2.491 | 0 | 0 | 0 | 0
78 | 2.523 | 0 | 0 | 0 | 0
79 | 2.554 | 0 | 0 | 0 | 0
80 | 2.586 | 0 | 0 | 0 | 0
81 | 2.619 | 0 | 0 | 0 | 0
82 | 2.651 | 0 | 0 | 0 | 0
83 | 2.683 | 0 | 0 | 0 | 0
84 | 2.715 | 0 | 0 | 0 | 0
85 | 2.747 | 0 | 0 | 0 | 0
86 | 2.778 | 0 | 0 | 0 | 0
87 | 2.811 | 0 | 0 | 0 | 0
88 | 2.843 | 0 | 0 | 0 | 0
89 | 2.875 | 0 | 0 | 0 | 0
90 | 2.906 | 0 | 0 | 0 | 0
91 | 2.939 | 0 | 0 | 0 | 0
92 | 2.97 | 0 | 0 | 0 | 0
93 | 3.003 | 0 | 0 | 0 | 0
94 | 3.035 | 0 | 0 | 0 | 0
95 | 3.066 | 0 | 0 | 0 | 0
96 | 3.099 | 0 | 0 | 0 | 0
97 | 3.13 | 0 | 0 | 0 | 0
98 | 3.163 | 0 | 0 | 0 | 0
99 | 3.195 | 0 | 0 | 0 | 0
100 | 3.227 | 0 | 0 | 0 | 0
101 | 3.259 | 0 | 0 | 0 | 0
102 | 3.291 | 0 | 0 | 0 | 0
103 | 3.322 | 0 | 0 | 0 | 0
104 | 3.355 | 0 | 0 | 0 | 0
105 | 3.386 | 0 | 0 | 0 | 0
106 | 3.42 | 0 | 0 | 0 | 0
107 | 3.451 | 0 | 0 | 0 | 0
108 | 3.482 | 0 | 0 | 0 | 0
109 | 3.515 | 0 | 0 | 0 | 0
110 | 3.546 | 0 | 0 | 0 | 0
111 | 3.578 | 0 | 0 | 0 | 0
112 | 3.61 | 0 | 0 | 0 | 0
113 | 3.643 | 0 | 0 | 0 | 0
114 | 3.675 | 0 | 0 | 0 | 0
115 | 3.707 | 0 | 0 | 0 | 0
116 | 3.738 | 0 | 0 | 0 | 0
117 | 3.771 | 0 | 0 | 0 | 0
118 | 3.802 | 0 | 0 | 0 | 0
119 | 3.835 | 0 | 0 | 0 | 0
120 | 3.867 | 0 | 0 | 0 | 0
121 | 3.898 | 0 | 0 | 0 | 0
122 | 3.93 | 0 | 0 | 0 | 0
123 | 3.963 | 0 | 0 | 0 | 0
124 | 3.994 | 0 | 0 | 0 | 0
125 | 4.027 | 0 | 0 | 0 | 0
126 | 4.059 | 0 | 0 | 0 | 0
127 | 4.091 | 0 | 0 | 0 | 0
128 | 4.123 | 0 | 0 | 0 | 0
129 | 4.155 | 0 | 0 | 0 | 0
130 | 4.187 | 0 | 0 | 0 | 0
131 | 4.219 | 0 | 0 | 0 | 0
132 | 4.25 | 0 | 0 | 0 | 0
133 | 4.283 | 0 | 0 | 0 | 0
134 | 4.314 | 0 | 0 | 0 | 0
135 | 4.347 | 0 | 0 | 0 | 0
136 | 4.38 | 0 | 0 | 0 | 0
137 | 4.411 | 0 | 0 | 0 | 0
138 | 4.444 | 0 | 0 | 0 | 0
139 | 4.475 | 0 | 0 | 0 | 0
140 | 4.507 | 0 | 0 | 0 | 0
141 | 4.539 | 0 | 0 | 0 | 0
142 | 4.571 | 0 | 0 | 0 | 0
143 | 4.603 | 0 | 0 | 0 | 0
144 | 4.635 | 0 | 0 | 0 | 0
145 | 4.667 | 0 | 0 | 0 | 0
146 | 4.699 | 0 | 0 | 0 | 0
147 | 4.73 | 0 | 0 | 0 | 0
148 | 4.762 | 0 | 0 | 0 | 0
149 | 4.795 | 0 | 0 | 0 | 0
150 | 4.826 | 0 | 0 | 0 | 0
151 | 4.859 | 0 | 0 | 0 | 0
152 | 4.89 | 0 | 0 | 0 | 0
153 | 4.923 | 0 | 0 | 0 | 0
154 | 4.955 | 0 | 0 | 0 | 0
155 | 4.987 | 0 | 0 | 0 | 0
156 | 5.019 | 0 | 0 | 0 | 0
157 | 5.051 | 0 | 0 | 0 | 0
158 | 5.084 | 0 | 0 | 0 | 0
159 | 5.115 | 0 | 0 | 0 | 0
160 | 5.146 | 0 | 0 | 0 | 0
161 | 5.175 | 0 | 0 | 0 | 0
162 | 5.204 | 0 | 0 | 0 | 0
163 | 5.236 | 0 | 0 | 0 | 0
164 | 5.266 | 0 | 0 | 0 | 0
165 | 5.3 | 0 | 0 | 0 | 0
166 | 5.331 | 0 | 0 | 0 | 0
167 | 5.363 | 0 | 0 | 0 | 0
168 | 5.395 | 0 | 0 | 0 | 0
169 | 5.427 | 0 | 0 | 0 | 0
170 | 5.458 | 0 | 0 | 0 | 0
171 | 5.492 | 0 | 0 | 0 | 0
172 | 5.524 | 0 | 0 | 0 | 0
173 | 5.557 | 0 | 0 | 0 | 0
174 | 5.587 | 0 | 0 | 0 | 0
175 | 5.619 | 0 | 0 | 0 | 0
176 | 5.65 | 0 | 0 | 0 | 0
177 | 5.683 | 0 | 0 | 0 | 0
178 | 5.714 | 0 | 0 | 0 | 0
179 | 5.747 | 0 | 0 | 0 | 0
180 | 5.778 | 0 | 0 | 0 | 0
181 | 5.81 | 0 | 0 | 0 | 0
182 | 5.843 | 0 | 0 | 0 | 0
183 | 5.875 | 0 | 0 | 0 | 0
184 | 5.907 | 0 | 0 | 0 | 0
185 | 5.938 | 0 | 0 | 0 | 0
186 | 5.962 | 0 | 0 | 0 | 0
187 | 5.987 | 0 | 0 | 0 | 0
188 | 6.019 | 0 | 0 | 0 | 0
189 | 6.051 | 0 | 0 | 0 | 0
190 | 6.083 | 0 | 0 | 0 | 0
191 | 6.115 | 0 | 0 | 0 | 0
192 | 6.146 | 0 | 0 | 0 | 0
193 | 6.179 | 0 | 0 | 0 | 0
194 | 6.26 | 0 | 0 | 0 | 0
195 | 6.292 | 0 | 0 | 0 | 0
196 | 6.324 | 0 | 0 | 0 | 0
197 | 6.355 | 0 | 0 | 0 | 0
198 | 6.387 | 0 | 0 | 0 | 0
199 | 6.418 | 0 | 0 | 0 | 0
200 | 6.45 | 0 | 0 | 0 | 0
201 | 6.483 | 0 | 0 | 0 | 0
202 | 6.515 | 0 | 0 | 0 | 0
203 | 6.546 | 0 | 0 | 0 | 0
204 | 6.578 | 0 | 0 | 0 | 0
205 | 6.611 | 0 | 0 | 0 | 0
206 | 6.642 | 0 | 0 | 0 | 0
207 | 6.675 | 0 | 0 | 0 | 0
208 | 6.706 | 0 | 0 | 0 | 0
209 | 6.739 | 0 | 0 | 0 | 0
210 | 6.77 | 0 | 0 | 0 | 0
211 | 6.802 | 0 | 0 | 0 | 0
212 | 6.835 | 0 | 0 | 0 | 0
213 | 6.867 | 0 | 0 | 0 | 0
214 | 6.898 | 0 | 0 | 0 | 0
215 | 6.931 | 0 | 0 | 0 | 0
216 | 6.963 | 0 | 0 | 0 | 0
217 | 6.994 | 0 | 0 | 0 | 0
218 | 7.027 | 0 | 0 | 0 | 0
219 | 7.059 | 0 | 0 | 0 | 0
220 | 7.09 | 0 | 0 | 0 | 0
221 | 7.123 | 0 | 0 | 0 | 0
222 | 7.154 | 0 | 0 | 0 | 0
223 | 7.187 | 0 | 0 | 0 | 0
224 | 7.219 | 0 | 0 | 0 | 0
225 | 7.25 | 0 | 0 | 0 | 0
226 | 7.282 | 0 | 0 | 0 | 0
227 | 7.315 | 0 | 0 | 0 | 0
228 | 7.346 | 0 | 0 | 0 | 0
229 | 7.378 | 0 | 0 | 0 | 0
230 | 7.41 | 0 | 0 | 0 | 0
231 | 7.443 | 0 | 0 | 0 | 0
232 | 7.474 | 0 | 0 | 0 | 0
233 | 7.506 | 0 | 0 | 0 | 0
234 | 7.54 | 0 | 0 | 0 | 0
235 | 7.571 | 0 | 0 | 0 | 0
236 | 7.634 | 0 | 0 | 0 | 0
237 | 7.658 | 0 | 0 | 0 | 0
238 | 7.69 | 0 | 0 | 0 | 0
239 | 7.722 | 0 | 0 | 0 | 0
240 | 7.755 | 0 | 0 | 0 | 0
241 | 7.787 | 0 | 0 | 0 | 0
242 | 7.82 | 0 | 0 | 0 | 0
243 | 7.85 | 0 | 0 | 0 | 0
244 | 7.911 | 0 | 0 | 0 | 0
245 | 7.939 | 0 | 0 | 0 | 0
246 | 7.973 | 0 | 0 | 0 | 0
247 | 8.005 | 0 | 0 | 0 | 0
248 | 8.035 | 0 | 0 | 0 | 0
249 | 8.067 | 0 | 0 | 0 | 0
250 | 8.098 | 0 | 0 | 0 | 0
251 | 8.131 | 0 | 0 | 0 | 0
252 | 8.162 | 0 | 0 | 0 | 0
253 | 8.195 | 0 | 0 | 0 | 0
254 | 8.226 | 0 | 0 | 0 | 0
255 | 8.259 | 0 | 0 | 0 | 0
256 | 8.291 | 0 | 0 | 0 | 0
257 | 8.323 | 0 | 0 | 0 | 0
258 | 8.356 | 0 | 0 | 0 | 0
259 | 8.409 | 0 | 0 | 0 | 0
260 | 8.46 | 0 | 0 | 0 | 0
261 | 8.515 | 0 | 0 | 0 | 0
262 | 8.547 | 0 | 0 | 0 | 0
263 | 8.579 | 0 | 0 | 0 | 0
264 | 8.612 | 0 | 0 | 0 | 0
265 | 8.644 | 0 | 0 | 0 | 0
266 | 8.674 | 0 | 0 | 0 | 0
267 | 8.707 | 0 | 1.962 | 0.001 | 0
268 | 8.738 | 0 | 1.961 | 0.001 | 0
269 | 8.789 | 0 | 3.923 | 0.002 | 0
270 | 8.819 | 0 | 3.923 | 0.002 | 0
271 | 8.851 | 0 | 5.885 | 0.004 | 0
272 | 8.888 | 0 | 5.884 | 0.004 | 0
273 | 8.917 | 0 | 5.884 | 0.004 | 0
274 | 8.947 | 0 | 7.846 | 0.005 | 0
275 | 8.978 | 0 | 7.845 | 0.005 | 0
276 | 9.003 | 0 | 7.845 | 0.005 | 0
277 | 9.035 | 0 | 9.807 | 0.006 | 0
278 | 9.067 | 0 | 9.807 | 0.006 | 0
279 | 9.099 | 0 | 11.768 | 0.007 | 0
280 | 9.13 | 0 | 11.768 | 0.007 | 0
281 | 9.162 | 0 | 11.768 | 0.007 | 0
282 | 9.195 | 0 | 13.73 | 0.009 | 0
283 | 9.227 | 0 | 13.729 | 0.009 | 0
284 | 9.26 | 0 | 15.691 | 0.01 | 0
285 | 9.29 | 0 | 15.691 | 0.01 | 0
286 | 9.323 | 0 | 17.652 | 0.011 | 0
287 | 9.354 | 0 | 17.652 | 0.011 | 0
288 | 9.387 | 0 | 19.614 | 0.012 | 0
289 | 9.419 | 0 | 19.613 | 0.012 | 0
290 | 9.45 | 0 | 21.575 | 0.013 | 0
291 | 9.474 | 0 | 23.537 | 0.015 | 0
292 | 9.523 | 0 | 23.536 | 0.015 | 0
293 | 9.547 | 0 | 25.497 | 0.016 | 0
294 | 9.58 | 0 | 27.46 | 0.017 | 0
295 | 9.61 | 0 | 27.459 | 0.017 | 0
296 | 9.642 | 0 | 29.421 | 0.018 | 0
297 | 9.674 | 0 | 31.381 | 0.02 | 0
298 | 9.706 | 0 | 31.381 | 0.02 | 0
299 | 9.739 | 0 | 33.343 | 0.021 | 0
300 | 9.771 | 0 | 35.304 | 0.022 | 0
301 | 9.803 | 0 | 39.227 | 0.025 | 0
302 | 9.834 | 0 | 41.189 | 0.026 | 0
303 | 9.858 | 0 | 43.15 | 0.027 | 0
304 | 9.883 | 0 | 43.149 | 0.027 | 0
305 | 9.907 | 0 | 43.149 | 0.027 | 0
306 | 9.939 | 0 | 45.111 | 0.028 | 0
307 | 9.971 | 0 | 47.073 | 0.029 | 0
308 | 10.004 | 0 | 50.995 | 0.032 | 0
309 | 10.036 | 0 | 52.956 | 0.033 | 0
310 | 10.067 | 0 | 56.879 | 0.036 | 0
311 | 10.099 | 0 | 58.84 | 0.037 | 0
312 | 10.131 | 0 | 60.801 | 0.038 | 0
313 | 10.163 | 0 | 62.763 | 0.039 | 0
314 | 10.195 | 0 | 66.685 | 0.042 | 0
315 | 10.227 | 0 | 68.647 | 0.043 | 0
316 | 10.259 | 0 | 72.57 | 0.045 | 0
317 | 10.291 | 0 | 74.531 | 0.047 | 0
318 | 10.323 | 0 | 76.493 | 0.048 | 0
319 | 10.355 | 0 | 80.415 | 0.05 | 0
320 | 10.386 | 0 | 84.337 | 0.053 | 0
321 | 10.419 | 0 | 86.299 | 0.054 | 0
322 | 10.442 | 0 | 90.222 | 0.056 | 0
323 | 10.466 | 0 | 92.183 | 0.058 | 0
324 | 10.499 | 0.002 | 94.144 | 0.059 | 0.005
325 | 10.53 | 0.004 | 98.067 | 0.061 | 0.01
326 | 10.563 | 0.006 | 101.99 | 0.064 | 0.014
327 | 10.594 | 0.006 | 105.912 | 0.066 | 0.014
328 | 10.627 | 0.01 | 107.873 | 0.067 | 0.024
329 | 10.66 | 0.013 | 111.797 | 0.07 | 0.033
330 | 10.714 | 0.015 | 119.641 | 0.075 | 0.038
331 | 10.747 | 0.015 | 121.603 | 0.076 | 0.038
332 | 10.779 | 0.017 | 125.525 | 0.078 | 0.043
333 | 10.81 | 0.022 | 129.449 | 0.081 | 0.055
334 | 10.842 | 0.026 | 133.371 | 0.083 | 0.064
335 | 10.875 | 0.027 | 137.293 | 0.086 | 0.067
336 | 10.904 | 0.029 | 141.216 | 0.088 | 0.072
337 | 10.931 | 0.029 | 147.101 | 0.092 | 0.072
338 | 10.963 | 0.031 | 151.023 | 0.094 | 0.076
339 | 10.994 | 0.032 | 152.985 | 0.096 | 0.081
340 | 11.027 | 0.038 | 156.907 | 0.098 | 0.095
341 | 11.06 | 0.04 | 162.791 | 0.102 | 0.1
342 | 11.09 | 0.042 | 166.714 | 0.104 | 0.105
343 | 11.122 | 0.042 | 172.598 | 0.108 | 0.105
344 | 11.154 | 0.044 | 178.481 | 0.112 | 0.11
345 | 11.187 | 0.047 | 182.404 | 0.114 | 0.117
346 | 11.218 | 0.052 | 184.365 | 0.115 | 0.129
347 | 11.251 | 0.053 | 190.25 | 0.119 | 0.134
348 | 11.282 | 0.053 | 196.133 | 0.123 | 0.134
349 | 11.307 | 0.055 | 202.017 | 0.126 | 0.138
350 | 11.332 | 0.055 | 205.94 | 0.129 | 0.138
351 | 11.362 | 0.057 | 209.862 | 0.131 | 0.143
352 | 11.394 | 0.061 | 213.786 | 0.134 | 0.153
353 | 11.427 | 0.065 | 217.708 | 0.136 | 0.162
354 | 11.458 | 0.067 | 223.592 | 0.14 | 0.167
355 | 11.491 | 0.067 | 229.476 | 0.143 | 0.167
356 | 11.522 | 0.069 | 237.321 | 0.148 | 0.172
357 | 11.554 | 0.071 | 243.206 | 0.152 | 0.177
358 | 11.587 | 0.074 | 247.129 | 0.154 | 0.186
359 | 11.619 | 0.078 | 253.012 | 0.158 | 0.196
360 | 11.65 | 0.078 | 258.896 | 0.162 | 0.196
361 | 11.683 | 0.08 | 264.78 | 0.165 | 0.2
362 | 11.715 | 0.08 | 272.625 | 0.17 | 0.2
363 | 11.746 | 0.084 | 276.548 | 0.173 | 0.21
364 | 11.778 | 0.088 | 282.432 | 0.177 | 0.219
365 | 11.81 | 0.09 | 288.316 | 0.18 | 0.224
366 | 11.842 | 0.092 | 294.2 | 0.184 | 0.229
367 | 11.87 | 0.092 | 302.046 | 0.189 | 0.229
368 | 11.898 | 0.094 | 307.929 | 0.192 | 0.234
369 | 11.923 | 0.095 | 313.814 | 0.196 | 0.239
370 | 11.955 | 0.099 | 317.736 | 0.199 | 0.248
371 | 11.979 | 0.101 | 323.62 | 0.202 | 0.253
372 | 12.034 | 0.105 | 335.388 | 0.21 | 0.262
373 | 12.067 | 0.105 | 343.233 | 0.215 | 0.262
374 | 12.098 | 0.107 | 349.117 | 0.218 | 0.267
375 | 12.131 | 0.109 | 355.001 | 0.222 | 0.272
376 | 12.163 | 0.115 | 360.885 | 0.226 | 0.286
377 | 12.195 | 0.116 | 368.73 | 0.23 | 0.291
378 | 12.251 | 0.116 | 382.46 | 0.239 | 0.291
379 | 12.283 | 0.118 | 388.344 | 0.243 | 0.296
380 | 12.314 | 0.122 | 394.228 | 0.246 | 0.305
381 | 12.363 | 0.128 | 404.035 | 0.253 | 0.32
382 | 12.395 | 0.128 | 409.919 | 0.256 | 0.32
383 | 12.427 | 0.13 | 417.764 | 0.261 | 0.324
384 | 12.457 | 0.13 | 425.609 | 0.266 | 0.324
385 | 12.483 | 0.132 | 433.455 | 0.271 | 0.329
386 | 12.514 | 0.137 | 439.339 | 0.275 | 0.344
387 | 12.547 | 0.139 | 445.222 | 0.278 | 0.348
388 | 12.58 | 0.141 | 453.068 | 0.283 | 0.353
389 | 12.61 | 0.141 | 460.913 | 0.288 | 0.353
390 | 12.642 | 0.143 | 468.758 | 0.293 | 0.358
391 | 12.666 | 0.145 | 474.642 | 0.297 | 0.363
392 | 12.691 | 0.147 | 478.565 | 0.299 | 0.367
393 | 12.715 | 0.151 | 484.449 | 0.303 | 0.377
394 | 12.747 | 0.153 | 490.333 | 0.306 | 0.382
395 | 12.78 | 0.155 | 498.179 | 0.311 | 0.386
396 | 12.81 | 0.155 | 506.023 | 0.316 | 0.386
397 | 12.843 | 0.157 | 513.869 | 0.321 | 0.391
398 | 12.874 | 0.16 | 521.714 | 0.326 | 0.401
399 | 12.907 | 0.162 | 527.598 | 0.33 | 0.406
400 | 12.938 | 0.166 | 535.444 | 0.335 | 0.415
401 | 12.97 | 0.166 | 545.25 | 0.341 | 0.415
402 | 12.995 | 0.168 | 553.096 | 0.346 | 0.42
403 | 13.026 | 0.17 | 558.98 | 0.349 | 0.425
404 | 13.059 | 0.172 | 566.825 | 0.354 | 0.429
405 | 13.09 | 0.176 | 572.709 | 0.358 | 0.439
406 | 13.123 | 0.177 | 580.554 | 0.363 | 0.444
407 | 13.155 | 0.179 | 588.4 | 0.368 | 0.449
408 | 13.186 | 0.179 | 596.245 | 0.373 | 0.449
409 | 13.211 | 0.181 | 604.091 | 0.378 | 0.453
410 | 13.235 | 0.184 | 609.974 | 0.381 | 0.46
411 | 13.267 | 0.187 | 615.858 | 0.385 | 0.468
412 | 13.298 | 0.189 | 623.703 | 0.39 | 0.472
413 | 13.323 | 0.191 | 631.549 | 0.395 | 0.477
414 | 13.354 | 0.191 | 639.394 | 0.4 | 0.477
415 | 13.38 | 0.193 | 647.24 | 0.405 | 0.482
416 | 13.41 | 0.195 | 653.124 | 0.408 | 0.487
417 | 13.44 | 0.198 | 659.007 | 0.412 | 0.496
418 | 13.467 | 0.2 | 664.892 | 0.416 | 0.501
419 | 13.498 | 0.204 | 672.737 | 0.42 | 0.511
420 | 13.531 | 0.204 | 682.544 | 0.427 | 0.511
421 | 13.563 | 0.206 | 692.35 | 0.433 | 0.515
422 | 13.594 | 0.206 | 700.195 | 0.438 | 0.515
423 | 13.618 | 0.207 | 706.079 | 0.441 | 0.518
424 | 13.652 | 0.211 | 711.963 | 0.445 | 0.527
425 | 13.683 | 0.218 | 717.847 | 0.449 | 0.544
426 | 13.707 | 0.219 | 727.654 | 0.455 | 0.549
427 | 13.739 | 0.219 | 737.46 | 0.461 | 0.549
428 | 13.77 | 0.219 | 749.228 | 0.468 | 0.549
429 | 13.803 | 0.221 | 759.035 | 0.474 | 0.553
430 | 13.834 | 0.221 | 764.919 | 0.478 | 0.553
431 | 13.863 | 0.225 | 768.842 | 0.481 | 0.563
432 | 13.89 | 0.229 | 774.726 | 0.484 | 0.573
433 | 13.916 | 0.232 | 782.571 | 0.489 | 0.58
434 | 13.946 | 0.233 | 790.417 | 0.494 | 0.582
435 | 13.97 | 0.233 | 800.223 | 0.5 | 0.582
436 | 14.002 | 0.235 | 810.03 | 0.506 | 0.587
437 | 14.034 | 0.237 | 817.875 | 0.511 | 0.592
438 | 14.059 | 0.239 | 823.759 | 0.515 | 0.596
439 | 14.083 | 0.241 | 827.681 | 0.517 | 0.603
440 | 14.114 | 0.244 | 835.527 | 0.522 | 0.611
441 | 14.146 | 0.246 | 843.372 | 0.527 | 0.616
442 | 14.202 | 0.248 | 861.025 | 0.538 | 0.62
443 | 14.234 | 0.25 | 868.869 | 0.543 | 0.625
444 | 14.261 | 0.252 | 874.754 | 0.547 | 0.63
445 | 14.291 | 0.256 | 882.599 | 0.552 | 0.639
446 | 14.323 | 0.258 | 892.406 | 0.558 | 0.644
447 | 14.38 | 0.26 | 908.096 | 0.568 | 0.651
448 | 14.411 | 0.263 | 917.903 | 0.574 | 0.658
449 | 14.442 | 0.265 | 925.748 | 0.579 | 0.663
450 | 14.467 | 0.268 | 933.594 | 0.583 | 0.671
451 | 14.5 | 0.27 | 943.4 | 0.59 | 0.675
452 | 14.603 | 0.275 | 966.936 | 0.604 | 0.687
453 | 14.634 | 0.279 | 972.82 | 0.608 | 0.697
454 | 14.667 | 0.281 | 982.627 | 0.614 | 0.704
455 | 14.698 | 0.282 | 994.395 | 0.621 | 0.706
456 | 14.727 | 0.284 | 1006.163 | 0.629 | 0.711
457 | 14.755 | 0.284 | 1015.969 | 0.635 | 0.711
458 | 14.787 | 0.287 | 1023.814 | 0.64 | 0.718
459 | 14.846 | 0.294 | 1035.583 | 0.647 | 0.735
460 | 14.874 | 0.296 | 1045.389 | 0.653 | 0.74
461 | 14.907 | 0.296 | 1055.196 | 0.659 | 0.74
462 | 14.939 | 0.296 | 1065.003 | 0.666 | 0.74
463 | 14.971 | 0.298 | 1074.809 | 0.672 | 0.744
464 | 15.003 | 0.303 | 1080.694 | 0.675 | 0.759
465 | 15.035 | 0.307 | 1088.539 | 0.68 | 0.768
466 | 15.066 | 0.307 | 1098.345 | 0.686 | 0.768
467 | 15.098 | 0.309 | 1108.152 | 0.693 | 0.773
468 | 15.131 | 0.309 | 1119.92 | 0.7 | 0.773
469 | 15.162 | 0.312 | 1127.765 | 0.705 | 0.78
470 | 15.194 | 0.315 | 1135.61 | 0.71 | 0.787
471 | 15.227 | 0.319 | 1143.456 | 0.715 | 0.797
472 | 15.26 | 0.321 | 1153.263 | 0.721 | 0.802
473 | 15.291 | 0.323 | 1163.069 | 0.727 | 0.806
474 | 15.323 | 0.323 | 1172.876 | 0.733 | 0.806
475 | 15.355 | 0.324 | 1182.682 | 0.739 | 0.811
476 | 15.387 | 0.328 | 1190.528 | 0.744 | 0.821
477 | 15.418 | 0.332 | 1198.373 | 0.749 | 0.83
478 | 15.451 | 0.334 | 1208.18 | 0.755 | 0.835
479 | 15.482 | 0.335 | 1219.947 | 0.762 | 0.838
480 | 15.514 | 0.336 | 1229.754 | 0.769 | 0.84
481 | 15.546 | 0.338 | 1239.562 | 0.775 | 0.845
482 | 15.571 | 0.34 | 1245.445 | 0.778 | 0.849
483 | 15.603 | 0.344 | 1253.29 | 0.783 | 0.859
484 | 15.636 | 0.347 | 1261.136 | 0.788 | 0.868
485 | 15.666 | 0.347 | 1270.942 | 0.794 | 0.868
486 | 15.7 | 0.349 | 1282.71 | 0.802 | 0.873
487 | 15.731 | 0.349 | 1292.516 | 0.808 | 0.873
488 | 15.762 | 0.351 | 1300.363 | 0.813 | 0.878
489 | 15.795 | 0.357 | 1308.208 | 0.818 | 0.892
490 | 15.827 | 0.359 | 1316.053 | 0.823 | 0.897
491 | 15.86 | 0.361 | 1325.859 | 0.829 | 0.902
492 | 15.89 | 0.361 | 1337.628 | 0.836 | 0.902
493 | 15.915 | 0.363 | 1347.434 | 0.842 | 0.907
494 | 15.947 | 0.365 | 1355.279 | 0.847 | 0.911
495 | 15.979 | 0.368 | 1363.124 | 0.852 | 0.921
496 | 16.011 | 0.37 | 1370.97 | 0.857 | 0.926
497 | 16.043 | 0.372 | 1380.777 | 0.863 | 0.93
498 | 16.074 | 0.374 | 1390.583 | 0.869 | 0.935
499 | 16.13 | 0.378 | 1408.235 | 0.88 | 0.945
500 | 16.156 | 0.382 | 1416.081 | 0.885 | 0.954
501 | 16.186 | 0.384 | 1423.926 | 0.89 | 0.959
502 | 16.211 | 0.384 | 1431.772 | 0.895 | 0.959
503 | 16.267 | 0.386 | 1449.424 | 0.906 | 0.966
504 | 16.299 | 0.39 | 1457.268 | 0.911 | 0.976
505 | 16.331 | 0.393 | 1465.114 | 0.916 | 0.983
506 | 16.364 | 0.395 | 1474.921 | 0.922 | 0.988
507 | 16.394 | 0.395 | 1484.727 | 0.928 | 0.988
508 | 16.426 | 0.397 | 1494.534 | 0.934 | 0.992
509 | 16.459 | 0.399 | 1504.341 | 0.94 | 0.997
510 | 16.491 | 0.403 | 1512.186 | 0.945 | 1.007
511 | 16.523 | 0.406 | 1520.031 | 0.95 | 1.014
512 | 16.554 | 0.407 | 1529.838 | 0.956 | 1.016
513 | 16.586 | 0.408 | 1539.645 | 0.962 | 1.021
514 | 16.618 | 0.41 | 1549.452 | 0.968 | 1.026
515 | 16.65 | 0.412 | 1559.257 | 0.975 | 1.031
516 | 16.683 | 0.414 | 1567.103 | 0.979 | 1.035
517 | 16.715 | 0.418 | 1576.91 | 0.986 | 1.045
518 | 16.746 | 0.42 | 1586.716 | 0.992 | 1.05
519 | 16.778 | 0.422 | 1596.523 | 0.998 | 1.055
520 | 16.802 | 0.422 | 1606.33 | 1.004 | 1.055
521 | 16.826 | 0.424 | 1616.136 | 1.01 | 1.059
522 | 16.855 | 0.428 | 1622.02 | 1.014 | 1.069
523 | 16.882 | 0.429 | 1631.827 | 1.02 | 1.074
524 | 16.914 | 0.431 | 1639.673 | 1.025 | 1.078
525 | 16.947 | 0.433 | 1649.479 | 1.031 | 1.083
526 | 16.979 | 0.433 | 1659.285 | 1.037 | 1.083
527 | 17.01 | 0.437 | 1667.131 | 1.042 | 1.093
528 | 17.034 | 0.439 | 1674.977 | 1.047 | 1.097
529 | 17.059 | 0.441 | 1680.86 | 1.051 | 1.102
530 | 17.09 | 0.443 | 1690.667 | 1.057 | 1.107
531 | 17.119 | 0.445 | 1700.474 | 1.063 | 1.112
532 | 17.147 | 0.445 | 1708.319 | 1.068 | 1.112
533 | 17.178 | 0.447 | 1716.164 | 1.073 | 1.117
534 | 17.202 | 0.45 | 1724.01 | 1.078 | 1.126
535 | 17.234 | 0.452 | 1731.855 | 1.082 | 1.131
536 | 17.267 | 0.454 | 1741.662 | 1.089 | 1.136
537 | 17.298 | 0.456 | 1751.469 | 1.095 | 1.14
538 | 17.323 | 0.456 | 1759.314 | 1.1 | 1.14
539 | 17.354 | 0.458 | 1769.12 | 1.106 | 1.145
540 | 17.386 | 0.462 | 1776.965 | 1.111 | 1.155
541 | 17.412 | 0.464 | 1782.85 | 1.114 | 1.159
542 | 17.443 | 0.466 | 1792.656 | 1.12 | 1.164
543 | 17.467 | 0.466 | 1800.502 | 1.125 | 1.164
544 | 17.499 | 0.47 | 1808.346 | 1.13 | 1.174
545 | 17.531 | 0.471 | 1818.153 | 1.136 | 1.179
546 | 17.562 | 0.473 | 1825.998 | 1.141 | 1.183
547 | 17.595 | 0.475 | 1833.844 | 1.146 | 1.188
548 | 17.626 | 0.477 | 1843.651 | 1.152 | 1.193
549 | 17.655 | 0.481 | 1853.457 | 1.158 | 1.202
550 | 17.683 | 0.483 | 1863.264 | 1.165 | 1.207
551 | 17.706 | 0.485 | 1873.071 | 1.171 | 1.212
552 | 17.731 | 0.487 | 1882.877 | 1.177 | 1.217
553 | 17.763 | 0.487 | 1892.684 | 1.183 | 1.217
554 | 17.794 | 0.489 | 1902.491 | 1.189 | 1.222
555 | 17.828 | 0.492 | 1908.375 | 1.193 | 1.231
556 | 17.858 | 0.494 | 1916.22 | 1.198 | 1.236
557 | 17.891 | 0.496 | 1926.027 | 1.204 | 1.241
558 | 17.947 | 0.498 | 1941.718 | 1.214 | 1.245
559 | 17.979 | 0.5 | 1949.563 | 1.218 | 1.25
560 | 18.013 | 0.504 | 1959.369 | 1.225 | 1.26
561 | 18.042 | 0.508 | 1967.214 | 1.23 | 1.269
562 | 18.074 | 0.51 | 1978.982 | 1.237 | 1.274
563 | 18.107 | 0.51 | 1990.75 | 1.244 | 1.274
564 | 18.138 | 0.51 | 2000.557 | 1.25 | 1.274
565 | 18.17 | 0.513 | 2008.403 | 1.255 | 1.284
566 | 18.202 | 0.517 | 2016.248 | 1.26 | 1.293
567 | 18.235 | 0.521 | 2024.094 | 1.265 | 1.303
568 | 18.267 | 0.521 | 2035.861 | 1.272 | 1.303
569 | 18.298 | 0.523 | 2045.668 | 1.279 | 1.307
570 | 18.323 | 0.523 | 2057.436 | 1.286 | 1.307
571 | 18.354 | 0.525 | 2065.281 | 1.291 | 1.312
572 | 18.378 | 0.529 | 2071.165 | 1.294 | 1.322
573 | 18.403 | 0.531 | 2079.01 | 1.299 | 1.326
574 | 18.435 | 0.534 | 2086.856 | 1.304 | 1.336
575 | 18.467 | 0.534 | 2096.662 | 1.31 | 1.336
576 | 18.499 | 0.536 | 2108.43 | 1.318 | 1.341
577 | 18.531 | 0.538 | 2118.237 | 1.324 | 1.346
578 | 18.563 | 0.54 | 2128.043 | 1.33 | 1.35
579 | 18.594 | 0.544 | 2135.888 | 1.335 | 1.36
580 | 18.626 | 0.546 | 2145.695 | 1.341 | 1.365
581 | 18.651 | 0.548 | 2155.502 | 1.347 | 1.369
582 | 18.706 | 0.55 | 2173.154 | 1.358 | 1.374
583 | 18.739 | 0.552 | 2182.961 | 1.364 | 1.379
584 | 18.77 | 0.553 | 2188.845 | 1.368 | 1.384
585 | 18.803 | 0.557 | 2196.69 | 1.373 | 1.393
586 | 18.835 | 0.56 | 2208.458 | 1.38 | 1.4
587 | 18.866 | 0.561 | 2218.265 | 1.386 | 1.403
588 | 18.899 | 0.561 | 2228.072 | 1.393 | 1.403
589 | 18.93 | 0.563 | 2235.916 | 1.397 | 1.408
590 | 18.962 | 0.569 | 2245.723 | 1.404 | 1.422
591 | 18.995 | 0.573 | 2255.53 | 1.41 | 1.431
592 | 19.027 | 0.573 | 2267.298 | 1.417 | 1.431
593 | 19.051 | 0.573 | 2277.105 | 1.423 | 1.431
594 | 19.074 | 0.574 | 2286.911 | 1.429 | 1.436
595 | 19.106 | 0.575 | 2296.718 | 1.435 | 1.439
596 | 19.139 | 0.58 | 2302.602 | 1.439 | 1.451
597 | 19.17 | 0.584 | 2308.486 | 1.443 | 1.46
598 | 19.203 | 0.586 | 2320.254 | 1.45 | 1.465
599 | 19.227 | 0.586 | 2332.022 | 1.458 | 1.465
600 | 19.258 | 0.586 | 2341.829 | 1.464 | 1.465
601 | 19.283 | 0.588 | 2351.636 | 1.47 | 1.47
602 | 19.315 | 0.59 | 2357.519 | 1.473 | 1.474
603 | 19.346 | 0.594 | 2363.403 | 1.477 | 1.484
604 | 19.378 | 0.597 | 2371.249 | 1.482 | 1.493
605 | 19.411 | 0.599 | 2381.056 | 1.488 | 1.498
606 | 19.443 | 0.599 | 2392.823 | 1.496 | 1.498
607 | 19.475 | 0.601 | 2404.591 | 1.503 | 1.503
608 | 19.523 | 0.605 | 2418.32 | 1.511 | 1.513
609 | 19.555 | 0.609 | 2426.166 | 1.516 | 1.522
610 | 19.587 | 0.611 | 2435.972 | 1.522 | 1.527
611 | 19.619 | 0.611 | 2445.779 | 1.529 | 1.527
612 | 19.643 | 0.613 | 2455.586 | 1.535 | 1.532
613 | 19.674 | 0.615 | 2465.392 | 1.541 | 1.536
614 | 19.707 | 0.617 | 2473.237 | 1.546 | 1.544
615 | 19.738 | 0.62 | 2481.083 | 1.551 | 1.551
616 | 19.77 | 0.622 | 2490.89 | 1.557 | 1.556
617 | 19.802 | 0.624 | 2500.697 | 1.563 | 1.56
618 | 19.835 | 0.624 | 2510.503 | 1.569 | 1.56
619 | 19.867 | 0.627 | 2520.31 | 1.575 | 1.567
620 | 19.9 | 0.631 | 2530.117 | 1.581 | 1.577
621 | 19.931 | 0.634 | 2539.923 | 1.587 | 1.584
622 | 19.963 | 0.636 | 2549.73 | 1.594 | 1.589
623 | 19.994 | 0.636 | 2559.536 | 1.6 | 1.589
624 | 20.027 | 0.637 | 2571.304 | 1.607 | 1.594
625 | 20.059 | 0.639 | 2579.149 | 1.612 | 1.598
626 | 20.091 | 0.645 | 2586.995 | 1.617 | 1.613
627 | 20.123 | 0.649 | 2600.724 | 1.625 | 1.622
628 | 20.155 | 0.649 | 2612.492 | 1.633 | 1.622
629 | 20.186 | 0.649 | 2626.221 | 1.641 | 1.622
630 | 20.218 | 0.651 | 2636.028 | 1.648 | 1.627
631 | 20.244 | 0.651 | 2643.874 | 1.652 | 1.627
632 | 20.274 | 0.651 | 2647.796 | 1.655 | 1.627
633 | 20.306 | 0.658 | 2649.757 | 1.656 | 1.646
634 | 20.339 | 0.664 | 2661.526 | 1.663 | 1.66
635 | 20.37 | 0.664 | 2673.294 | 1.671 | 1.66
636 | 20.403 | 0.664 | 2687.022 | 1.679 | 1.66
637 | 20.434 | 0.664 | 2700.752 | 1.688 | 1.66
638 | 20.459 | 0.666 | 2710.558 | 1.694 | 1.665
639 | 20.482 | 0.666 | 2714.481 | 1.697 | 1.665
640 | 20.507 | 0.67 | 2716.443 | 1.698 | 1.675
641 | 20.539 | 0.676 | 2722.326 | 1.701 | 1.689
642 | 20.571 | 0.678 | 2732.133 | 1.708 | 1.694
643 | 20.603 | 0.678 | 2743.901 | 1.715 | 1.694
644 | 20.635 | 0.679 | 2755.669 | 1.722 | 1.699
645 | 20.666 | 0.679 | 2767.438 | 1.73 | 1.699
646 | 20.699 | 0.681 | 2775.283 | 1.735 | 1.703
647 | 20.73 | 0.687 | 2781.166 | 1.738 | 1.718
648 | 20.755 | 0.689 | 2789.012 | 1.743 | 1.723
649 | 20.811 | 0.691 | 2806.663 | 1.754 | 1.727
650 | 20.842 | 0.693 | 2816.471 | 1.76 | 1.732
651 | 20.872 | 0.693 | 2826.277 | 1.766 | 1.732
652 | 20.899 | 0.697 | 2832.161 | 1.77 | 1.742
653 | 20.93 | 0.702 | 2843.929 | 1.777 | 1.756
654 | 20.963 | 0.704 | 2853.735 | 1.784 | 1.761
655 | 20.995 | 0.704 | 2865.504 | 1.791 | 1.761
656 | 21.026 | 0.704 | 2877.272 | 1.798 | 1.761
657 | 21.051 | 0.706 | 2887.078 | 1.804 | 1.765
658 | 21.083 | 0.708 | 2892.962 | 1.808 | 1.77
659 | 21.115 | 0.714 | 2898.847 | 1.812 | 1.785
660 | 21.146 | 0.716 | 2906.692 | 1.817 | 1.789
661 | 21.179 | 0.718 | 2916.499 | 1.823 | 1.794
662 | 21.21 | 0.718 | 2928.267 | 1.83 | 1.794
663 | 21.242 | 0.718 | 2938.073 | 1.836 | 1.794
664 | 21.267 | 0.72 | 2945.918 | 1.841 | 1.801
665 | 21.3 | 0.725 | 2951.802 | 1.845 | 1.813
666 | 21.331 | 0.727 | 2959.647 | 1.85 | 1.818
667 | 21.363 | 0.729 | 2969.454 | 1.856 | 1.823
668 | 21.394 | 0.729 | 2979.26 | 1.862 | 1.823
669 | 21.419 | 0.731 | 2989.068 | 1.868 | 1.827
670 | 21.451 | 0.733 | 2996.913 | 1.873 | 1.832
671 | 21.483 | 0.737 | 3004.758 | 1.878 | 1.842
672 | 21.515 | 0.739 | 3012.604 | 1.883 | 1.847
673 | 21.546 | 0.741 | 3022.41 | 1.889 | 1.851
674 | 21.578 | 0.741 | 3032.216 | 1.895 | 1.851
675 | 21.61 | 0.742 | 3042.024 | 1.901 | 1.856
676 | 21.643 | 0.748 | 3051.83 | 1.907 | 1.87
677 | 21.674 | 0.75 | 3061.636 | 1.914 | 1.875
678 | 21.707 | 0.752 | 3069.482 | 1.918 | 1.88
679 | 21.739 | 0.752 | 3079.289 | 1.925 | 1.88
680 | 21.771 | 0.754 | 3089.096 | 1.931 | 1.885
681 | 21.8 | 0.758 | 3098.902 | 1.937 | 1.894
682 | 21.827 | 0.762 | 3106.748 | 1.942 | 1.904
683 | 21.859 | 0.763 | 3116.554 | 1.948 | 1.909
684 | 21.883 | 0.763 | 3126.36 | 1.954 | 1.909
685 | 21.914 | 0.765 | 3136.167 | 1.96 | 1.913
686 | 21.945 | 0.765 | 3145.974 | 1.966 | 1.913
687 | 21.97 | 0.767 | 3151.858 | 1.97 | 1.918
688 | 22.003 | 0.773 | 3157.742 | 1.974 | 1.932
689 | 22.035 | 0.775 | 3165.587 | 1.978 | 1.937
690 | 22.066 | 0.777 | 3175.394 | 1.985 | 1.942
691 | 22.091 | 0.777 | 3185.2 | 1.991 | 1.942
692 | 22.122 | 0.779 | 3196.968 | 1.998 | 1.947
693 | 22.154 | 0.779 | 3204.814 | 2.003 | 1.947
694 | 22.187 | 0.783 | 3210.698 | 2.007 | 1.956
695 | 22.219 | 0.786 | 3218.543 | 2.012 | 1.966
696 | 22.25 | 0.788 | 3226.389 | 2.016 | 1.971
697 | 22.275 | 0.79 | 3236.195 | 2.023 | 1.975
698 | 22.306 | 0.79 | 3247.963 | 2.03 | 1.975
699 | 22.33 | 0.792 | 3255.808 | 2.035 | 1.98
700 | 22.363 | 0.794 | 3263.654 | 2.04 | 1.985
701 | 22.418 | 0.8 | 3275.421 | 2.047 | 1.999
702 | 22.443 | 0.802 | 3285.228 | 2.053 | 2.004
703 | 22.467 | 0.804 | 3295.035 | 2.059 | 2.009
704 | 22.498 | 0.804 | 3302.881 | 2.064 | 2.009
705 | 22.531 | 0.806 | 3314.648 | 2.072 | 2.016
706 | 22.563 | 0.809 | 3320.533 | 2.075 | 2.023
707 | 22.594 | 0.813 | 3328.378 | 2.08 | 2.033
708 | 22.626 | 0.813 | 3338.184 | 2.086 | 2.033
709 | 22.651 | 0.815 | 3347.991 | 2.092 | 2.037
710 | 22.682 | 0.815 | 3355.836 | 2.097 | 2.037
711 | 22.706 | 0.817 | 3363.681 | 2.102 | 2.042
712 | 22.738 | 0.821 | 3369.565 | 2.106 | 2.052
713 | 22.766 | 0.825 | 3377.41 | 2.111 | 2.061
714 | 22.794 | 0.826 | 3385.256 | 2.116 | 2.066
715 | 22.826 | 0.826 | 3395.062 | 2.122 | 2.066
716 | 22.859 | 0.826 | 3402.908 | 2.127 | 2.066
717 | 22.891 | 0.828 | 3412.715 | 2.133 | 2.071
718 | 22.924 | 0.834 | 3418.599 | 2.137 | 2.085
719 | 22.954 | 0.838 | 3428.406 | 2.143 | 2.095
720 | 22.983 | 0.838 | 3438.212 | 2.149 | 2.095
721 | 23.011 | 0.84 | 3448.019 | 2.155 | 2.099
722 | 23.034 | 0.84 | 3457.826 | 2.161 | 2.099
723 | 23.06 | 0.84 | 3465.671 | 2.166 | 2.099
724 | 23.091 | 0.844 | 3471.554 | 2.17 | 2.109
725 | 23.115 | 0.846 | 3475.478 | 2.172 | 2.114
726 | 23.147 | 0.849 | 3481.361 | 2.176 | 2.123
727 | 23.179 | 0.85 | 3491.168 | 2.182 | 2.126
728 | 23.211 | 0.851 | 3500.974 | 2.188 | 2.128
729 | 23.242 | 0.853 | 3508.82 | 2.193 | 2.133
730 | 23.274 | 0.857 | 3518.626 | 2.199 | 2.142
731 | 23.306 | 0.861 | 3528.433 | 2.205 | 2.152
732 | 23.339 | 0.861 | 3536.278 | 2.21 | 2.152
733 | 23.371 | 0.863 | 3546.085 | 2.216 | 2.157
734 | 23.403 | 0.865 | 3555.892 | 2.222 | 2.161
735 | 23.435 | 0.867 | 3565.699 | 2.229 | 2.166
736 | 23.467 | 0.87 | 3573.543 | 2.233 | 2.176
737 | 23.498 | 0.872 | 3583.351 | 2.24 | 2.181
738 | 23.527 | 0.874 | 3591.196 | 2.244 | 2.185
739 | 23.555 | 0.874 | 3601.003 | 2.251 | 2.185
740 | 23.586 | 0.876 | 3608.848 | 2.256 | 2.19
741 | 23.611 | 0.878 | 3614.732 | 2.259 | 2.195
742 | 23.642 | 0.882 | 3620.615 | 2.263 | 2.204
743 | 23.671 | 0.884 | 3628.461 | 2.268 | 2.209
744 | 23.699 | 0.886 | 3636.306 | 2.273 | 2.214
745 | 23.731 | 0.887 | 3644.151 | 2.278 | 2.216
746 | 23.763 | 0.887 | 3653.959 | 2.284 | 2.219
747 | 23.795 | 0.891 | 3661.804 | 2.289 | 2.228
748 | 23.827 | 0.894 | 3669.649 | 2.294 | 2.235
749 | 23.859 | 0.895 | 3677.494 | 2.298 | 2.238
750 | 23.882 | 0.897 | 3685.339 | 2.303 | 2.243
751 | 23.914 | 0.899 | 3695.147 | 2.309 | 2.247
752 | 23.947 | 0.901 | 3702.992 | 2.314 | 2.252
753 | 23.979 | 0.905 | 3710.837 | 2.319 | 2.262
754 | 24.012 | 0.907 | 3718.682 | 2.324 | 2.266
755 | 24.071 | 0.908 | 3732.411 | 2.333 | 2.271
756 | 24.099 | 0.91 | 3740.257 | 2.338 | 2.276
757 | 24.131 | 0.914 | 3748.102 | 2.343 | 2.286
758 | 24.18 | 0.914 | 3755.948 | 2.347 | 2.286