## 工作表1
No. | 時間( s) | 變形( mm) | 力量( N) | 應力( N/mm^2) | 應變( %)
1 | 0 | 0 | 0 | 0 | 0
2 | 0.051 | 0 | 0 | 0 | 0
3 | 0.078 | 0 | 0 | 0 | 0
4 | 0.104 | 0 | 0 | 0 | 0
5 | 0.146 | 0 | 0 | 0 | 0
6 | 0.2 | 0 | 0 | 0 | 0
7 | 0.232 | 0 | 0 | 0 | 0
8 | 0.263 | 0 | 0 | 0 | 0
9 | 0.295 | 0 | 0 | 0 | 0
10 | 0.327 | 0 | 0 | 0 | 0
11 | 0.359 | 0 | 0 | 0 | 0
12 | 0.391 | 0 | 0 | 0 | 0
13 | 0.423 | 0 | 0 | 0 | 0
14 | 0.455 | 0 | 0 | 0 | 0
15 | 0.487 | 0 | 0 | 0 | 0
16 | 0.519 | 0 | 0 | 0 | 0
17 | 0.551 | 0 | 0 | 0 | 0
18 | 0.583 | 0 | 0 | 0 | 0
19 | 0.616 | 0 | 0 | 0 | 0
20 | 0.648 | 0 | 0 | 0 | 0
21 | 0.679 | 0 | 0 | 0 | 0
22 | 0.711 | 0 | 0 | 0 | 0
23 | 0.743 | 0 | 0 | 0 | 0
24 | 0.775 | 0 | 0 | 0 | 0
25 | 0.807 | 0 | 0 | 0 | 0
26 | 0.839 | 0 | 0 | 0 | 0
27 | 0.871 | 0 | 0 | 0 | 0
28 | 0.904 | 0 | 0 | 0 | 0
29 | 0.935 | 0 | 0 | 0 | 0
30 | 0.968 | 0 | 0 | 0 | 0
31 | 0.999 | 0 | 0 | 0 | 0
32 | 1.031 | 0 | 0 | 0 | 0
33 | 1.063 | 0 | 0 | 0 | 0
34 | 1.095 | 0 | 0 | 0 | 0
35 | 1.126 | 0 | 0 | 0 | 0
36 | 1.159 | 0 | 0 | 0 | 0
37 | 1.19 | 0 | 0 | 0 | 0
38 | 1.223 | 0 | 0 | 0 | 0
39 | 1.255 | 0 | 0 | 0 | 0
40 | 1.287 | 0 | 0 | 0 | 0
41 | 1.319 | 0 | 0 | 0 | 0
42 | 1.35 | 0 | 0 | 0 | 0
43 | 1.384 | 0 | 0 | 0 | 0
44 | 1.415 | 0 | 0 | 0 | 0
45 | 1.447 | 0 | 0 | 0 | 0
46 | 1.479 | 0 | 0 | 0 | 0
47 | 1.511 | 0 | 0 | 0 | 0
48 | 1.544 | 0 | 0 | 0 | 0
49 | 1.575 | 0 | 0 | 0 | 0
50 | 1.607 | 0 | 0 | 0 | 0
51 | 1.64 | 0 | 0 | 0 | 0
52 | 1.671 | 0 | 0 | 0 | 0
53 | 1.703 | 0 | 0 | 0 | 0
54 | 1.735 | 0 | 0 | 0 | 0
55 | 1.767 | 0 | 0 | 0 | 0
56 | 1.8 | 0 | 0 | 0 | 0
57 | 1.83 | 0 | 0 | 0 | 0
58 | 1.863 | 0 | 0 | 0 | 0
59 | 1.895 | 0 | 0 | 0 | 0
60 | 1.928 | 0 | 0 | 0 | 0
61 | 1.96 | 0 | 0 | 0 | 0
62 | 1.991 | 0 | 0 | 0 | 0
63 | 2.023 | 0 | 0 | 0 | 0
64 | 2.055 | 0 | 0 | 0 | 0
65 | 2.087 | 0 | 0 | 0 | 0
66 | 2.119 | 0 | 0 | 0 | 0
67 | 2.149 | 0 | 0 | 0 | 0
68 | 2.175 | 0 | 0 | 0 | 0
69 | 2.207 | 0 | 0 | 0 | 0
70 | 2.239 | 0 | 0 | 0 | 0
71 | 2.271 | 0 | 0 | 0 | 0
72 | 2.302 | 0 | 0 | 0 | 0
73 | 2.336 | 0 | 0 | 0 | 0
74 | 2.367 | 0 | 0 | 0 | 0
75 | 2.399 | 0 | 0 | 0 | 0
76 | 2.431 | 0 | 0 | 0 | 0
77 | 2.463 | 0 | 0 | 0 | 0
78 | 2.495 | 0 | 0 | 0 | 0
79 | 2.528 | 0 | 0 | 0 | 0
80 | 2.559 | 0 | 0 | 0 | 0
81 | 2.591 | 0 | 0 | 0 | 0
82 | 2.624 | 0 | 0 | 0 | 0
83 | 2.655 | 0 | 0 | 0 | 0
84 | 2.687 | 0 | 0 | 0 | 0
85 | 2.719 | 0 | 0 | 0 | 0
86 | 2.752 | 0 | 0 | 0 | 0
87 | 2.783 | 0 | 0 | 0 | 0
88 | 2.815 | 0 | 0 | 0 | 0
89 | 2.847 | 0 | 0 | 0 | 0
90 | 2.879 | 0 | 0 | 0 | 0
91 | 2.911 | 0 | 0 | 0 | 0
92 | 2.943 | 0 | 0 | 0 | 0
93 | 2.975 | 0 | 0 | 0 | 0
94 | 3.007 | 0 | 0 | 0 | 0
95 | 3.038 | 0 | 0 | 0 | 0
96 | 3.071 | 0 | 0 | 0 | 0
97 | 3.104 | 0 | 0 | 0 | 0
98 | 3.135 | 0 | 0 | 0 | 0
99 | 3.167 | 0 | 0 | 0 | 0
100 | 3.199 | 0 | 0 | 0 | 0
101 | 3.231 | 0 | 0 | 0 | 0
102 | 3.264 | 0 | 0 | 0 | 0
103 | 3.295 | 0 | 0 | 0 | 0
104 | 3.327 | 0 | 0 | 0 | 0
105 | 3.359 | 0 | 0 | 0 | 0
106 | 3.39 | 0 | 0 | 0 | 0
107 | 3.423 | 0 | 0 | 0 | 0
108 | 3.456 | 0 | 0 | 0 | 0
109 | 3.487 | 0 | 0 | 0 | 0
110 | 3.519 | 0 | 0 | 0 | 0
111 | 3.55 | 0 | 0 | 0 | 0
112 | 3.583 | 0 | 0 | 0 | 0
113 | 3.614 | 0 | 0 | 0 | 0
114 | 3.647 | 0 | 0 | 0 | 0
115 | 3.68 | 0 | 0 | 0 | 0
116 | 3.711 | 0 | 0 | 0 | 0
117 | 3.744 | 0 | 0 | 0 | 0
118 | 3.776 | 0 | 0 | 0 | 0
119 | 3.807 | 0 | 0 | 0 | 0
120 | 3.84 | 0 | 0 | 0 | 0
121 | 3.871 | 0 | 0 | 0 | 0
122 | 3.902 | 0 | 0 | 0 | 0
123 | 3.935 | 0 | 0 | 0 | 0
124 | 3.968 | 0 | 0 | 0 | 0
125 | 4 | 0 | 0 | 0 | 0
126 | 4.031 | 0 | 0 | 0 | 0
127 | 4.063 | 0 | 0 | 0 | 0
128 | 4.095 | 0 | 0 | 0 | 0
129 | 4.127 | 0 | 0 | 0 | 0
130 | 4.16 | 0 | 0 | 0 | 0
131 | 4.191 | 0 | 0 | 0 | 0
132 | 4.223 | 0 | 0 | 0 | 0
133 | 4.255 | 0 | 0 | 0 | 0
134 | 4.287 | 0 | 0 | 0 | 0
135 | 4.319 | 0 | 0 | 0 | 0
136 | 4.351 | 0 | 0 | 0 | 0
137 | 4.384 | 0 | 0 | 0 | 0
138 | 4.415 | 0 | 0 | 0 | 0
139 | 4.447 | 0 | 0 | 0 | 0
140 | 4.479 | 0 | 0 | 0 | 0
141 | 4.512 | 0 | 0 | 0 | 0
142 | 4.543 | 0 | 0 | 0 | 0
143 | 4.575 | 0 | 0 | 0 | 0
144 | 4.608 | 0 | 0 | 0 | 0
145 | 4.64 | 0 | 0 | 0 | 0
146 | 4.671 | 0 | 0 | 0 | 0
147 | 4.704 | 0 | 0 | 0 | 0
148 | 4.736 | 0 | 0 | 0 | 0
149 | 4.767 | 0 | 0 | 0 | 0
150 | 4.799 | 0 | 0 | 0 | 0
151 | 4.832 | 0 | 0 | 0 | 0
152 | 4.864 | 0 | 0 | 0 | 0
153 | 4.895 | 0 | 0 | 0 | 0
154 | 4.927 | 0 | 0 | 0 | 0
155 | 4.959 | 0 | 0 | 0 | 0
156 | 4.991 | 0 | 0 | 0 | 0
157 | 5.024 | 0 | 0 | 0 | 0
158 | 5.055 | 0 | 0 | 0 | 0
159 | 5.087 | 0 | 0 | 0 | 0
160 | 5.119 | 0 | 0 | 0 | 0
161 | 5.151 | 0 | 0 | 0 | 0
162 | 5.183 | 0 | 0 | 0 | 0
163 | 5.216 | 0 | 0 | 0 | 0
164 | 5.248 | 0 | 0 | 0 | 0
165 | 5.279 | 0 | 0 | 0 | 0
166 | 5.312 | 0 | 0 | 0 | 0
167 | 5.343 | 0 | 0 | 0 | 0
168 | 5.375 | 0 | 0 | 0 | 0
169 | 5.408 | 0 | 0 | 0 | 0
170 | 5.439 | 0 | 0 | 0 | 0
171 | 5.47 | 0 | 0 | 0 | 0
172 | 5.504 | 0 | 0 | 0 | 0
173 | 5.535 | 0 | 0 | 0 | 0
174 | 5.567 | 0 | 0 | 0 | 0
175 | 5.598 | 0 | 0 | 0 | 0
176 | 5.631 | 0 | 0 | 0 | 0
177 | 5.665 | 0 | 0 | 0 | 0
178 | 5.696 | 0 | 0 | 0 | 0
179 | 5.727 | 0 | 0 | 0 | 0
180 | 5.76 | 0 | 0 | 0 | 0
181 | 5.791 | 0 | 0 | 0 | 0
182 | 5.823 | 0 | 0 | 0 | 0
183 | 5.855 | 0 | 0 | 0 | 0
184 | 5.888 | 0 | 0 | 0 | 0
185 | 5.919 | 0 | 0 | 0 | 0
186 | 5.951 | 0 | 0 | 0 | 0
187 | 5.983 | 0 | 0 | 0 | 0
188 | 6.015 | 0 | 0 | 0 | 0
189 | 6.047 | 0 | 0 | 0 | 0
190 | 6.08 | 0 | 0 | 0 | 0
191 | 6.11 | 0 | 0 | 0 | 0
192 | 6.144 | 0 | 0 | 0 | 0
193 | 6.175 | 0 | 0 | 0 | 0
194 | 6.207 | 0 | 0 | 0 | 0
195 | 6.239 | 0 | 0 | 0 | 0
196 | 6.271 | 0 | 0 | 0 | 0
197 | 6.303 | 0 | 0 | 0 | 0
198 | 6.335 | 0 | 0 | 0 | 0
199 | 6.368 | 0 | 0 | 0 | 0
200 | 6.398 | 0 | 0 | 0 | 0
201 | 6.431 | 0 | 0 | 0 | 0
202 | 6.464 | 0 | 0 | 0 | 0
203 | 6.495 | 0 | 0 | 0 | 0
204 | 6.527 | 0 | 0 | 0 | 0
205 | 6.559 | 0 | 0 | 0 | 0
206 | 6.591 | 0 | 0 | 0 | 0
207 | 6.623 | 0 | 0 | 0 | 0
208 | 6.655 | 0 | 0 | 0 | 0
209 | 6.688 | 0 | 0 | 0 | 0
210 | 6.719 | 0 | 0 | 0 | 0
211 | 6.751 | 0 | 0 | 0 | 0
212 | 6.783 | 0 | 0 | 0 | 0
213 | 6.815 | 0 | 0 | 0 | 0
214 | 6.847 | 0 | 0 | 0 | 0
215 | 6.879 | 0 | 0 | 0 | 0
216 | 6.912 | 0 | 0 | 0 | 0
217 | 6.942 | 0 | 0 | 0 | 0
218 | 6.967 | 0 | 0 | 0 | 0
219 | 6.991 | 0 | 0 | 0 | 0
220 | 7.022 | 0 | 0 | 0 | 0
221 | 7.055 | 0 | 0 | 0 | 0
222 | 7.087 | 0 | 0 | 0 | 0
223 | 7.12 | 0 | 0 | 0 | 0
224 | 7.151 | 0 | 0 | 0 | 0
225 | 7.182 | 0 | 0 | 0 | 0
226 | 7.207 | 0 | 0 | 0 | 0
227 | 7.231 | 0 | 0 | 0 | 0
228 | 7.255 | 0 | 0 | 0 | 0
229 | 7.278 | 0 | 0 | 0 | 0
230 | 7.312 | 0 | 0 | 0 | 0
231 | 7.345 | 0 | 0 | 0 | 0
232 | 7.375 | 0 | 0 | 0 | 0
233 | 7.407 | 0 | 0 | 0 | 0
234 | 7.436 | 0 | 0 | 0 | 0
235 | 7.463 | 0 | 0 | 0 | 0
236 | 7.487 | 0 | 0 | 0 | 0
237 | 7.51 | 0 | 0 | 0 | 0
238 | 7.535 | 0 | 0 | 0 | 0
239 | 7.567 | 0 | 0 | 0 | 0
240 | 7.6 | 0 | 0 | 0 | 0
241 | 7.631 | 0 | 0 | 0 | 0
242 | 7.662 | 0 | 0 | 0 | 0
243 | 7.695 | 0 | 0 | 0 | 0
244 | 7.726 | 0 | 0 | 0 | 0
245 | 7.759 | 0 | 0 | 0 | 0
246 | 7.791 | 0 | 0 | 0 | 0
247 | 7.823 | 0 | 0 | 0 | 0
248 | 7.855 | 0 | 0 | 0 | 0
249 | 7.887 | 0 | 0 | 0 | 0
250 | 7.919 | 0 | 0 | 0 | 0
251 | 7.951 | 0 | 0 | 0 | 0
252 | 7.983 | 0 | 0 | 0 | 0
253 | 8.015 | 0 | 0 | 0 | 0
254 | 8.047 | 0 | 0 | 0 | 0
255 | 8.078 | 0 | 0 | 0 | 0
256 | 8.111 | 0 | 0 | 0 | 0
257 | 8.143 | 0 | 0 | 0 | 0
258 | 8.175 | 0 | 0 | 0 | 0
259 | 8.208 | 0 | 0 | 0 | 0
260 | 8.239 | 0 | 0 | 0 | 0
261 | 8.271 | 0 | 0 | 0 | 0
262 | 8.304 | 0 | 0 | 0 | 0
263 | 8.335 | 0 | 0 | 0 | 0
264 | 8.368 | 0 | 0 | 0 | 0
265 | 8.399 | 0 | 0 | 0 | 0
266 | 8.431 | 0 | 0 | 0 | 0
267 | 8.463 | 0 | 0 | 0 | 0
268 | 8.494 | 0 | 0 | 0 | 0
269 | 8.527 | 0 | 0 | 0 | 0
270 | 8.56 | 0 | 0 | 0 | 0
271 | 8.591 | 0 | 0 | 0 | 0
272 | 8.623 | 0 | 0 | 0 | 0
273 | 8.656 | 0 | 0 | 0 | 0
274 | 8.687 | 0 | 0 | 0 | 0
275 | 8.72 | 0 | 0 | 0 | 0
276 | 8.75 | 0 | 0 | 0 | 0
277 | 8.785 | 0 | 0 | 0 | 0
278 | 8.815 | 0 | 0 | 0 | 0
279 | 8.847 | 0 | 1.961 | 0.001 | 0
280 | 8.88 | 0 | 3.923 | 0.002 | 0
281 | 8.911 | 0 | 3.923 | 0.002 | 0
282 | 8.944 | 0 | 3.923 | 0.002 | 0
283 | 8.975 | 0 | 3.923 | 0.002 | 0
284 | 9.007 | 0 | 5.884 | 0.004 | 0
285 | 9.039 | 0 | 5.884 | 0.004 | 0
286 | 9.072 | 0 | 7.845 | 0.005 | 0
287 | 9.103 | 0 | 7.845 | 0.005 | 0
288 | 9.135 | 0 | 7.845 | 0.005 | 0
289 | 9.168 | 0 | 9.807 | 0.006 | 0
290 | 9.199 | 0 | 9.807 | 0.006 | 0
291 | 9.231 | 0 | 11.769 | 0.007 | 0
292 | 9.263 | 0 | 11.768 | 0.007 | 0
293 | 9.295 | 0 | 13.73 | 0.009 | 0
294 | 9.327 | 0 | 13.729 | 0.009 | 0
295 | 9.359 | 0 | 13.729 | 0.009 | 0
296 | 9.391 | 0 | 15.691 | 0.01 | 0
297 | 9.423 | 0 | 15.691 | 0.01 | 0
298 | 9.456 | 0 | 17.653 | 0.011 | 0
299 | 9.488 | 0 | 17.652 | 0.011 | 0
300 | 9.52 | 0 | 19.614 | 0.012 | 0
301 | 9.55 | 0 | 21.576 | 0.013 | 0
302 | 9.583 | 0 | 21.575 | 0.013 | 0
303 | 9.615 | 0 | 23.537 | 0.015 | 0
304 | 9.647 | 0 | 25.497 | 0.016 | 0
305 | 9.68 | 0 | 25.497 | 0.016 | 0
306 | 9.711 | 0 | 27.459 | 0.017 | 0
307 | 9.742 | 0 | 29.42 | 0.018 | 0
308 | 9.775 | 0 | 29.42 | 0.018 | 0
309 | 9.807 | 0 | 31.381 | 0.02 | 0
310 | 9.84 | 0 | 33.343 | 0.021 | 0
311 | 9.871 | 0 | 35.304 | 0.022 | 0
312 | 9.903 | 0 | 37.266 | 0.023 | 0
313 | 9.935 | 0 | 39.227 | 0.025 | 0
314 | 9.967 | 0 | 39.227 | 0.025 | 0
315 | 9.999 | 0 | 41.188 | 0.026 | 0
316 | 10.03 | 0 | 43.15 | 0.027 | 0
317 | 10.063 | 0 | 47.072 | 0.029 | 0
318 | 10.092 | 0 | 49.033 | 0.031 | 0
319 | 10.119 | 0 | 50.995 | 0.032 | 0
320 | 10.143 | 0 | 52.956 | 0.033 | 0
321 | 10.167 | 0 | 54.917 | 0.034 | 0
322 | 10.191 | 0 | 56.879 | 0.036 | 0
323 | 10.223 | 0 | 58.841 | 0.037 | 0
324 | 10.255 | 0 | 60.802 | 0.038 | 0
325 | 10.287 | 0 | 64.725 | 0.04 | 0
326 | 10.319 | 0 | 66.685 | 0.042 | 0
327 | 10.351 | 0 | 68.647 | 0.043 | 0
328 | 10.383 | 0 | 72.569 | 0.045 | 0
329 | 10.415 | 0 | 74.531 | 0.047 | 0
330 | 10.447 | 0 | 78.454 | 0.049 | 0
331 | 10.478 | 0 | 80.415 | 0.05 | 0
332 | 10.511 | 0 | 84.338 | 0.053 | 0
333 | 10.543 | 0 | 86.299 | 0.054 | 0
334 | 10.567 | 0 | 90.221 | 0.056 | 0
335 | 10.6 | 0.002 | 92.183 | 0.058 | 0.005
336 | 10.631 | 0.003 | 96.106 | 0.06 | 0.007
337 | 10.663 | 0.006 | 100.028 | 0.063 | 0.014
338 | 10.695 | 0.01 | 101.989 | 0.064 | 0.024
339 | 10.727 | 0.011 | 105.912 | 0.066 | 0.029
340 | 10.784 | 0.013 | 111.797 | 0.07 | 0.033
341 | 10.815 | 0.015 | 115.719 | 0.072 | 0.038
342 | 10.847 | 0.017 | 117.68 | 0.074 | 0.043
343 | 10.879 | 0.021 | 121.603 | 0.076 | 0.052
344 | 10.911 | 0.023 | 125.526 | 0.078 | 0.057
345 | 10.939 | 0.025 | 129.449 | 0.081 | 0.062
346 | 10.967 | 0.025 | 133.371 | 0.083 | 0.062
347 | 10.999 | 0.027 | 137.294 | 0.086 | 0.067
348 | 11.028 | 0.029 | 141.216 | 0.088 | 0.072
349 | 11.055 | 0.032 | 143.177 | 0.089 | 0.081
350 | 11.087 | 0.036 | 147.1 | 0.092 | 0.091
351 | 11.119 | 0.038 | 152.984 | 0.096 | 0.095
352 | 11.151 | 0.038 | 156.907 | 0.098 | 0.095
353 | 11.184 | 0.04 | 162.791 | 0.102 | 0.1
354 | 11.215 | 0.04 | 166.714 | 0.104 | 0.1
355 | 11.247 | 0.046 | 170.636 | 0.107 | 0.115
356 | 11.278 | 0.05 | 174.558 | 0.109 | 0.124
357 | 11.311 | 0.05 | 180.442 | 0.113 | 0.124
358 | 11.343 | 0.052 | 184.366 | 0.115 | 0.129
359 | 11.375 | 0.052 | 190.25 | 0.119 | 0.129
360 | 11.407 | 0.053 | 196.133 | 0.123 | 0.134
361 | 11.439 | 0.057 | 200.056 | 0.125 | 0.143
362 | 11.471 | 0.061 | 203.979 | 0.127 | 0.153
363 | 11.503 | 0.063 | 209.863 | 0.131 | 0.157
364 | 11.535 | 0.065 | 215.747 | 0.135 | 0.162
365 | 11.566 | 0.065 | 221.631 | 0.139 | 0.162
366 | 11.599 | 0.067 | 227.515 | 0.142 | 0.167
367 | 11.631 | 0.071 | 233.399 | 0.146 | 0.177
368 | 11.664 | 0.074 | 239.282 | 0.15 | 0.186
369 | 11.719 | 0.076 | 249.09 | 0.156 | 0.191
370 | 11.75 | 0.076 | 254.973 | 0.159 | 0.191
371 | 11.783 | 0.078 | 260.858 | 0.163 | 0.196
372 | 11.815 | 0.083 | 264.78 | 0.165 | 0.208
373 | 11.847 | 0.086 | 270.664 | 0.169 | 0.215
374 | 11.879 | 0.088 | 278.51 | 0.174 | 0.219
375 | 11.911 | 0.09 | 284.394 | 0.178 | 0.224
376 | 11.942 | 0.09 | 292.238 | 0.183 | 0.224
377 | 11.971 | 0.092 | 298.123 | 0.186 | 0.229
378 | 11.999 | 0.095 | 302.045 | 0.189 | 0.239
379 | 12.031 | 0.099 | 307.929 | 0.192 | 0.248
380 | 12.063 | 0.101 | 315.775 | 0.197 | 0.253
381 | 12.095 | 0.103 | 323.62 | 0.202 | 0.258
382 | 12.127 | 0.103 | 331.465 | 0.207 | 0.258
383 | 12.159 | 0.104 | 337.35 | 0.211 | 0.26
384 | 12.19 | 0.107 | 343.234 | 0.215 | 0.267
385 | 12.215 | 0.111 | 347.156 | 0.217 | 0.277
386 | 12.238 | 0.113 | 353.04 | 0.221 | 0.282
387 | 12.287 | 0.115 | 364.808 | 0.228 | 0.286
388 | 12.319 | 0.115 | 370.692 | 0.232 | 0.286
389 | 12.351 | 0.116 | 376.575 | 0.235 | 0.291
390 | 12.383 | 0.122 | 380.499 | 0.238 | 0.305
391 | 12.415 | 0.125 | 388.343 | 0.243 | 0.313
392 | 12.447 | 0.126 | 396.189 | 0.248 | 0.315
393 | 12.48 | 0.126 | 404.035 | 0.253 | 0.315
394 | 12.51 | 0.128 | 411.88 | 0.257 | 0.32
395 | 12.54 | 0.13 | 417.764 | 0.261 | 0.324
396 | 12.567 | 0.135 | 423.647 | 0.265 | 0.336
397 | 12.598 | 0.137 | 429.531 | 0.268 | 0.344
398 | 12.623 | 0.137 | 437.377 | 0.273 | 0.344
399 | 12.654 | 0.139 | 443.261 | 0.277 | 0.348
400 | 12.687 | 0.139 | 451.106 | 0.282 | 0.348
401 | 12.711 | 0.141 | 456.991 | 0.286 | 0.353
402 | 12.743 | 0.145 | 460.913 | 0.288 | 0.363
403 | 12.772 | 0.147 | 466.797 | 0.292 | 0.367
404 | 12.799 | 0.149 | 474.642 | 0.297 | 0.372
405 | 12.823 | 0.151 | 482.487 | 0.302 | 0.377
406 | 12.855 | 0.151 | 490.333 | 0.306 | 0.377
407 | 12.879 | 0.153 | 496.217 | 0.31 | 0.382
408 | 12.911 | 0.157 | 502.101 | 0.314 | 0.391
409 | 12.943 | 0.158 | 507.985 | 0.317 | 0.396
410 | 12.969 | 0.162 | 513.869 | 0.321 | 0.406
411 | 12.998 | 0.162 | 521.714 | 0.326 | 0.406
412 | 13.023 | 0.164 | 529.56 | 0.331 | 0.41
413 | 13.055 | 0.166 | 537.405 | 0.336 | 0.415
414 | 13.088 | 0.168 | 543.289 | 0.34 | 0.42
415 | 13.119 | 0.17 | 549.173 | 0.343 | 0.425
416 | 13.143 | 0.172 | 555.056 | 0.347 | 0.429
417 | 13.167 | 0.174 | 562.902 | 0.352 | 0.434
418 | 13.196 | 0.176 | 568.786 | 0.355 | 0.439
419 | 13.224 | 0.177 | 576.632 | 0.36 | 0.441
420 | 13.255 | 0.178 | 582.515 | 0.364 | 0.446
421 | 13.286 | 0.181 | 590.36 | 0.369 | 0.453
422 | 13.316 | 0.185 | 596.245 | 0.373 | 0.463
423 | 13.343 | 0.187 | 604.09 | 0.378 | 0.468
424 | 13.366 | 0.187 | 609.974 | 0.381 | 0.468
425 | 13.391 | 0.187 | 617.82 | 0.386 | 0.468
426 | 13.423 | 0.189 | 625.665 | 0.391 | 0.472
427 | 13.455 | 0.191 | 631.549 | 0.395 | 0.477
428 | 13.485 | 0.195 | 637.433 | 0.398 | 0.487
429 | 13.511 | 0.198 | 643.317 | 0.402 | 0.496
430 | 13.535 | 0.2 | 651.162 | 0.407 | 0.501
431 | 13.56 | 0.2 | 660.969 | 0.413 | 0.501
432 | 13.591 | 0.202 | 668.814 | 0.418 | 0.506
433 | 13.616 | 0.202 | 676.659 | 0.423 | 0.506
434 | 13.647 | 0.203 | 682.543 | 0.427 | 0.508
435 | 13.678 | 0.204 | 686.466 | 0.429 | 0.511
436 | 13.704 | 0.209 | 690.389 | 0.431 | 0.522
437 | 13.735 | 0.215 | 698.234 | 0.436 | 0.537
438 | 13.768 | 0.217 | 708.04 | 0.443 | 0.541
439 | 13.799 | 0.218 | 719.809 | 0.45 | 0.544
440 | 13.831 | 0.218 | 729.615 | 0.456 | 0.544
441 | 13.863 | 0.218 | 739.422 | 0.462 | 0.544
442 | 13.895 | 0.219 | 745.306 | 0.466 | 0.549
443 | 13.928 | 0.223 | 749.229 | 0.468 | 0.558
444 | 13.959 | 0.229 | 757.074 | 0.473 | 0.573
445 | 13.992 | 0.231 | 764.92 | 0.478 | 0.577
446 | 14.023 | 0.231 | 776.687 | 0.485 | 0.577
447 | 14.054 | 0.231 | 786.493 | 0.492 | 0.577
448 | 14.079 | 0.233 | 796.3 | 0.498 | 0.582
449 | 14.111 | 0.236 | 802.185 | 0.501 | 0.589
450 | 14.168 | 0.24 | 811.991 | 0.507 | 0.601
451 | 14.199 | 0.242 | 819.837 | 0.512 | 0.606
452 | 14.232 | 0.244 | 829.643 | 0.519 | 0.611
453 | 14.263 | 0.246 | 839.45 | 0.525 | 0.616
454 | 14.295 | 0.248 | 849.257 | 0.531 | 0.62
455 | 14.327 | 0.252 | 857.102 | 0.536 | 0.63
456 | 14.359 | 0.254 | 864.947 | 0.541 | 0.635
457 | 14.391 | 0.256 | 874.753 | 0.547 | 0.639
458 | 14.423 | 0.258 | 884.56 | 0.553 | 0.644
459 | 14.455 | 0.26 | 892.406 | 0.558 | 0.649
460 | 14.483 | 0.261 | 902.213 | 0.564 | 0.654
461 | 14.56 | 0.267 | 919.864 | 0.575 | 0.668
462 | 14.591 | 0.269 | 927.71 | 0.58 | 0.673
463 | 14.623 | 0.269 | 935.555 | 0.585 | 0.673
464 | 14.654 | 0.273 | 943.4 | 0.59 | 0.682
465 | 14.678 | 0.275 | 955.168 | 0.597 | 0.687
466 | 14.703 | 0.277 | 961.053 | 0.601 | 0.692
467 | 14.751 | 0.281 | 974.781 | 0.609 | 0.701
468 | 14.784 | 0.281 | 984.588 | 0.615 | 0.701
469 | 14.815 | 0.282 | 992.433 | 0.62 | 0.706
470 | 14.847 | 0.285 | 998.317 | 0.624 | 0.713
471 | 14.879 | 0.288 | 1008.124 | 0.63 | 0.72
472 | 14.903 | 0.292 | 1015.969 | 0.635 | 0.73
473 | 14.929 | 0.292 | 1025.777 | 0.641 | 0.73
474 | 14.96 | 0.294 | 1035.583 | 0.647 | 0.735
475 | 14.991 | 0.294 | 1043.428 | 0.652 | 0.735
476 | 15.022 | 0.295 | 1051.273 | 0.657 | 0.737
477 | 15.055 | 0.302 | 1057.157 | 0.661 | 0.754
478 | 15.087 | 0.304 | 1065.003 | 0.666 | 0.761
479 | 15.119 | 0.305 | 1074.809 | 0.672 | 0.763
480 | 15.199 | 0.307 | 1102.267 | 0.689 | 0.768
481 | 15.223 | 0.309 | 1106.191 | 0.691 | 0.773
482 | 15.255 | 0.315 | 1110.113 | 0.694 | 0.787
483 | 15.285 | 0.317 | 1119.92 | 0.7 | 0.792
484 | 15.311 | 0.319 | 1129.727 | 0.706 | 0.797
485 | 15.335 | 0.319 | 1141.495 | 0.713 | 0.797
486 | 15.367 | 0.321 | 1151.301 | 0.72 | 0.802
487 | 15.399 | 0.321 | 1161.107 | 0.726 | 0.802
488 | 15.431 | 0.324 | 1166.992 | 0.729 | 0.809
489 | 15.492 | 0.33 | 1178.76 | 0.737 | 0.825
490 | 15.519 | 0.332 | 1186.606 | 0.742 | 0.83
491 | 15.551 | 0.332 | 1196.412 | 0.748 | 0.83
492 | 15.575 | 0.334 | 1206.218 | 0.754 | 0.835
493 | 15.608 | 0.335 | 1217.986 | 0.761 | 0.837
494 | 15.639 | 0.338 | 1223.871 | 0.765 | 0.845
495 | 15.663 | 0.342 | 1229.754 | 0.769 | 0.854
496 | 15.695 | 0.344 | 1237.6 | 0.773 | 0.859
497 | 15.726 | 0.345 | 1247.406 | 0.78 | 0.864
498 | 15.751 | 0.345 | 1257.213 | 0.786 | 0.864
499 | 15.783 | 0.347 | 1267.019 | 0.792 | 0.868
500 | 15.815 | 0.349 | 1274.865 | 0.797 | 0.873
501 | 15.843 | 0.353 | 1280.749 | 0.8 | 0.883
502 | 15.871 | 0.357 | 1290.555 | 0.807 | 0.892
503 | 15.903 | 0.357 | 1300.362 | 0.813 | 0.892
504 | 15.936 | 0.359 | 1310.168 | 0.819 | 0.897
505 | 15.966 | 0.359 | 1319.976 | 0.825 | 0.897
506 | 15.991 | 0.362 | 1327.821 | 0.83 | 0.904
507 | 16.023 | 0.365 | 1333.705 | 0.834 | 0.911
508 | 16.056 | 0.368 | 1341.55 | 0.838 | 0.921
509 | 16.111 | 0.372 | 1357.241 | 0.848 | 0.93
510 | 16.136 | 0.372 | 1367.048 | 0.854 | 0.93
511 | 16.167 | 0.374 | 1376.854 | 0.861 | 0.935
512 | 16.196 | 0.376 | 1384.7 | 0.865 | 0.94
513 | 16.224 | 0.378 | 1394.506 | 0.872 | 0.945
514 | 16.255 | 0.38 | 1402.352 | 0.876 | 0.95
515 | 16.288 | 0.382 | 1410.196 | 0.881 | 0.954
516 | 16.319 | 0.384 | 1420.003 | 0.888 | 0.959
517 | 16.351 | 0.387 | 1427.849 | 0.892 | 0.969
518 | 16.383 | 0.389 | 1437.655 | 0.899 | 0.973
519 | 16.413 | 0.391 | 1447.462 | 0.905 | 0.978
520 | 16.439 | 0.393 | 1457.269 | 0.911 | 0.983
521 | 16.47 | 0.393 | 1465.114 | 0.916 | 0.983
522 | 16.499 | 0.395 | 1472.959 | 0.921 | 0.988
523 | 16.527 | 0.399 | 1480.805 | 0.926 | 0.997
524 | 16.551 | 0.401 | 1486.689 | 0.929 | 1.002
525 | 16.575 | 0.403 | 1494.534 | 0.934 | 1.007
526 | 16.607 | 0.405 | 1504.34 | 0.94 | 1.012
527 | 16.639 | 0.405 | 1512.185 | 0.945 | 1.012
528 | 16.668 | 0.407 | 1521.993 | 0.951 | 1.016
529 | 16.697 | 0.408 | 1529.838 | 0.956 | 1.021
530 | 16.727 | 0.412 | 1537.683 | 0.961 | 1.031
531 | 16.75 | 0.414 | 1545.528 | 0.966 | 1.035
532 | 16.775 | 0.416 | 1553.374 | 0.971 | 1.04
533 | 16.799 | 0.416 | 1563.181 | 0.977 | 1.04
534 | 16.823 | 0.418 | 1571.026 | 0.982 | 1.045
535 | 16.847 | 0.42 | 1578.871 | 0.987 | 1.05
536 | 16.879 | 0.422 | 1584.755 | 0.99 | 1.055
537 | 16.903 | 0.426 | 1592.6 | 0.995 | 1.064
538 | 16.934 | 0.428 | 1602.407 | 1.002 | 1.069
539 | 16.958 | 0.428 | 1610.253 | 1.006 | 1.069
540 | 16.983 | 0.429 | 1618.097 | 1.011 | 1.071
541 | 17.015 | 0.429 | 1625.943 | 1.016 | 1.074
542 | 17.048 | 0.433 | 1633.789 | 1.021 | 1.083
543 | 17.108 | 0.439 | 1647.518 | 1.03 | 1.097
544 | 17.135 | 0.439 | 1655.363 | 1.035 | 1.097
545 | 17.167 | 0.441 | 1665.169 | 1.041 | 1.102
546 | 17.199 | 0.443 | 1674.976 | 1.047 | 1.107
547 | 17.23 | 0.447 | 1684.783 | 1.053 | 1.117
548 | 17.255 | 0.449 | 1692.628 | 1.058 | 1.121
549 | 17.279 | 0.45 | 1702.434 | 1.064 | 1.126
550 | 17.311 | 0.45 | 1710.28 | 1.069 | 1.126
551 | 17.344 | 0.452 | 1720.087 | 1.075 | 1.131
552 | 17.375 | 0.454 | 1727.933 | 1.08 | 1.136
553 | 17.431 | 0.458 | 1741.661 | 1.089 | 1.145
554 | 17.456 | 0.46 | 1749.507 | 1.093 | 1.15
555 | 17.487 | 0.462 | 1757.352 | 1.098 | 1.155
556 | 17.51 | 0.464 | 1765.197 | 1.103 | 1.159
557 | 17.535 | 0.466 | 1775.004 | 1.109 | 1.164
558 | 17.559 | 0.468 | 1782.85 | 1.114 | 1.169
559 | 17.591 | 0.47 | 1790.695 | 1.119 | 1.174
560 | 17.623 | 0.471 | 1798.54 | 1.124 | 1.179
561 | 17.655 | 0.472 | 1806.385 | 1.129 | 1.181
562 | 17.687 | 0.475 | 1814.231 | 1.134 | 1.188
563 | 17.719 | 0.481 | 1825.999 | 1.141 | 1.202
564 | 17.751 | 0.483 | 1835.805 | 1.147 | 1.207
565 | 17.783 | 0.483 | 1847.573 | 1.155 | 1.207
566 | 17.814 | 0.485 | 1859.341 | 1.162 | 1.212
567 | 17.843 | 0.485 | 1869.148 | 1.168 | 1.212
568 | 17.87 | 0.487 | 1875.032 | 1.172 | 1.217
569 | 17.903 | 0.491 | 1882.877 | 1.177 | 1.229
570 | 17.935 | 0.492 | 1890.723 | 1.182 | 1.231
571 | 17.967 | 0.494 | 1898.568 | 1.187 | 1.236
572 | 17.991 | 0.496 | 1908.375 | 1.193 | 1.241
573 | 18.022 | 0.498 | 1918.181 | 1.199 | 1.245
574 | 18.055 | 0.501 | 1926.026 | 1.204 | 1.253
575 | 18.088 | 0.504 | 1933.872 | 1.209 | 1.26
576 | 18.119 | 0.506 | 1943.678 | 1.215 | 1.264
577 | 18.151 | 0.506 | 1953.485 | 1.221 | 1.264
578 | 18.175 | 0.508 | 1963.292 | 1.227 | 1.269
579 | 18.207 | 0.51 | 1971.137 | 1.232 | 1.274
580 | 18.238 | 0.513 | 1978.982 | 1.237 | 1.284
581 | 18.296 | 0.517 | 1994.673 | 1.247 | 1.293
582 | 18.327 | 0.519 | 2002.518 | 1.252 | 1.298
583 | 18.361 | 0.519 | 2012.325 | 1.258 | 1.298
584 | 18.39 | 0.523 | 2022.132 | 1.264 | 1.307
585 | 18.415 | 0.525 | 2031.939 | 1.27 | 1.312
586 | 18.447 | 0.529 | 2041.746 | 1.276 | 1.322
587 | 18.479 | 0.531 | 2051.551 | 1.282 | 1.326
588 | 18.511 | 0.531 | 2061.358 | 1.288 | 1.326
589 | 18.543 | 0.532 | 2071.165 | 1.294 | 1.331
590 | 18.574 | 0.534 | 2080.971 | 1.301 | 1.336
591 | 18.599 | 0.536 | 2088.817 | 1.306 | 1.341
592 | 18.68 | 0.543 | 2108.431 | 1.318 | 1.357
593 | 18.71 | 0.544 | 2118.237 | 1.324 | 1.36
594 | 18.767 | 0.548 | 2135.889 | 1.335 | 1.369
595 | 18.799 | 0.55 | 2147.656 | 1.342 | 1.374
596 | 18.827 | 0.552 | 2155.502 | 1.347 | 1.379
597 | 18.855 | 0.555 | 2163.348 | 1.352 | 1.389
598 | 18.887 | 0.557 | 2173.154 | 1.358 | 1.393
599 | 18.919 | 0.557 | 2182.961 | 1.364 | 1.393
600 | 18.951 | 0.559 | 2192.768 | 1.37 | 1.398
601 | 18.983 | 0.562 | 2200.613 | 1.375 | 1.405
602 | 19.015 | 0.567 | 2208.458 | 1.38 | 1.417
603 | 19.048 | 0.569 | 2220.226 | 1.388 | 1.422
604 | 19.079 | 0.569 | 2231.994 | 1.395 | 1.422
605 | 19.11 | 0.571 | 2241.8 | 1.401 | 1.427
606 | 19.144 | 0.571 | 2251.607 | 1.407 | 1.427
607 | 19.174 | 0.574 | 2261.414 | 1.413 | 1.436
608 | 19.199 | 0.579 | 2267.297 | 1.417 | 1.448
609 | 19.231 | 0.582 | 2277.104 | 1.423 | 1.455
610 | 19.263 | 0.582 | 2288.873 | 1.431 | 1.455
611 | 19.295 | 0.584 | 2300.641 | 1.438 | 1.46
612 | 19.326 | 0.584 | 2310.447 | 1.444 | 1.46
613 | 19.358 | 0.586 | 2318.292 | 1.449 | 1.465
614 | 19.385 | 0.59 | 2324.177 | 1.453 | 1.474
615 | 19.415 | 0.594 | 2330.061 | 1.456 | 1.484
616 | 19.447 | 0.595 | 2339.867 | 1.462 | 1.489
617 | 19.479 | 0.597 | 2351.635 | 1.47 | 1.493
618 | 19.511 | 0.597 | 2361.441 | 1.476 | 1.493
619 | 19.535 | 0.597 | 2373.21 | 1.483 | 1.493
620 | 19.559 | 0.599 | 2379.094 | 1.487 | 1.498
621 | 19.59 | 0.603 | 2384.977 | 1.491 | 1.508
622 | 19.623 | 0.607 | 2392.823 | 1.496 | 1.517
623 | 19.655 | 0.609 | 2402.629 | 1.502 | 1.522
624 | 19.687 | 0.609 | 2414.398 | 1.509 | 1.522
625 | 19.717 | 0.611 | 2424.205 | 1.515 | 1.527
626 | 19.743 | 0.613 | 2434.011 | 1.521 | 1.532
627 | 19.774 | 0.615 | 2441.856 | 1.526 | 1.536
628 | 19.8 | 0.618 | 2447.74 | 1.53 | 1.546
629 | 19.831 | 0.62 | 2457.547 | 1.536 | 1.551
630 | 19.862 | 0.622 | 2467.354 | 1.542 | 1.556
631 | 19.895 | 0.622 | 2477.16 | 1.548 | 1.556
632 | 19.95 | 0.626 | 2492.851 | 1.558 | 1.565
633 | 19.975 | 0.63 | 2500.696 | 1.563 | 1.575
634 | 19.999 | 0.632 | 2508.542 | 1.568 | 1.579
635 | 20.031 | 0.634 | 2518.348 | 1.574 | 1.584
636 | 20.063 | 0.634 | 2528.155 | 1.58 | 1.584
637 | 20.095 | 0.636 | 2537.962 | 1.586 | 1.589
638 | 20.126 | 0.639 | 2545.807 | 1.591 | 1.598
639 | 20.151 | 0.643 | 2555.613 | 1.597 | 1.608
640 | 20.183 | 0.647 | 2567.382 | 1.605 | 1.618
641 | 20.215 | 0.647 | 2579.149 | 1.612 | 1.618
642 | 20.247 | 0.647 | 2590.918 | 1.619 | 1.618
643 | 20.279 | 0.647 | 2600.724 | 1.625 | 1.618
644 | 20.311 | 0.649 | 2608.569 | 1.63 | 1.622
645 | 20.366 | 0.657 | 2614.453 | 1.634 | 1.641
646 | 20.391 | 0.66 | 2622.299 | 1.639 | 1.651
647 | 20.423 | 0.662 | 2636.028 | 1.648 | 1.656
648 | 20.452 | 0.662 | 2647.796 | 1.655 | 1.656
649 | 20.549 | 0.664 | 2671.332 | 1.67 | 1.66
650 | 20.575 | 0.671 | 2679.177 | 1.674 | 1.677
651 | 20.607 | 0.674 | 2687.023 | 1.679 | 1.684
652 | 20.639 | 0.676 | 2698.791 | 1.687 | 1.689
653 | 20.671 | 0.676 | 2710.558 | 1.694 | 1.689
654 | 20.703 | 0.677 | 2722.327 | 1.701 | 1.692
655 | 20.736 | 0.678 | 2732.133 | 1.708 | 1.694
656 | 20.767 | 0.681 | 2739.979 | 1.712 | 1.703
657 | 20.79 | 0.685 | 2745.863 | 1.716 | 1.713
658 | 20.815 | 0.687 | 2751.746 | 1.72 | 1.718
659 | 20.84 | 0.689 | 2761.553 | 1.726 | 1.723
660 | 20.902 | 0.689 | 2781.166 | 1.738 | 1.723
661 | 20.927 | 0.691 | 2789.012 | 1.743 | 1.727
662 | 20.951 | 0.695 | 2794.896 | 1.747 | 1.737
663 | 20.983 | 0.699 | 2802.741 | 1.752 | 1.746
664 | 21.011 | 0.7 | 2814.509 | 1.759 | 1.751
665 | 21.044 | 0.702 | 2824.315 | 1.765 | 1.756
666 | 21.07 | 0.702 | 2834.122 | 1.771 | 1.756
667 | 21.095 | 0.702 | 2843.929 | 1.777 | 1.756
668 | 21.128 | 0.704 | 2851.775 | 1.782 | 1.761
669 | 21.159 | 0.71 | 2855.697 | 1.785 | 1.775
670 | 21.191 | 0.712 | 2863.542 | 1.79 | 1.78
671 | 21.223 | 0.714 | 2873.349 | 1.796 | 1.785
672 | 21.256 | 0.714 | 2883.156 | 1.802 | 1.785
673 | 21.287 | 0.716 | 2892.962 | 1.808 | 1.789
674 | 21.319 | 0.718 | 2900.807 | 1.813 | 1.794
675 | 21.346 | 0.721 | 2908.653 | 1.818 | 1.804
676 | 21.375 | 0.725 | 2916.498 | 1.823 | 1.813
677 | 21.407 | 0.725 | 2926.305 | 1.829 | 1.813
678 | 21.469 | 0.727 | 2945.918 | 1.841 | 1.818
679 | 21.494 | 0.73 | 2953.764 | 1.846 | 1.825
680 | 21.527 | 0.735 | 2961.609 | 1.851 | 1.837
681 | 21.56 | 0.737 | 2969.454 | 1.856 | 1.842
682 | 21.591 | 0.737 | 2979.261 | 1.862 | 1.842
683 | 21.623 | 0.739 | 2989.068 | 1.868 | 1.847
684 | 21.655 | 0.739 | 2998.874 | 1.874 | 1.847
685 | 21.688 | 0.744 | 3006.719 | 1.879 | 1.861
686 | 21.719 | 0.748 | 3016.526 | 1.885 | 1.87
687 | 21.748 | 0.748 | 3024.371 | 1.89 | 1.87
688 | 21.775 | 0.75 | 3034.178 | 1.896 | 1.875
689 | 21.807 | 0.75 | 3045.946 | 1.904 | 1.875
690 | 21.839 | 0.753 | 3053.791 | 1.909 | 1.882
691 | 21.87 | 0.756 | 3061.637 | 1.914 | 1.89
692 | 21.894 | 0.76 | 3067.521 | 1.917 | 1.899
693 | 21.919 | 0.762 | 3077.328 | 1.923 | 1.904
694 | 21.951 | 0.762 | 3087.134 | 1.929 | 1.904
695 | 21.983 | 0.763 | 3096.941 | 1.936 | 1.909
696 | 22.016 | 0.764 | 3106.748 | 1.942 | 1.911
697 | 22.047 | 0.767 | 3114.592 | 1.947 | 1.918
698 | 22.08 | 0.771 | 3120.476 | 1.95 | 1.928
699 | 22.111 | 0.775 | 3130.283 | 1.956 | 1.937
700 | 22.142 | 0.775 | 3140.09 | 1.963 | 1.937
701 | 22.171 | 0.775 | 3149.897 | 1.969 | 1.937
702 | 22.199 | 0.777 | 3159.703 | 1.975 | 1.942
703 | 22.231 | 0.779 | 3167.548 | 1.98 | 1.947
704 | 22.262 | 0.783 | 3173.432 | 1.983 | 1.956
705 | 22.291 | 0.786 | 3179.316 | 1.987 | 1.966
706 | 22.343 | 0.788 | 3196.968 | 1.998 | 1.971
707 | 22.367 | 0.788 | 3206.775 | 2.004 | 1.971
708 | 22.391 | 0.788 | 3214.621 | 2.009 | 1.971
709 | 22.447 | 0.796 | 3226.388 | 2.016 | 1.99
710 | 22.48 | 0.8 | 3234.234 | 2.021 | 1.999
711 | 22.511 | 0.801 | 3244.041 | 2.028 | 2.002
712 | 22.543 | 0.802 | 3253.847 | 2.034 | 2.004
713 | 22.576 | 0.802 | 3265.615 | 2.041 | 2.004
714 | 22.608 | 0.804 | 3275.422 | 2.047 | 2.009
715 | 22.639 | 0.808 | 3281.305 | 2.051 | 2.021
716 | 22.672 | 0.811 | 3289.151 | 2.056 | 2.028
717 | 22.703 | 0.813 | 3298.958 | 2.062 | 2.033
718 | 22.735 | 0.813 | 3308.764 | 2.068 | 2.033
719 | 22.767 | 0.815 | 3318.571 | 2.074 | 2.037
720 | 22.798 | 0.817 | 3326.417 | 2.079 | 2.042
721 | 22.823 | 0.821 | 3332.3 | 2.083 | 2.052
722 | 22.855 | 0.825 | 3340.146 | 2.088 | 2.061
723 | 22.887 | 0.825 | 3349.952 | 2.094 | 2.061
724 | 22.92 | 0.825 | 3357.798 | 2.099 | 2.061
725 | 22.951 | 0.826 | 3367.604 | 2.105 | 2.066
726 | 22.983 | 0.83 | 3375.449 | 2.11 | 2.076
727 | 23.015 | 0.834 | 3385.256 | 2.116 | 2.085
728 | 23.047 | 0.836 | 3393.101 | 2.121 | 2.09
729 | 23.079 | 0.836 | 3402.908 | 2.127 | 2.09
730 | 23.111 | 0.838 | 3412.715 | 2.133 | 2.095
731 | 23.134 | 0.84 | 3420.56 | 2.138 | 2.099
732 | 23.159 | 0.843 | 3428.406 | 2.143 | 2.107
733 | 23.191 | 0.846 | 3434.289 | 2.146 | 2.114
734 | 23.215 | 0.847 | 3442.135 | 2.151 | 2.119
735 | 23.247 | 0.848 | 3449.98 | 2.156 | 2.121
736 | 23.279 | 0.849 | 3459.786 | 2.162 | 2.123
737 | 23.311 | 0.851 | 3467.632 | 2.167 | 2.128
738 | 23.334 | 0.855 | 3475.477 | 2.172 | 2.138
739 | 23.359 | 0.857 | 3483.323 | 2.177 | 2.142
740 | 23.391 | 0.859 | 3493.129 | 2.183 | 2.147
741 | 23.423 | 0.861 | 3500.975 | 2.188 | 2.152
742 | 23.447 | 0.861 | 3508.82 | 2.193 | 2.152
743 | 23.479 | 0.863 | 3518.626 | 2.199 | 2.157
744 | 23.507 | 0.867 | 3524.511 | 2.203 | 2.166
745 | 23.535 | 0.868 | 3532.356 | 2.208 | 2.171
746 | 23.559 | 0.87 | 3540.201 | 2.213 | 2.176
747 | 23.591 | 0.87 | 3550.007 | 2.219 | 2.176
748 | 23.615 | 0.872 | 3557.853 | 2.224 | 2.181
749 | 23.647 | 0.874 | 3563.737 | 2.227 | 2.185
750 | 23.68 | 0.878 | 3569.621 | 2.231 | 2.195
751 | 23.711 | 0.88 | 3577.467 | 2.236 | 2.2
752 | 23.744 | 0.882 | 3585.312 | 2.241 | 2.204
753 | 23.774 | 0.884 | 3595.119 | 2.247 | 2.209
754 | 23.799 | 0.884 | 3602.964 | 2.252 | 2.209
755 | 23.831 | 0.887 | 3612.77 | 2.258 | 2.219
756 | 23.863 | 0.889 | 3620.615 | 2.263 | 2.224
757 | 23.896 | 0.893 | 3628.461 | 2.268 | 2.233
758 | 23.928 | 0.893 | 3636.307 | 2.273 | 2.233
759 | 23.96 | 0.895 | 3646.113 | 2.279 | 2.238
760 | 23.991 | 0.897 | 3653.958 | 2.284 | 2.243
761 | 24.015 | 0.9 | 3661.804 | 2.289 | 2.25
762 | 24.047 | 0.903 | 3669.649 | 2.294 | 2.257
763 | 24.079 | 0.905 | 3677.494 | 2.298 | 2.262
764 | 24.111 | 0.905 | 3685.34 | 2.303 | 2.262
765 | 24.172 | 0.91 | 3701.03 | 2.313 | 2.276
766 | 24.199 | 0.912 | 3708.876 | 2.318 | 2.281
767 | 24.231 | 0.914 | 3716.721 | 2.323 | 2.286
768 | 24.263 | 0.916 | 3724.567 | 2.328 | 2.29
769 | 24.294 | 0.918 | 3732.412 | 2.333 | 2.295
770 | 24.327 | 0.921 | 3742.218 | 2.339 | 2.302
771 | 24.358 | 0.924 | 3750.063 | 2.344 | 2.309
772 | 24.4 | 0.924 | 3757.909 | 2.349 | 2.309