## 工作表1
No. | 時間( s) | 變形( mm) | 力量( N) | 應力( N/mm^2) | 應變( %)
1 | 0 | 0 | 0 | 0 | 0
2 | 0.092 | 0 | 0 | 0 | 0
3 | 0.119 | 0 | 0 | 0 | 0
4 | 0.144 | 0 | 0 | 0 | 0
5 | 0.192 | 0 | 0 | 0 | 0
6 | 0.225 | 0 | 0 | 0 | 0
7 | 0.257 | 0 | 0 | 0 | 0
8 | 0.288 | 0 | 0 | 0 | 0
9 | 0.32 | 0 | 0 | 0 | 0
10 | 0.352 | 0 | 0 | 0 | 0
11 | 0.384 | 0 | 0 | 0 | 0
12 | 0.416 | 0 | 0 | 0 | 0
13 | 0.448 | 0 | 0 | 0 | 0
14 | 0.48 | 0 | 0 | 0 | 0
15 | 0.511 | 0 | 0 | 0 | 0
16 | 0.544 | 0 | 0 | 0 | 0
17 | 0.575 | 0 | 0 | 0 | 0
18 | 0.609 | 0 | 0 | 0 | 0
19 | 0.64 | 0 | 0 | 0 | 0
20 | 0.672 | 0 | 0 | 0 | 0
21 | 0.704 | 0 | 0 | 0 | 0
22 | 0.735 | 0 | 0 | 0 | 0
23 | 0.768 | 0 | 0 | 0 | 0
24 | 0.8 | 0 | 0 | 0 | 0
25 | 0.832 | 0 | 0 | 0 | 0
26 | 0.865 | 0 | 0 | 0 | 0
27 | 0.895 | 0 | 0 | 0 | 0
28 | 0.928 | 0 | 0 | 0 | 0
29 | 0.96 | 0 | 0 | 0 | 0
30 | 0.992 | 0 | 0 | 0 | 0
31 | 1.024 | 0 | 0 | 0 | 0
32 | 1.056 | 0 | 0 | 0 | 0
33 | 1.088 | 0 | 0 | 0 | 0
34 | 1.121 | 0 | 0 | 0 | 0
35 | 1.152 | 0 | 0 | 0 | 0
36 | 1.183 | 0 | 0 | 0 | 0
37 | 1.216 | 0 | 0 | 0 | 0
38 | 1.248 | 0 | 0 | 0 | 0
39 | 1.28 | 0 | 0 | 0 | 0
40 | 1.312 | 0 | 0 | 0 | 0
41 | 1.343 | 0 | 0 | 0 | 0
42 | 1.4 | 0 | 0 | 0 | 0
43 | 1.432 | 0 | 0 | 0 | 0
44 | 1.463 | 0 | 0 | 0 | 0
45 | 1.496 | 0 | 0 | 0 | 0
46 | 1.527 | 0 | 0 | 0 | 0
47 | 1.56 | 0 | 0 | 0 | 0
48 | 1.592 | 0 | 0 | 0 | 0
49 | 1.624 | 0 | 0 | 0 | 0
50 | 1.656 | 0 | 0 | 0 | 0
51 | 1.688 | 0 | 0 | 0 | 0
52 | 1.719 | 0 | 0 | 0 | 0
53 | 1.752 | 0 | 0 | 0 | 0
54 | 1.784 | 0 | 0 | 0 | 0
55 | 1.816 | 0 | 0 | 0 | 0
56 | 1.848 | 0 | 0 | 0 | 0
57 | 1.88 | 0 | 0 | 0 | 0
58 | 1.913 | 0 | 0 | 0 | 0
59 | 1.944 | 0 | 0 | 0 | 0
60 | 1.976 | 0 | 0 | 0 | 0
61 | 2.008 | 0 | 0 | 0 | 0
62 | 2.04 | 0 | 0 | 0 | 0
63 | 2.071 | 0 | 0 | 0 | 0
64 | 2.104 | 0 | 0 | 0 | 0
65 | 2.136 | 0 | 0 | 0 | 0
66 | 2.167 | 0 | 0 | 0 | 0
67 | 2.2 | 0 | 0 | 0 | 0
68 | 2.231 | 0 | 0 | 0 | 0
69 | 2.264 | 0 | 0 | 0 | 0
70 | 2.296 | 0 | 0 | 0 | 0
71 | 2.327 | 0 | 0 | 0 | 0
72 | 2.36 | 0 | 0 | 0 | 0
73 | 2.393 | 0 | 0 | 0 | 0
74 | 2.424 | 0 | 0 | 0 | 0
75 | 2.457 | 0 | 0 | 0 | 0
76 | 2.488 | 0 | 0 | 0 | 0
77 | 2.52 | 0 | 0 | 0 | 0
78 | 2.552 | 0 | 0 | 0 | 0
79 | 2.584 | 0 | 0 | 0 | 0
80 | 2.616 | 0 | 0 | 0 | 0
81 | 2.648 | 0 | 0 | 0 | 0
82 | 2.68 | 0 | 0 | 0 | 0
83 | 2.712 | 0 | 0 | 0 | 0
84 | 2.744 | 0 | 0 | 0 | 0
85 | 2.776 | 0 | 0 | 0 | 0
86 | 2.808 | 0 | 0 | 0 | 0
87 | 2.84 | 0 | 0 | 0 | 0
88 | 2.872 | 0 | 0 | 0 | 0
89 | 2.904 | 0 | 0 | 0 | 0
90 | 2.937 | 0 | 0 | 0 | 0
91 | 2.969 | 0 | 0 | 0 | 0
92 | 3 | 0 | 0 | 0 | 0
93 | 3.032 | 0 | 0 | 0 | 0
94 | 3.064 | 0 | 0 | 0 | 0
95 | 3.095 | 0 | 0 | 0 | 0
96 | 3.129 | 0 | 0 | 0 | 0
97 | 3.159 | 0 | 0 | 0 | 0
98 | 3.191 | 0 | 0 | 0 | 0
99 | 3.224 | 0 | 0 | 0 | 0
100 | 3.255 | 0 | 0 | 0 | 0
101 | 3.288 | 0 | 0 | 0 | 0
102 | 3.321 | 0 | 0 | 0 | 0
103 | 3.351 | 0 | 0 | 0 | 0
104 | 3.384 | 0 | 0 | 0 | 0
105 | 3.416 | 0 | 0 | 0 | 0
106 | 3.449 | 0 | 0 | 0 | 0
107 | 3.48 | 0 | 0 | 0 | 0
108 | 3.512 | 0 | 0 | 0 | 0
109 | 3.544 | 0 | 0 | 0 | 0
110 | 3.576 | 0 | 0 | 0 | 0
111 | 3.608 | 0 | 0 | 0 | 0
112 | 3.641 | 0 | 0 | 0 | 0
113 | 3.672 | 0 | 0 | 0 | 0
114 | 3.703 | 0 | 0 | 0 | 0
115 | 3.736 | 0 | 0 | 0 | 0
116 | 3.767 | 0 | 0 | 0 | 0
117 | 3.8 | 0 | 0 | 0 | 0
118 | 3.831 | 0 | 0 | 0 | 0
119 | 3.864 | 0 | 0 | 0 | 0
120 | 3.895 | 0 | 0 | 0 | 0
121 | 3.928 | 0 | 0 | 0 | 0
122 | 3.959 | 0 | 0 | 0 | 0
123 | 3.993 | 0 | 0 | 0 | 0
124 | 4.024 | 0 | 0 | 0 | 0
125 | 4.055 | 0 | 0 | 0 | 0
126 | 4.088 | 0 | 0 | 0 | 0
127 | 4.12 | 0 | 0 | 0 | 0
128 | 4.151 | 0 | 0 | 0 | 0
129 | 4.184 | 0 | 0 | 0 | 0
130 | 4.217 | 0 | 0 | 0 | 0
131 | 4.249 | 0 | 0 | 0 | 0
132 | 4.28 | 0 | 0 | 0 | 0
133 | 4.312 | 0 | 0 | 0 | 0
134 | 4.344 | 0 | 0 | 0 | 0
135 | 4.377 | 0 | 0 | 0 | 0
136 | 4.408 | 0 | 0 | 0 | 0
137 | 4.44 | 0 | 0 | 0 | 0
138 | 4.472 | 0 | 0 | 0 | 0
139 | 4.504 | 0 | 0 | 0 | 0
140 | 4.536 | 0 | 0 | 0 | 0
141 | 4.568 | 0 | 0 | 0 | 0
142 | 4.6 | 0 | 0 | 0 | 0
143 | 4.632 | 0 | 0 | 0 | 0
144 | 4.664 | 0 | 0 | 0 | 0
145 | 4.696 | 0 | 0 | 0 | 0
146 | 4.728 | 0 | 0 | 0 | 0
147 | 4.76 | 0 | 0 | 0 | 0
148 | 4.792 | 0 | 0 | 0 | 0
149 | 4.823 | 0 | 0 | 0 | 0
150 | 4.857 | 0 | 0 | 0 | 0
151 | 4.887 | 0 | 0 | 0 | 0
152 | 4.919 | 0 | 0 | 0 | 0
153 | 4.951 | 0 | 0 | 0 | 0
154 | 4.983 | 0 | 0 | 0 | 0
155 | 5.016 | 0 | 0 | 0 | 0
156 | 5.047 | 0 | 0 | 0 | 0
157 | 5.081 | 0 | 0 | 0 | 0
158 | 5.111 | 0 | 0 | 0 | 0
159 | 5.143 | 0 | 0 | 0 | 0
160 | 5.176 | 0 | 0 | 0 | 0
161 | 5.208 | 0 | 0 | 0 | 0
162 | 5.239 | 0 | 0 | 0 | 0
163 | 5.272 | 0 | 0 | 0 | 0
164 | 5.304 | 0 | 0 | 0 | 0
165 | 5.337 | 0 | 0 | 0 | 0
166 | 5.368 | 0 | 0 | 0 | 0
167 | 5.4 | 0 | 0 | 0 | 0
168 | 5.431 | 0 | 0 | 0 | 0
169 | 5.463 | 0 | 0 | 0 | 0
170 | 5.496 | 0 | 0 | 0 | 0
171 | 5.527 | 0 | 0 | 0 | 0
172 | 5.56 | 0 | 0 | 0 | 0
173 | 5.591 | 0 | 0 | 0 | 0
174 | 5.615 | 0 | 0 | 0 | 0
175 | 5.648 | 0 | 0 | 0 | 0
176 | 5.68 | 0 | 0 | 0 | 0
177 | 5.712 | 0 | 0 | 0 | 0
178 | 5.743 | 0 | 0 | 0 | 0
179 | 5.776 | 0 | 0 | 0 | 0
180 | 5.807 | 0 | 0 | 0 | 0
181 | 5.839 | 0 | 0 | 0 | 0
182 | 5.872 | 0 | 0 | 0 | 0
183 | 5.904 | 0 | 0 | 0 | 0
184 | 5.936 | 0 | 0 | 0 | 0
185 | 5.968 | 0 | 0 | 0 | 0
186 | 6.001 | 0 | 0 | 0 | 0
187 | 6.031 | 0 | 0 | 0 | 0
188 | 6.064 | 0 | 0 | 0 | 0
189 | 6.096 | 0 | 0 | 0 | 0
190 | 6.127 | 0 | 0 | 0 | 0
191 | 6.159 | 0 | 0 | 0 | 0
192 | 6.191 | 0 | 0 | 0 | 0
193 | 6.223 | 0 | 0 | 0 | 0
194 | 6.255 | 0 | 0 | 0 | 0
195 | 6.288 | 0 | 0 | 0 | 0
196 | 6.32 | 0 | 0 | 0 | 0
197 | 6.352 | 0 | 0 | 0 | 0
198 | 6.384 | 0 | 0 | 0 | 0
199 | 6.416 | 0 | 0 | 0 | 0
200 | 6.447 | 0 | 0 | 0 | 0
201 | 6.48 | 0 | 0 | 0 | 0
202 | 6.513 | 0 | 0 | 0 | 0
203 | 6.545 | 0 | 0 | 0 | 0
204 | 6.575 | 0 | 0 | 0 | 0
205 | 6.608 | 0 | 0 | 0 | 0
206 | 6.64 | 0 | 0 | 0 | 0
207 | 6.672 | 0 | 0 | 0 | 0
208 | 6.706 | 0 | 0 | 0 | 0
209 | 6.736 | 0 | 0 | 0 | 0
210 | 6.768 | 0 | 0 | 0 | 0
211 | 6.801 | 0 | 0 | 0 | 0
212 | 6.832 | 0 | 0 | 0 | 0
213 | 6.863 | 0 | 0 | 0 | 0
214 | 6.897 | 0 | 0 | 0 | 0
215 | 6.928 | 0 | 0 | 0 | 0
216 | 6.96 | 0 | 0 | 0 | 0
217 | 6.993 | 0 | 0 | 0 | 0
218 | 7.024 | 0 | 0 | 0 | 0
219 | 7.056 | 0 | 0 | 0 | 0
220 | 7.088 | 0 | 0 | 0 | 0
221 | 7.119 | 0 | 0 | 0 | 0
222 | 7.152 | 0 | 0 | 0 | 0
223 | 7.184 | 0 | 0 | 0 | 0
224 | 7.216 | 0 | 0 | 0 | 0
225 | 7.249 | 0 | 0 | 0 | 0
226 | 7.28 | 0 | 0 | 0 | 0
227 | 7.312 | 0 | 0 | 0 | 0
228 | 7.344 | 0 | 0 | 0 | 0
229 | 7.376 | 0 | 0 | 0 | 0
230 | 7.408 | 0 | 0 | 0 | 0
231 | 7.44 | 0 | 0 | 0 | 0
232 | 7.473 | 0 | 0 | 0 | 0
233 | 7.504 | 0 | 0 | 0 | 0
234 | 7.536 | 0 | 0 | 0 | 0
235 | 7.568 | 0 | 0 | 0 | 0
236 | 7.6 | 0 | 0 | 0 | 0
237 | 7.632 | 0 | 0 | 0 | 0
238 | 7.664 | 0 | 0 | 0 | 0
239 | 7.696 | 0 | 0 | 0 | 0
240 | 7.727 | 0 | 0 | 0 | 0
241 | 7.76 | 0 | 0 | 0 | 0
242 | 7.792 | 0 | 0 | 0 | 0
243 | 7.824 | 0 | 0 | 0 | 0
244 | 7.855 | 0 | 0 | 0 | 0
245 | 7.887 | 0 | 0 | 0 | 0
246 | 7.921 | 0 | 0 | 0 | 0
247 | 7.952 | 0 | 0 | 0 | 0
248 | 7.984 | 0 | 0 | 0 | 0
249 | 8.016 | 0 | 0 | 0 | 0
250 | 8.048 | 0 | 0 | 0 | 0
251 | 8.079 | 0 | 0 | 0 | 0
252 | 8.103 | 0 | 0 | 0 | 0
253 | 8.136 | 0 | 0 | 0 | 0
254 | 8.168 | 0 | 0 | 0 | 0
255 | 8.2 | 0 | 0 | 0 | 0
256 | 8.232 | 0 | 0 | 0 | 0
257 | 8.264 | 0 | 0 | 0 | 0
258 | 8.295 | 0 | 0 | 0 | 0
259 | 8.328 | 0 | 0 | 0 | 0
260 | 8.36 | 0 | 0 | 0 | 0
261 | 8.416 | 0 | 0 | 0 | 0
262 | 8.448 | 0 | 0 | 0 | 0
263 | 8.48 | 0 | 0 | 0 | 0
264 | 8.512 | 0 | 0 | 0 | 0
265 | 8.544 | 0 | 0 | 0 | 0
266 | 8.576 | 0 | 0 | 0 | 0
267 | 8.607 | 0 | 0 | 0 | 0
268 | 8.639 | 0 | 0 | 0 | 0
269 | 8.672 | 0 | 0 | 0 | 0
270 | 8.703 | 0 | 0 | 0 | 0
271 | 8.736 | 0 | 0 | 0 | 0
272 | 8.767 | 0 | 0 | 0 | 0
273 | 8.791 | 0 | 0 | 0 | 0
274 | 8.823 | 0 | 0 | 0 | 0
275 | 8.856 | 0 | 0 | 0 | 0
276 | 8.888 | 0 | 0 | 0 | 0
277 | 8.92 | 0 | 0 | 0 | 0
278 | 8.953 | 0 | 0 | 0 | 0
279 | 8.985 | 0 | 0 | 0 | 0
280 | 9.015 | 0 | 0 | 0 | 0
281 | 9.048 | 0 | 0 | 0 | 0
282 | 9.079 | 0 | 1.962 | 0.001 | 0
283 | 9.112 | 0 | 1.961 | 0.001 | 0
284 | 9.144 | 0 | 1.961 | 0.001 | 0
285 | 9.175 | 0 | 3.923 | 0.002 | 0
286 | 9.208 | 0 | 3.923 | 0.002 | 0
287 | 9.239 | 0 | 5.885 | 0.004 | 0
288 | 9.271 | 0 | 5.884 | 0.004 | 0
289 | 9.304 | 0 | 5.884 | 0.004 | 0
290 | 9.336 | 0 | 7.846 | 0.005 | 0
291 | 9.367 | 0 | 7.845 | 0.005 | 0
292 | 9.399 | 0 | 7.845 | 0.005 | 0
293 | 9.432 | 0 | 9.807 | 0.006 | 0
294 | 9.463 | 0 | 9.807 | 0.006 | 0
295 | 9.495 | 0 | 11.768 | 0.007 | 0
296 | 9.528 | 0 | 11.768 | 0.007 | 0
297 | 9.559 | 0 | 13.73 | 0.009 | 0
298 | 9.592 | 0 | 13.729 | 0.009 | 0
299 | 9.624 | 0 | 15.692 | 0.01 | 0
300 | 9.68 | 0 | 17.652 | 0.011 | 0
301 | 9.713 | 0 | 17.652 | 0.011 | 0
302 | 9.745 | 0 | 19.614 | 0.012 | 0
303 | 9.775 | 0 | 21.575 | 0.013 | 0
304 | 9.808 | 0 | 21.575 | 0.013 | 0
305 | 9.839 | 0 | 23.537 | 0.015 | 0
306 | 9.872 | 0 | 25.497 | 0.016 | 0
307 | 9.903 | 0 | 25.497 | 0.016 | 0
308 | 9.928 | 0 | 27.459 | 0.017 | 0
309 | 9.96 | 0 | 27.459 | 0.017 | 0
310 | 9.992 | 0 | 29.421 | 0.018 | 0
311 | 10.023 | 0 | 31.382 | 0.02 | 0
312 | 10.056 | 0 | 33.343 | 0.021 | 0
313 | 10.089 | 0 | 35.305 | 0.022 | 0
314 | 10.12 | 0 | 35.304 | 0.022 | 0
315 | 10.144 | 0 | 37.266 | 0.023 | 0
316 | 10.177 | 0 | 39.227 | 0.025 | 0
317 | 10.207 | 0 | 41.189 | 0.026 | 0
318 | 10.239 | 0 | 43.149 | 0.027 | 0
319 | 10.272 | 0 | 45.111 | 0.028 | 0
320 | 10.304 | 0 | 47.073 | 0.029 | 0
321 | 10.334 | 0 | 49.034 | 0.031 | 0
322 | 10.359 | 0 | 50.995 | 0.032 | 0
323 | 10.391 | 0 | 52.957 | 0.033 | 0
324 | 10.424 | 0 | 54.918 | 0.034 | 0
325 | 10.457 | 0 | 58.84 | 0.037 | 0
326 | 10.488 | 0 | 60.801 | 0.038 | 0
327 | 10.52 | 0 | 62.763 | 0.039 | 0
328 | 10.549 | 0 | 64.724 | 0.04 | 0
329 | 10.576 | 0 | 68.647 | 0.043 | 0
330 | 10.607 | 0 | 70.608 | 0.044 | 0
331 | 10.639 | 0 | 72.57 | 0.045 | 0
332 | 10.669 | 0 | 74.532 | 0.047 | 0
333 | 10.696 | 0 | 78.453 | 0.049 | 0
334 | 10.729 | 0 | 80.415 | 0.05 | 0
335 | 10.759 | 0 | 82.376 | 0.051 | 0
336 | 10.783 | 0 | 86.299 | 0.054 | 0
337 | 10.816 | 0 | 88.261 | 0.055 | 0
338 | 10.847 | 0 | 90.222 | 0.056 | 0
339 | 10.88 | 0.002 | 94.144 | 0.059 | 0.005
340 | 10.912 | 0.004 | 98.067 | 0.061 | 0.01
341 | 10.943 | 0.004 | 100.028 | 0.063 | 0.01
342 | 10.992 | 0.008 | 105.912 | 0.066 | 0.019
343 | 11.024 | 0.011 | 107.874 | 0.067 | 0.029
344 | 11.056 | 0.015 | 111.796 | 0.07 | 0.038
345 | 11.087 | 0.017 | 115.719 | 0.072 | 0.043
346 | 11.12 | 0.017 | 119.641 | 0.075 | 0.043
347 | 11.152 | 0.019 | 123.564 | 0.077 | 0.048
348 | 11.183 | 0.019 | 127.487 | 0.08 | 0.048
349 | 11.216 | 0.023 | 129.448 | 0.081 | 0.057
350 | 11.248 | 0.029 | 133.371 | 0.083 | 0.072
351 | 11.28 | 0.031 | 137.294 | 0.086 | 0.076
352 | 11.312 | 0.031 | 141.216 | 0.088 | 0.076
353 | 11.343 | 0.032 | 147.101 | 0.092 | 0.079
354 | 11.376 | 0.032 | 151.023 | 0.094 | 0.081
355 | 11.408 | 0.036 | 152.985 | 0.096 | 0.091
356 | 11.441 | 0.04 | 156.906 | 0.098 | 0.1
357 | 11.472 | 0.042 | 160.829 | 0.101 | 0.105
358 | 11.504 | 0.044 | 166.714 | 0.104 | 0.11
359 | 11.535 | 0.044 | 170.636 | 0.107 | 0.11
360 | 11.567 | 0.046 | 176.52 | 0.11 | 0.115
361 | 11.6 | 0.05 | 180.443 | 0.113 | 0.124
362 | 11.632 | 0.053 | 184.366 | 0.115 | 0.134
363 | 11.664 | 0.055 | 188.288 | 0.118 | 0.138
364 | 11.696 | 0.055 | 192.211 | 0.12 | 0.138
365 | 11.727 | 0.057 | 198.095 | 0.124 | 0.143
366 | 11.76 | 0.059 | 202.018 | 0.126 | 0.148
367 | 11.791 | 0.063 | 205.94 | 0.129 | 0.157
368 | 11.824 | 0.067 | 211.824 | 0.132 | 0.167
369 | 11.856 | 0.067 | 215.747 | 0.135 | 0.167
370 | 11.888 | 0.069 | 221.631 | 0.139 | 0.172
371 | 11.919 | 0.069 | 227.514 | 0.142 | 0.172
372 | 11.951 | 0.073 | 233.399 | 0.146 | 0.181
373 | 11.984 | 0.077 | 237.321 | 0.148 | 0.193
374 | 12.016 | 0.08 | 245.166 | 0.153 | 0.2
375 | 12.048 | 0.08 | 251.051 | 0.157 | 0.2
376 | 12.08 | 0.08 | 258.896 | 0.162 | 0.2
377 | 12.111 | 0.082 | 264.78 | 0.165 | 0.205
378 | 12.135 | 0.084 | 268.703 | 0.168 | 0.21
379 | 12.16 | 0.088 | 272.626 | 0.17 | 0.219
380 | 12.192 | 0.092 | 278.51 | 0.174 | 0.229
381 | 12.224 | 0.092 | 284.394 | 0.178 | 0.229
382 | 12.256 | 0.094 | 290.277 | 0.181 | 0.234
383 | 12.287 | 0.094 | 296.161 | 0.185 | 0.234
384 | 12.32 | 0.095 | 304.006 | 0.19 | 0.239
385 | 12.352 | 0.101 | 307.93 | 0.192 | 0.253
386 | 12.384 | 0.103 | 313.813 | 0.196 | 0.258
387 | 12.416 | 0.105 | 321.659 | 0.201 | 0.262
388 | 12.448 | 0.105 | 327.543 | 0.205 | 0.262
389 | 12.479 | 0.107 | 335.388 | 0.21 | 0.267
390 | 12.512 | 0.111 | 341.272 | 0.213 | 0.277
391 | 12.567 | 0.116 | 351.079 | 0.219 | 0.291
392 | 12.6 | 0.116 | 358.924 | 0.224 | 0.291
393 | 12.631 | 0.118 | 364.808 | 0.228 | 0.296
394 | 12.663 | 0.119 | 372.653 | 0.233 | 0.298
395 | 12.696 | 0.122 | 380.498 | 0.238 | 0.305
396 | 12.728 | 0.126 | 384.421 | 0.24 | 0.315
397 | 12.76 | 0.128 | 392.266 | 0.245 | 0.32
398 | 12.791 | 0.13 | 400.112 | 0.25 | 0.324
399 | 12.816 | 0.13 | 407.957 | 0.255 | 0.324
400 | 12.839 | 0.132 | 413.841 | 0.259 | 0.329
401 | 12.863 | 0.134 | 419.725 | 0.262 | 0.334
402 | 12.912 | 0.138 | 427.571 | 0.267 | 0.346
403 | 12.967 | 0.141 | 439.338 | 0.275 | 0.353
404 | 12.992 | 0.143 | 445.222 | 0.278 | 0.358
405 | 13.024 | 0.145 | 453.068 | 0.283 | 0.363
406 | 13.053 | 0.145 | 458.952 | 0.287 | 0.363
407 | 13.08 | 0.149 | 464.835 | 0.291 | 0.372
408 | 13.112 | 0.151 | 470.72 | 0.294 | 0.377
409 | 13.145 | 0.155 | 476.603 | 0.298 | 0.386
410 | 13.175 | 0.155 | 484.449 | 0.303 | 0.386
411 | 13.208 | 0.157 | 492.295 | 0.308 | 0.391
412 | 13.24 | 0.158 | 500.139 | 0.313 | 0.396
413 | 13.271 | 0.16 | 506.024 | 0.316 | 0.401
414 | 13.296 | 0.162 | 511.907 | 0.32 | 0.406
415 | 13.327 | 0.166 | 519.753 | 0.325 | 0.415
416 | 13.36 | 0.168 | 525.637 | 0.329 | 0.42
417 | 13.392 | 0.17 | 533.483 | 0.333 | 0.425
418 | 13.424 | 0.172 | 541.327 | 0.338 | 0.429
419 | 13.456 | 0.174 | 549.172 | 0.343 | 0.434
420 | 13.488 | 0.176 | 555.056 | 0.347 | 0.439
421 | 13.52 | 0.178 | 562.902 | 0.352 | 0.446
422 | 13.551 | 0.181 | 570.748 | 0.357 | 0.453
423 | 13.583 | 0.181 | 578.593 | 0.362 | 0.453
424 | 13.609 | 0.183 | 586.438 | 0.367 | 0.458
425 | 13.64 | 0.183 | 592.322 | 0.37 | 0.458
426 | 13.671 | 0.187 | 598.206 | 0.374 | 0.468
427 | 13.704 | 0.193 | 604.091 | 0.378 | 0.482
428 | 13.735 | 0.195 | 613.897 | 0.384 | 0.487
429 | 13.768 | 0.197 | 623.703 | 0.39 | 0.491
430 | 13.8 | 0.197 | 633.511 | 0.396 | 0.491
431 | 13.831 | 0.197 | 641.355 | 0.401 | 0.491
432 | 13.863 | 0.198 | 647.239 | 0.405 | 0.496
433 | 13.887 | 0.202 | 651.162 | 0.407 | 0.506
434 | 13.912 | 0.206 | 655.085 | 0.409 | 0.515
435 | 13.944 | 0.208 | 662.93 | 0.414 | 0.52
436 | 13.976 | 0.21 | 672.736 | 0.42 | 0.525
437 | 14.008 | 0.21 | 680.582 | 0.425 | 0.525
438 | 14.04 | 0.212 | 690.389 | 0.431 | 0.53
439 | 14.073 | 0.214 | 696.273 | 0.435 | 0.534
440 | 14.103 | 0.218 | 702.157 | 0.439 | 0.544
441 | 14.135 | 0.219 | 710.002 | 0.444 | 0.549
442 | 14.168 | 0.222 | 717.847 | 0.449 | 0.556
443 | 14.2 | 0.223 | 725.693 | 0.454 | 0.558
444 | 14.231 | 0.225 | 735.499 | 0.46 | 0.563
445 | 14.264 | 0.227 | 743.344 | 0.465 | 0.568
446 | 14.296 | 0.229 | 751.19 | 0.469 | 0.573
447 | 14.327 | 0.233 | 759.035 | 0.474 | 0.582
448 | 14.36 | 0.236 | 766.881 | 0.479 | 0.589
449 | 14.392 | 0.237 | 776.687 | 0.485 | 0.592
450 | 14.424 | 0.239 | 786.494 | 0.492 | 0.596
451 | 14.456 | 0.24 | 794.34 | 0.496 | 0.601
452 | 14.488 | 0.242 | 802.184 | 0.501 | 0.606
453 | 14.517 | 0.246 | 810.03 | 0.506 | 0.616
454 | 14.543 | 0.248 | 817.875 | 0.511 | 0.62
455 | 14.568 | 0.248 | 825.721 | 0.516 | 0.62
456 | 14.6 | 0.25 | 833.565 | 0.521 | 0.625
457 | 14.632 | 0.252 | 841.411 | 0.526 | 0.63
458 | 14.664 | 0.255 | 849.256 | 0.531 | 0.637
459 | 14.696 | 0.258 | 855.141 | 0.534 | 0.644
460 | 14.727 | 0.26 | 862.985 | 0.539 | 0.649
461 | 14.76 | 0.261 | 872.793 | 0.545 | 0.654
462 | 14.791 | 0.263 | 880.638 | 0.55 | 0.658
463 | 14.816 | 0.265 | 888.483 | 0.555 | 0.663
464 | 14.848 | 0.268 | 896.328 | 0.56 | 0.671
465 | 14.88 | 0.271 | 906.135 | 0.566 | 0.678
466 | 14.912 | 0.273 | 913.98 | 0.571 | 0.682
467 | 14.943 | 0.273 | 923.787 | 0.577 | 0.682
468 | 14.972 | 0.273 | 931.632 | 0.582 | 0.682
469 | 14.999 | 0.275 | 937.516 | 0.586 | 0.687
470 | 15.031 | 0.281 | 943.401 | 0.59 | 0.701
471 | 15.064 | 0.283 | 951.246 | 0.595 | 0.708
472 | 15.096 | 0.284 | 961.052 | 0.601 | 0.711
473 | 15.128 | 0.284 | 970.858 | 0.607 | 0.711
474 | 15.158 | 0.286 | 980.666 | 0.613 | 0.716
475 | 15.186 | 0.288 | 988.511 | 0.618 | 0.72
476 | 15.216 | 0.292 | 994.395 | 0.621 | 0.73
477 | 15.248 | 0.296 | 1002.241 | 0.626 | 0.74
478 | 15.28 | 0.298 | 1012.047 | 0.633 | 0.744
479 | 15.312 | 0.298 | 1021.853 | 0.639 | 0.744
480 | 15.344 | 0.3 | 1031.66 | 0.645 | 0.749
481 | 15.4 | 0.303 | 1045.389 | 0.653 | 0.759
482 | 15.456 | 0.309 | 1057.158 | 0.661 | 0.773
483 | 15.488 | 0.311 | 1066.964 | 0.667 | 0.778
484 | 15.52 | 0.311 | 1076.771 | 0.673 | 0.778
485 | 15.552 | 0.313 | 1084.616 | 0.678 | 0.783
486 | 15.581 | 0.315 | 1094.423 | 0.684 | 0.787
487 | 15.609 | 0.319 | 1102.268 | 0.689 | 0.797
488 | 15.639 | 0.321 | 1110.113 | 0.694 | 0.802
489 | 15.671 | 0.323 | 1117.959 | 0.699 | 0.806
490 | 15.703 | 0.324 | 1127.765 | 0.705 | 0.811
491 | 15.735 | 0.326 | 1137.572 | 0.711 | 0.816
492 | 15.768 | 0.328 | 1145.417 | 0.716 | 0.821
493 | 15.799 | 0.332 | 1153.263 | 0.721 | 0.83
494 | 15.832 | 0.334 | 1161.108 | 0.726 | 0.835
495 | 15.863 | 0.336 | 1170.914 | 0.732 | 0.84
496 | 15.896 | 0.336 | 1180.721 | 0.738 | 0.84
497 | 15.927 | 0.338 | 1188.566 | 0.743 | 0.845
498 | 15.959 | 0.343 | 1196.412 | 0.748 | 0.856
499 | 15.992 | 0.345 | 1204.257 | 0.753 | 0.864
500 | 16.024 | 0.347 | 1214.063 | 0.759 | 0.868
501 | 16.055 | 0.349 | 1223.87 | 0.765 | 0.873
502 | 16.084 | 0.349 | 1233.677 | 0.771 | 0.873
503 | 16.112 | 0.351 | 1243.483 | 0.777 | 0.878
504 | 16.144 | 0.353 | 1251.329 | 0.782 | 0.883
505 | 16.175 | 0.357 | 1257.213 | 0.786 | 0.892
506 | 16.2 | 0.359 | 1265.058 | 0.791 | 0.897
507 | 16.232 | 0.361 | 1274.865 | 0.797 | 0.902
508 | 16.263 | 0.361 | 1284.672 | 0.803 | 0.902
509 | 16.295 | 0.363 | 1292.517 | 0.808 | 0.907
510 | 16.32 | 0.365 | 1300.362 | 0.813 | 0.911
511 | 16.351 | 0.368 | 1306.246 | 0.816 | 0.921
512 | 16.376 | 0.37 | 1314.092 | 0.821 | 0.926
513 | 16.408 | 0.372 | 1323.899 | 0.827 | 0.93
514 | 16.437 | 0.372 | 1331.743 | 0.832 | 0.93
515 | 16.463 | 0.374 | 1341.55 | 0.838 | 0.935
516 | 16.489 | 0.376 | 1347.434 | 0.842 | 0.94
517 | 16.545 | 0.382 | 1359.202 | 0.85 | 0.954
518 | 16.576 | 0.384 | 1367.047 | 0.854 | 0.959
519 | 16.608 | 0.384 | 1376.854 | 0.861 | 0.959
520 | 16.64 | 0.386 | 1386.661 | 0.867 | 0.964
521 | 16.671 | 0.387 | 1396.467 | 0.873 | 0.969
522 | 16.704 | 0.393 | 1404.313 | 0.878 | 0.983
523 | 16.735 | 0.395 | 1414.119 | 0.884 | 0.988
524 | 16.763 | 0.395 | 1423.926 | 0.89 | 0.988
525 | 16.792 | 0.397 | 1433.733 | 0.896 | 0.992
526 | 16.823 | 0.399 | 1443.54 | 0.902 | 0.997
527 | 16.855 | 0.401 | 1451.384 | 0.907 | 1.002
528 | 16.887 | 0.405 | 1459.23 | 0.912 | 1.012
529 | 16.919 | 0.407 | 1467.075 | 0.917 | 1.016
530 | 16.951 | 0.407 | 1476.882 | 0.923 | 1.016
531 | 16.984 | 0.408 | 1484.728 | 0.928 | 1.021
532 | 17.032 | 0.414 | 1500.418 | 0.938 | 1.035
533 | 17.088 | 0.418 | 1514.147 | 0.946 | 1.045
534 | 17.12 | 0.418 | 1521.992 | 0.951 | 1.045
535 | 17.151 | 0.42 | 1531.8 | 0.957 | 1.05
536 | 17.184 | 0.424 | 1539.645 | 0.962 | 1.059
537 | 17.215 | 0.428 | 1549.451 | 0.968 | 1.069
538 | 17.248 | 0.429 | 1559.258 | 0.975 | 1.074
539 | 17.28 | 0.429 | 1567.103 | 0.979 | 1.074
540 | 17.312 | 0.431 | 1576.91 | 0.986 | 1.078
541 | 17.343 | 0.433 | 1586.716 | 0.992 | 1.083
542 | 17.376 | 0.437 | 1592.6 | 0.995 | 1.093
543 | 17.408 | 0.439 | 1602.407 | 1.002 | 1.097
544 | 17.439 | 0.441 | 1610.252 | 1.006 | 1.102
545 | 17.463 | 0.441 | 1620.06 | 1.013 | 1.102
546 | 17.488 | 0.443 | 1627.905 | 1.017 | 1.107
547 | 17.519 | 0.446 | 1637.711 | 1.024 | 1.114
548 | 17.552 | 0.449 | 1645.556 | 1.028 | 1.121
549 | 17.584 | 0.45 | 1653.401 | 1.033 | 1.126
550 | 17.616 | 0.452 | 1661.247 | 1.038 | 1.131
551 | 17.648 | 0.454 | 1671.054 | 1.044 | 1.136
552 | 17.679 | 0.458 | 1680.86 | 1.051 | 1.145
553 | 17.712 | 0.46 | 1690.667 | 1.057 | 1.15
554 | 17.743 | 0.462 | 1700.474 | 1.063 | 1.155
555 | 17.776 | 0.464 | 1710.28 | 1.069 | 1.159
556 | 17.807 | 0.464 | 1720.087 | 1.075 | 1.159
557 | 17.839 | 0.466 | 1727.932 | 1.08 | 1.164
558 | 17.864 | 0.47 | 1735.777 | 1.085 | 1.174
559 | 17.896 | 0.471 | 1741.662 | 1.089 | 1.179
560 | 17.928 | 0.473 | 1749.507 | 1.093 | 1.183
561 | 17.96 | 0.475 | 1759.313 | 1.1 | 1.188
562 | 17.992 | 0.477 | 1769.12 | 1.106 | 1.193
563 | 18.023 | 0.479 | 1778.927 | 1.112 | 1.198
564 | 18.056 | 0.481 | 1786.772 | 1.117 | 1.202
565 | 18.088 | 0.485 | 1794.617 | 1.122 | 1.212
566 | 18.119 | 0.487 | 1804.425 | 1.128 | 1.217
567 | 18.151 | 0.489 | 1814.231 | 1.134 | 1.222
568 | 18.176 | 0.489 | 1822.076 | 1.139 | 1.222
569 | 18.208 | 0.491 | 1831.883 | 1.145 | 1.226
570 | 18.264 | 0.496 | 1845.612 | 1.154 | 1.241
571 | 18.296 | 0.498 | 1855.418 | 1.16 | 1.245
572 | 18.327 | 0.5 | 1863.264 | 1.165 | 1.25
573 | 18.36 | 0.502 | 1873.071 | 1.171 | 1.255
574 | 18.391 | 0.504 | 1882.877 | 1.177 | 1.26
575 | 18.415 | 0.506 | 1890.723 | 1.182 | 1.264
576 | 18.439 | 0.508 | 1898.568 | 1.187 | 1.269
577 | 18.464 | 0.511 | 1908.375 | 1.193 | 1.276
578 | 18.495 | 0.512 | 1918.181 | 1.199 | 1.279
579 | 18.524 | 0.513 | 1926.027 | 1.204 | 1.284
580 | 18.552 | 0.513 | 1933.872 | 1.209 | 1.284
581 | 18.584 | 0.517 | 1941.717 | 1.214 | 1.293
582 | 18.616 | 0.519 | 1949.563 | 1.218 | 1.298
583 | 18.648 | 0.523 | 1959.369 | 1.225 | 1.307
584 | 18.681 | 0.525 | 1969.176 | 1.231 | 1.312
585 | 18.712 | 0.525 | 1978.982 | 1.237 | 1.312
586 | 18.744 | 0.527 | 1988.789 | 1.243 | 1.317
587 | 18.776 | 0.53 | 1996.635 | 1.248 | 1.324
588 | 18.808 | 0.532 | 2006.441 | 1.254 | 1.331
589 | 18.839 | 0.535 | 2014.286 | 1.259 | 1.339
590 | 18.871 | 0.536 | 2024.093 | 1.265 | 1.341
591 | 18.904 | 0.538 | 2035.861 | 1.272 | 1.346
592 | 18.96 | 0.54 | 2051.551 | 1.282 | 1.35
593 | 18.992 | 0.547 | 2059.397 | 1.287 | 1.367
594 | 19.024 | 0.55 | 2069.204 | 1.293 | 1.374
595 | 19.055 | 0.55 | 2079.01 | 1.299 | 1.374
596 | 19.08 | 0.55 | 2090.779 | 1.307 | 1.374
597 | 19.112 | 0.552 | 2102.546 | 1.314 | 1.379
598 | 19.144 | 0.553 | 2110.391 | 1.319 | 1.384
599 | 19.168 | 0.557 | 2114.314 | 1.321 | 1.393
600 | 19.2 | 0.561 | 2122.16 | 1.326 | 1.403
601 | 19.232 | 0.563 | 2133.928 | 1.334 | 1.408
602 | 19.264 | 0.563 | 2143.734 | 1.34 | 1.408
603 | 19.296 | 0.563 | 2155.502 | 1.347 | 1.408
604 | 19.327 | 0.565 | 2165.308 | 1.353 | 1.412
605 | 19.36 | 0.569 | 2171.193 | 1.357 | 1.422
606 | 19.392 | 0.574 | 2179.038 | 1.362 | 1.434
607 | 19.424 | 0.574 | 2186.884 | 1.367 | 1.436
608 | 19.455 | 0.576 | 2198.651 | 1.374 | 1.441
609 | 19.483 | 0.576 | 2210.419 | 1.382 | 1.441
610 | 19.512 | 0.578 | 2220.226 | 1.388 | 1.446
611 | 19.544 | 0.58 | 2228.071 | 1.393 | 1.451
612 | 19.575 | 0.584 | 2233.955 | 1.396 | 1.46
613 | 19.607 | 0.588 | 2241.801 | 1.401 | 1.47
614 | 19.632 | 0.588 | 2251.608 | 1.407 | 1.47
615 | 19.664 | 0.59 | 2263.375 | 1.415 | 1.474
616 | 19.688 | 0.59 | 2273.182 | 1.421 | 1.474
617 | 19.719 | 0.592 | 2281.028 | 1.426 | 1.479
618 | 19.748 | 0.594 | 2286.912 | 1.429 | 1.484
619 | 19.776 | 0.598 | 2294.756 | 1.434 | 1.496
620 | 19.808 | 0.599 | 2302.602 | 1.439 | 1.498
621 | 19.839 | 0.601 | 2312.408 | 1.445 | 1.503
622 | 19.868 | 0.601 | 2322.215 | 1.451 | 1.503
623 | 19.896 | 0.603 | 2330.06 | 1.456 | 1.508
624 | 19.927 | 0.607 | 2337.906 | 1.461 | 1.517
625 | 19.951 | 0.609 | 2345.751 | 1.466 | 1.522
626 | 19.975 | 0.612 | 2353.597 | 1.471 | 1.529
627 | 20.007 | 0.613 | 2363.403 | 1.477 | 1.532
628 | 20.037 | 0.615 | 2373.21 | 1.483 | 1.536
629 | 20.064 | 0.616 | 2381.055 | 1.488 | 1.541
630 | 20.096 | 0.618 | 2390.862 | 1.494 | 1.546
631 | 20.127 | 0.622 | 2398.707 | 1.499 | 1.556
632 | 20.152 | 0.625 | 2408.514 | 1.505 | 1.563
633 | 20.184 | 0.626 | 2418.321 | 1.511 | 1.565
634 | 20.216 | 0.626 | 2430.088 | 1.519 | 1.565
635 | 20.247 | 0.626 | 2437.934 | 1.524 | 1.565
636 | 20.28 | 0.628 | 2445.779 | 1.529 | 1.57
637 | 20.312 | 0.63 | 2449.702 | 1.531 | 1.575
638 | 20.343 | 0.637 | 2455.585 | 1.535 | 1.594
639 | 20.377 | 0.641 | 2465.392 | 1.541 | 1.603
640 | 20.407 | 0.641 | 2479.122 | 1.549 | 1.603
641 | 20.439 | 0.641 | 2490.89 | 1.557 | 1.603
642 | 20.472 | 0.641 | 2502.658 | 1.564 | 1.603
643 | 20.504 | 0.643 | 2512.464 | 1.57 | 1.608
644 | 20.559 | 0.653 | 2518.349 | 1.574 | 1.632
645 | 20.584 | 0.655 | 2528.155 | 1.58 | 1.637
646 | 20.615 | 0.655 | 2539.923 | 1.587 | 1.637
647 | 20.645 | 0.655 | 2549.729 | 1.594 | 1.637
648 | 20.671 | 0.655 | 2561.497 | 1.601 | 1.637
649 | 20.696 | 0.657 | 2569.342 | 1.606 | 1.641
650 | 20.72 | 0.659 | 2573.265 | 1.608 | 1.648
651 | 20.752 | 0.664 | 2577.188 | 1.611 | 1.66
652 | 20.784 | 0.666 | 2585.033 | 1.616 | 1.665
653 | 20.816 | 0.668 | 2596.802 | 1.623 | 1.67
654 | 20.848 | 0.668 | 2606.608 | 1.629 | 1.67
655 | 20.88 | 0.67 | 2618.376 | 1.636 | 1.675
656 | 20.912 | 0.672 | 2628.182 | 1.643 | 1.68
657 | 20.936 | 0.676 | 2634.066 | 1.646 | 1.689
658 | 20.967 | 0.679 | 2641.912 | 1.651 | 1.699
659 | 21.015 | 0.681 | 2657.602 | 1.661 | 1.703
660 | 21.039 | 0.681 | 2667.409 | 1.667 | 1.703
661 | 21.072 | 0.681 | 2675.255 | 1.672 | 1.703
662 | 21.096 | 0.683 | 2681.139 | 1.676 | 1.708
663 | 21.127 | 0.688 | 2688.984 | 1.681 | 1.72
664 | 21.16 | 0.691 | 2694.868 | 1.684 | 1.727
665 | 21.192 | 0.693 | 2704.675 | 1.69 | 1.732
666 | 21.224 | 0.693 | 2714.481 | 1.697 | 1.732
667 | 21.255 | 0.695 | 2722.327 | 1.701 | 1.737
668 | 21.284 | 0.697 | 2730.172 | 1.706 | 1.742
669 | 21.312 | 0.7 | 2738.017 | 1.711 | 1.751
670 | 21.345 | 0.702 | 2745.862 | 1.716 | 1.756
671 | 21.376 | 0.704 | 2755.669 | 1.722 | 1.761
672 | 21.408 | 0.704 | 2765.476 | 1.728 | 1.761
673 | 21.44 | 0.706 | 2775.282 | 1.735 | 1.765
674 | 21.464 | 0.71 | 2783.128 | 1.739 | 1.775
675 | 21.496 | 0.714 | 2790.973 | 1.744 | 1.785
676 | 21.529 | 0.716 | 2798.818 | 1.749 | 1.789
677 | 21.56 | 0.716 | 2808.625 | 1.755 | 1.789
678 | 21.615 | 0.718 | 2824.316 | 1.765 | 1.794
679 | 21.648 | 0.723 | 2832.161 | 1.77 | 1.808
680 | 21.68 | 0.727 | 2840.006 | 1.775 | 1.818
681 | 21.711 | 0.729 | 2849.813 | 1.781 | 1.823
682 | 21.744 | 0.729 | 2859.62 | 1.787 | 1.823
683 | 21.776 | 0.729 | 2871.388 | 1.795 | 1.823
684 | 21.808 | 0.731 | 2879.233 | 1.8 | 1.827
685 | 21.839 | 0.735 | 2887.078 | 1.804 | 1.837
686 | 21.873 | 0.741 | 2892.962 | 1.808 | 1.851
687 | 21.904 | 0.742 | 2904.73 | 1.815 | 1.856
688 | 21.928 | 0.742 | 2914.537 | 1.822 | 1.856
689 | 21.96 | 0.742 | 2924.344 | 1.828 | 1.856
690 | 21.992 | 0.742 | 2934.15 | 1.834 | 1.856
691 | 22.024 | 0.747 | 2940.034 | 1.838 | 1.868
692 | 22.055 | 0.752 | 2945.918 | 1.841 | 1.88
693 | 22.081 | 0.754 | 2953.763 | 1.846 | 1.885
694 | 22.111 | 0.754 | 2963.57 | 1.852 | 1.885
695 | 22.144 | 0.754 | 2971.415 | 1.857 | 1.885
696 | 22.172 | 0.756 | 2981.222 | 1.863 | 1.89
697 | 22.199 | 0.758 | 2989.067 | 1.868 | 1.894
698 | 22.232 | 0.762 | 2994.951 | 1.872 | 1.904
699 | 22.263 | 0.765 | 3002.797 | 1.877 | 1.913
700 | 22.295 | 0.765 | 3010.642 | 1.882 | 1.913
701 | 22.376 | 0.769 | 3034.178 | 1.896 | 1.923
702 | 22.408 | 0.775 | 3042.023 | 1.901 | 1.937
703 | 22.439 | 0.777 | 3049.868 | 1.906 | 1.942
704 | 22.473 | 0.779 | 3059.675 | 1.912 | 1.947
705 | 22.503 | 0.779 | 3071.444 | 1.92 | 1.947
706 | 22.528 | 0.781 | 3081.25 | 1.926 | 1.952
707 | 22.56 | 0.783 | 3089.095 | 1.931 | 1.956
708 | 22.583 | 0.784 | 3094.98 | 1.934 | 1.961
709 | 22.616 | 0.789 | 3100.863 | 1.938 | 1.973
710 | 22.648 | 0.79 | 3110.67 | 1.944 | 1.975
711 | 22.68 | 0.792 | 3118.515 | 1.949 | 1.98
712 | 22.713 | 0.792 | 3128.322 | 1.955 | 1.98
713 | 22.768 | 0.798 | 3142.052 | 1.964 | 1.994
714 | 22.8 | 0.802 | 3149.896 | 1.969 | 2.004
715 | 22.831 | 0.804 | 3157.742 | 1.974 | 2.009
716 | 22.861 | 0.804 | 3167.549 | 1.98 | 2.009
717 | 22.887 | 0.804 | 3177.355 | 1.986 | 2.009
718 | 22.912 | 0.805 | 3185.201 | 1.991 | 2.014
719 | 22.943 | 0.808 | 3191.085 | 1.994 | 2.021
720 | 22.975 | 0.813 | 3196.968 | 1.998 | 2.033
721 | 23.008 | 0.815 | 3206.775 | 2.004 | 2.037
722 | 23.04 | 0.815 | 3216.581 | 2.01 | 2.037
723 | 23.071 | 0.817 | 3226.388 | 2.016 | 2.042
724 | 23.095 | 0.817 | 3236.195 | 2.023 | 2.042
725 | 23.119 | 0.819 | 3242.079 | 2.026 | 2.047
726 | 23.144 | 0.823 | 3246.002 | 2.029 | 2.057
727 | 23.176 | 0.826 | 3251.886 | 2.032 | 2.066
728 | 23.207 | 0.826 | 3261.692 | 2.039 | 2.066
729 | 23.237 | 0.828 | 3269.538 | 2.043 | 2.071
730 | 23.335 | 0.838 | 3295.035 | 2.059 | 2.095
731 | 23.368 | 0.84 | 3302.88 | 2.064 | 2.099
732 | 23.4 | 0.84 | 3312.687 | 2.07 | 2.099
733 | 23.425 | 0.842 | 3322.493 | 2.077 | 2.104
734 | 23.456 | 0.843 | 3334.261 | 2.084 | 2.107
735 | 23.489 | 0.846 | 3342.107 | 2.089 | 2.114
736 | 23.52 | 0.849 | 3347.991 | 2.092 | 2.123
737 | 23.544 | 0.849 | 3355.836 | 2.097 | 2.123
738 | 23.576 | 0.851 | 3363.681 | 2.102 | 2.128
739 | 23.608 | 0.852 | 3371.527 | 2.107 | 2.13
740 | 23.639 | 0.855 | 3379.372 | 2.112 | 2.138
741 | 23.664 | 0.858 | 3385.256 | 2.116 | 2.145
742 | 23.696 | 0.861 | 3393.101 | 2.121 | 2.152
743 | 23.728 | 0.863 | 3402.908 | 2.127 | 2.157
744 | 23.759 | 0.863 | 3410.753 | 2.132 | 2.157
745 | 23.783 | 0.865 | 3418.599 | 2.137 | 2.161
746 | 23.807 | 0.867 | 3426.444 | 2.142 | 2.166
747 | 23.832 | 0.869 | 3432.328 | 2.145 | 2.174
748 | 23.864 | 0.872 | 3438.212 | 2.149 | 2.181
749 | 23.896 | 0.874 | 3446.058 | 2.154 | 2.185
750 | 23.928 | 0.874 | 3455.864 | 2.16 | 2.185
751 | 23.96 | 0.876 | 3463.709 | 2.165 | 2.19
752 | 23.991 | 0.878 | 3471.555 | 2.17 | 2.195
753 | 24.024 | 0.882 | 3479.4 | 2.175 | 2.204
754 | 24.056 | 0.884 | 3487.245 | 2.18 | 2.209
755 | 24.084 | 0.886 | 3495.091 | 2.184 | 2.214
756 | 24.112 | 0.886 | 3502.936 | 2.189 | 2.214
757 | 24.143 | 0.889 | 3512.743 | 2.195 | 2.224
758 | 24.168 | 0.892 | 3520.588 | 2.2 | 2.231
759 | 24.2 | 0.893 | 3528.433 | 2.205 | 2.233
760 | 24.232 | 0.895 | 3534.317 | 2.209 | 2.238
761 | 24.264 | 0.897 | 3544.123 | 2.215 | 2.243
762 | 24.297 | 0.901 | 3551.969 | 2.22 | 2.252
763 | 24.351 | 0.905 | 3565.699 | 2.229 | 2.262
764 | 24.384 | 0.905 | 3573.544 | 2.233 | 2.262
765 | 24.415 | 0.907 | 3581.389 | 2.238 | 2.266
766 | 24.44 | 0.908 | 3587.273 | 2.242 | 2.271
767 | 24.471 | 0.912 | 3595.118 | 2.247 | 2.281
768 | 24.505 | 0.914 | 3602.964 | 2.252 | 2.286
769 | 24.536 | 0.915 | 3610.809 | 2.257 | 2.288
770 | 24.568 | 0.916 | 3618.654 | 2.262 | 2.29
771 | 24.592 | 0.918 | 3626.499 | 2.267 | 2.295
772 | 24.624 | 0.922 | 3634.345 | 2.271 | 2.305
773 | 24.656 | 0.924 | 3640.229 | 2.275 | 2.309
774 | 24.687 | 0.926 | 3650.036 | 2.281 | 2.314
775 | 24.72 | 0.926 | 3657.881 | 2.286 | 2.314
776 | 24.752 | 0.928 | 3663.765 | 2.29 | 2.319
777 | 24.783 | 0.933 | 3671.61 | 2.295 | 2.333
778 | 24.816 | 0.937 | 3679.455 | 2.3 | 2.343
779 | 24.849 | 0.939 | 3689.263 | 2.306 | 2.348
780 | 24.88 | 0.939 | 3699.069 | 2.312 | 2.348
781 | 24.912 | 0.939 | 3708.876 | 2.318 | 2.348
782 | 24.945 | 0.941 | 3716.721 | 2.323 | 2.352
783 | 25.006 | 0.949 | 3726.528 | 2.329 | 2.371
784 | 25.032 | 0.95 | 3734.373 | 2.334 | 2.376
785 | 25.063 | 0.95 | 3744.18 | 2.34 | 2.376
786 | 25.096 | 0.95 | 3752.025 | 2.345 | 2.376