## 工作表1
No. | 時間( s) | 變形( mm) | 力量( N) | 應力( N/mm^2) | 應變( %)
1 | 0 | 0 | 0 | 0 | 0
2 | 0.068 | 0 | 0 | 0 | 0
3 | 0.097 | 0 | 0 | 0 | 0
4 | 0.131 | 0 | 0 | 0 | 0
5 | 0.163 | 0 | 0 | 0 | 0
6 | 0.193 | 0 | 0 | 0 | 0
7 | 0.223 | 0 | 0 | 0 | 0
8 | 0.25 | 0 | 0 | 0 | 0
9 | 0.28 | 0 | 0 | 0 | 0
10 | 0.312 | 0 | 0 | 0 | 0
11 | 0.345 | 0 | 0 | 0 | 0
12 | 0.377 | 0 | 0 | 0 | 0
13 | 0.409 | 0 | 0 | 0 | 0
14 | 0.44 | 0 | 0 | 0 | 0
15 | 0.474 | 0 | 0 | 0 | 0
16 | 0.505 | 0 | 0 | 0 | 0
17 | 0.536 | 0 | 0 | 0 | 0
18 | 0.569 | 0 | 0 | 0 | 0
19 | 0.6 | 0 | 0 | 0 | 0
20 | 0.633 | 0 | 0 | 0 | 0
21 | 0.665 | 0 | 0 | 0 | 0
22 | 0.696 | 0 | 0 | 0 | 0
23 | 0.729 | 0 | 0 | 0 | 0
24 | 0.761 | 0 | 0 | 0 | 0
25 | 0.793 | 0 | 0 | 0 | 0
26 | 0.825 | 0 | 0 | 0 | 0
27 | 0.856 | 0 | 0 | 0 | 0
28 | 0.888 | 0 | 0 | 0 | 0
29 | 0.921 | 0 | 0 | 0 | 0
30 | 0.953 | 0 | 0 | 0 | 0
31 | 0.985 | 0 | 0 | 0 | 0
32 | 1.016 | 0 | 0 | 0 | 0
33 | 1.048 | 0 | 0 | 0 | 0
34 | 1.081 | 0 | 0 | 0 | 0
35 | 1.113 | 0 | 0 | 0 | 0
36 | 1.147 | 0 | 0 | 0 | 0
37 | 1.178 | 0 | 0 | 0 | 0
38 | 1.209 | 0 | 0 | 0 | 0
39 | 1.241 | 0 | 0 | 0 | 0
40 | 1.274 | 0 | 0 | 0 | 0
41 | 1.305 | 0 | 0 | 0 | 0
42 | 1.337 | 0 | 0 | 0 | 0
43 | 1.37 | 0 | 0 | 0 | 0
44 | 1.401 | 0 | 0 | 0 | 0
45 | 1.433 | 0 | 0 | 0 | 0
46 | 1.465 | 0 | 0 | 0 | 0
47 | 1.497 | 0 | 0 | 0 | 0
48 | 1.529 | 0 | 0 | 0 | 0
49 | 1.561 | 0 | 0 | 0 | 0
50 | 1.592 | 0 | 0 | 0 | 0
51 | 1.625 | 0 | 0 | 0 | 0
52 | 1.657 | 0 | 0 | 0 | 0
53 | 1.689 | 0 | 0 | 0 | 0
54 | 1.721 | 0 | 0 | 0 | 0
55 | 1.753 | 0 | 0 | 0 | 0
56 | 1.785 | 0 | 0 | 0 | 0
57 | 1.817 | 0 | 0 | 0 | 0
58 | 1.848 | 0 | 0 | 0 | 0
59 | 1.88 | 0 | 0 | 0 | 0
60 | 1.913 | 0 | 0 | 0 | 0
61 | 1.944 | 0 | 0 | 0 | 0
62 | 1.977 | 0 | 0 | 0 | 0
63 | 2.009 | 0 | 0 | 0 | 0
64 | 2.041 | 0 | 0 | 0 | 0
65 | 2.073 | 0 | 0 | 0 | 0
66 | 2.104 | 0 | 0 | 0 | 0
67 | 2.136 | 0 | 0 | 0 | 0
68 | 2.169 | 0 | 0 | 0 | 0
69 | 2.201 | 0 | 0 | 0 | 0
70 | 2.233 | 0 | 0 | 0 | 0
71 | 2.265 | 0 | 0 | 0 | 0
72 | 2.298 | 0 | 0 | 0 | 0
73 | 2.329 | 0 | 0 | 0 | 0
74 | 2.362 | 0 | 0 | 0 | 0
75 | 2.392 | 0 | 0 | 0 | 0
76 | 2.426 | 0 | 0 | 0 | 0
77 | 2.456 | 0 | 0 | 0 | 0
78 | 2.489 | 0 | 0 | 0 | 0
79 | 2.522 | 0 | 0 | 0 | 0
80 | 2.552 | 0 | 0 | 0 | 0
81 | 2.585 | 0 | 0 | 0 | 0
82 | 2.617 | 0 | 0 | 0 | 0
83 | 2.649 | 0 | 0 | 0 | 0
84 | 2.682 | 0 | 0 | 0 | 0
85 | 2.713 | 0 | 0 | 0 | 0
86 | 2.745 | 0 | 0 | 0 | 0
87 | 2.777 | 0 | 0 | 0 | 0
88 | 2.809 | 0 | 0 | 0 | 0
89 | 2.841 | 0 | 0 | 0 | 0
90 | 2.873 | 0 | 0 | 0 | 0
91 | 2.904 | 0 | 0 | 0 | 0
92 | 2.937 | 0 | 0 | 0 | 0
93 | 2.969 | 0 | 0 | 0 | 0
94 | 3.002 | 0 | 0 | 0 | 0
95 | 3.033 | 0 | 0 | 0 | 0
96 | 3.065 | 0 | 0 | 0 | 0
97 | 3.096 | 0 | 0 | 0 | 0
98 | 3.129 | 0 | 0 | 0 | 0
99 | 3.161 | 0 | 0 | 0 | 0
100 | 3.193 | 0 | 0 | 0 | 0
101 | 3.225 | 0 | 0 | 0 | 0
102 | 3.258 | 0 | 0 | 0 | 0
103 | 3.29 | 0 | 0 | 0 | 0
104 | 3.321 | 0 | 0 | 0 | 0
105 | 3.352 | 0 | 0 | 0 | 0
106 | 3.385 | 0 | 0 | 0 | 0
107 | 3.417 | 0 | 0 | 0 | 0
108 | 3.448 | 0 | 0 | 0 | 0
109 | 3.481 | 0 | 0 | 0 | 0
110 | 3.513 | 0 | 0 | 0 | 0
111 | 3.546 | 0 | 0 | 0 | 0
112 | 3.577 | 0 | 0 | 0 | 0
113 | 3.609 | 0 | 0 | 0 | 0
114 | 3.642 | 0 | 0 | 0 | 0
115 | 3.673 | 0 | 0 | 0 | 0
116 | 3.704 | 0 | 0 | 0 | 0
117 | 3.737 | 0 | 0 | 0 | 0
118 | 3.769 | 0 | 0 | 0 | 0
119 | 3.801 | 0 | 0 | 0 | 0
120 | 3.833 | 0 | 0 | 0 | 0
121 | 3.864 | 0 | 0 | 0 | 0
122 | 3.896 | 0 | 0 | 0 | 0
123 | 3.93 | 0 | 0 | 0 | 0
124 | 3.961 | 0 | 0 | 0 | 0
125 | 3.992 | 0 | 0 | 0 | 0
126 | 4.025 | 0 | 0 | 0 | 0
127 | 4.058 | 0 | 0 | 0 | 0
128 | 4.089 | 0 | 0 | 0 | 0
129 | 4.121 | 0 | 0 | 0 | 0
130 | 4.153 | 0 | 0 | 0 | 0
131 | 4.184 | 0 | 0 | 0 | 0
132 | 4.217 | 0 | 0 | 0 | 0
133 | 4.25 | 0 | 0 | 0 | 0
134 | 4.281 | 0 | 0 | 0 | 0
135 | 4.313 | 0 | 0 | 0 | 0
136 | 4.345 | 0 | 0 | 0 | 0
137 | 4.373 | 0 | 0 | 0 | 0
138 | 4.401 | 0 | 0 | 0 | 0
139 | 4.433 | 0 | 0 | 0 | 0
140 | 4.465 | 0 | 0 | 0 | 0
141 | 4.497 | 0 | 0 | 0 | 0
142 | 4.528 | 0 | 0 | 0 | 0
143 | 4.561 | 0 | 0 | 0 | 0
144 | 4.593 | 0 | 0 | 0 | 0
145 | 4.626 | 0 | 0 | 0 | 0
146 | 4.657 | 0 | 0 | 0 | 0
147 | 4.681 | 0 | 0 | 0 | 0
148 | 4.713 | 0 | 0 | 0 | 0
149 | 4.745 | 0 | 0 | 0 | 0
150 | 4.777 | 0 | 0 | 0 | 0
151 | 4.808 | 0 | 0 | 0 | 0
152 | 4.84 | 0 | 0 | 0 | 0
153 | 4.873 | 0 | 0 | 0 | 0
154 | 4.905 | 0 | 0 | 0 | 0
155 | 4.936 | 0 | 0 | 0 | 0
156 | 4.969 | 0 | 0 | 0 | 0
157 | 5.002 | 0 | 0 | 0 | 0
158 | 5.034 | 0 | 0 | 0 | 0
159 | 5.065 | 0 | 0 | 0 | 0
160 | 5.096 | 0 | 0 | 0 | 0
161 | 5.129 | 0 | 0 | 0 | 0
162 | 5.161 | 0 | 0 | 0 | 0
163 | 5.193 | 0 | 0 | 0 | 0
164 | 5.224 | 0 | 0 | 0 | 0
165 | 5.258 | 0 | 0 | 0 | 0
166 | 5.289 | 0 | 0 | 0 | 0
167 | 5.32 | 0 | 0 | 0 | 0
168 | 5.353 | 0 | 0 | 0 | 0
169 | 5.385 | 0 | 0 | 0 | 0
170 | 5.416 | 0 | 0 | 0 | 0
171 | 5.449 | 0 | 0 | 0 | 0
172 | 5.48 | 0 | 0 | 0 | 0
173 | 5.513 | 0 | 0 | 0 | 0
174 | 5.545 | 0 | 0 | 0 | 0
175 | 5.578 | 0 | 0 | 0 | 0
176 | 5.609 | 0 | 0 | 0 | 0
177 | 5.641 | 0 | 0 | 0 | 0
178 | 5.673 | 0 | 0 | 0 | 0
179 | 5.705 | 0 | 0 | 0 | 0
180 | 5.737 | 0 | 0 | 0 | 0
181 | 5.769 | 0 | 0 | 0 | 0
182 | 5.8 | 0 | 0 | 0 | 0
183 | 5.833 | 0 | 0 | 0 | 0
184 | 5.866 | 0 | 0 | 0 | 0
185 | 5.897 | 0 | 0 | 0 | 0
186 | 5.929 | 0 | 0 | 0 | 0
187 | 5.962 | 0 | 0 | 0 | 0
188 | 5.993 | 0 | 0 | 0 | 0
189 | 6.025 | 0 | 0 | 0 | 0
190 | 6.057 | 0 | 0 | 0 | 0
191 | 6.089 | 0 | 0 | 0 | 0
192 | 6.12 | 0 | 0 | 0 | 0
193 | 6.153 | 0 | 0 | 0 | 0
194 | 6.185 | 0 | 0 | 0 | 0
195 | 6.218 | 0 | 0 | 0 | 0
196 | 6.249 | 0 | 0 | 0 | 0
197 | 6.281 | 0 | 0 | 0 | 0
198 | 6.313 | 0 | 0 | 0 | 0
199 | 6.344 | 0 | 0 | 0 | 0
200 | 6.377 | 0 | 0 | 0 | 0
201 | 6.409 | 0 | 0 | 0 | 0
202 | 6.44 | 0 | 0 | 0 | 0
203 | 6.472 | 0 | 0 | 0 | 0
204 | 6.506 | 0 | 0 | 0 | 0
205 | 6.537 | 0 | 0 | 0 | 0
206 | 6.569 | 0 | 0 | 0 | 0
207 | 6.602 | 0 | 0 | 0 | 0
208 | 6.633 | 0 | 0 | 0 | 0
209 | 6.665 | 0 | 0 | 0 | 0
210 | 6.696 | 0 | 0 | 0 | 0
211 | 6.729 | 0 | 0 | 0 | 0
212 | 6.76 | 0 | 0 | 0 | 0
213 | 6.793 | 0 | 0 | 0 | 0
214 | 6.825 | 0 | 0 | 0 | 0
215 | 6.857 | 0 | 0 | 0 | 0
216 | 6.889 | 0 | 0 | 0 | 0
217 | 6.921 | 0 | 0 | 0 | 0
218 | 6.953 | 0 | 0 | 0 | 0
219 | 6.985 | 0 | 0 | 0 | 0
220 | 7.016 | 0 | 0 | 0 | 0
221 | 7.05 | 0 | 0 | 0 | 0
222 | 7.081 | 0 | 0 | 0 | 0
223 | 7.113 | 0 | 0 | 0 | 0
224 | 7.145 | 0 | 0 | 0 | 0
225 | 7.176 | 0 | 0 | 0 | 0
226 | 7.209 | 0 | 0 | 0 | 0
227 | 7.24 | 0 | 0 | 0 | 0
228 | 7.273 | 0 | 0 | 0 | 0
229 | 7.305 | 0 | 0 | 0 | 0
230 | 7.336 | 0 | 0 | 0 | 0
231 | 7.369 | 0 | 0 | 0 | 0
232 | 7.403 | 0 | 0 | 0 | 0
233 | 7.433 | 0 | 0 | 0 | 0
234 | 7.465 | 0 | 0 | 0 | 0
235 | 7.497 | 0 | 0 | 0 | 0
236 | 7.529 | 0 | 0 | 0 | 0
237 | 7.561 | 0 | 0 | 0 | 0
238 | 7.593 | 0 | 0 | 0 | 0
239 | 7.625 | 0 | 0 | 0 | 0
240 | 7.659 | 0 | 0 | 0 | 0
241 | 7.691 | 0 | 0 | 0 | 0
242 | 7.745 | 0 | 0 | 0 | 0
243 | 7.777 | 0 | 0 | 0 | 0
244 | 7.808 | 0 | 0 | 0 | 0
245 | 7.841 | 0 | 0 | 0 | 0
246 | 7.872 | 0 | 0 | 0 | 0
247 | 7.904 | 0 | 0 | 0 | 0
248 | 7.937 | 0 | 0 | 0 | 0
249 | 7.969 | 0 | 0 | 0 | 0
250 | 8.001 | 0 | 0 | 0 | 0
251 | 8.032 | 0 | 0 | 0 | 0
252 | 8.065 | 0 | 0 | 0 | 0
253 | 8.097 | 0 | 0 | 0 | 0
254 | 8.129 | 0 | 0 | 0 | 0
255 | 8.161 | 0 | 0 | 0 | 0
256 | 8.193 | 0 | 0 | 0 | 0
257 | 8.225 | 0 | 0 | 0 | 0
258 | 8.256 | 0 | 0 | 0 | 0
259 | 8.289 | 0 | 0 | 0 | 0
260 | 8.322 | 0 | 0 | 0 | 0
261 | 8.354 | 0 | 0 | 0 | 0
262 | 8.384 | 0 | 0 | 0 | 0
263 | 8.417 | 0 | 0 | 0 | 0
264 | 8.449 | 0 | 0 | 0 | 0
265 | 8.481 | 0 | 0 | 0 | 0
266 | 8.513 | 0 | 0 | 0 | 0
267 | 8.541 | 0 | 0 | 0 | 0
268 | 8.569 | 0 | 0 | 0 | 0
269 | 8.593 | 0 | 0 | 0 | 0
270 | 8.625 | 0 | 0 | 0 | 0
271 | 8.656 | 0 | 0 | 0 | 0
272 | 8.689 | 0 | 0 | 0 | 0
273 | 8.721 | 0 | 0 | 0 | 0
274 | 8.753 | 0 | 0 | 0 | 0
275 | 8.784 | 0 | 0 | 0 | 0
276 | 8.817 | 0 | 0 | 0 | 0
277 | 8.848 | 0 | 0 | 0 | 0
278 | 8.881 | 0 | 0 | 0 | 0
279 | 8.913 | 0 | 0 | 0 | 0
280 | 8.947 | 0 | 0 | 0 | 0
281 | 8.978 | 0 | 0 | 0 | 0
282 | 9.009 | 0 | 0 | 0 | 0
283 | 9.041 | 0 | 0 | 0 | 0
284 | 9.073 | 0 | 0 | 0 | 0
285 | 9.105 | 0 | 0 | 0 | 0
286 | 9.137 | 0 | 0 | 0 | 0
287 | 9.17 | 0 | 0 | 0 | 0
288 | 9.201 | 0 | 0 | 0 | 0
289 | 9.234 | 0 | 0 | 0 | 0
290 | 9.265 | 0 | 0 | 0 | 0
291 | 9.297 | 0 | 0 | 0 | 0
292 | 9.33 | 0 | 0 | 0 | 0
293 | 9.361 | 0 | 0 | 0 | 0
294 | 9.393 | 0 | 0 | 0 | 0
295 | 9.426 | 0 | 0 | 0 | 0
296 | 9.457 | 0 | 0 | 0 | 0
297 | 9.488 | 0 | 0 | 0 | 0
298 | 9.521 | 0 | 0 | 0 | 0
299 | 9.554 | 0 | 0 | 0 | 0
300 | 9.585 | 0 | 0 | 0 | 0
301 | 9.617 | 0 | 0 | 0 | 0
302 | 9.648 | 0 | 0 | 0 | 0
303 | 9.681 | 0 | 0 | 0 | 0
304 | 9.714 | 0 | 0 | 0 | 0
305 | 9.745 | 0 | 0 | 0 | 0
306 | 9.777 | 0 | 0 | 0 | 0
307 | 9.809 | 0 | 0 | 0 | 0
308 | 9.841 | 0 | 3.923 | 0.002 | 0
309 | 9.873 | 0 | 5.884 | 0.004 | 0
310 | 9.904 | 0 | 5.884 | 0.004 | 0
311 | 9.933 | 0 | 5.884 | 0.004 | 0
312 | 9.961 | 0 | 5.884 | 0.004 | 0
313 | 9.993 | 0 | 7.846 | 0.005 | 0
314 | 10.025 | 0 | 7.845 | 0.005 | 0
315 | 10.057 | 0 | 9.807 | 0.006 | 0
316 | 10.089 | 0 | 9.807 | 0.006 | 0
317 | 10.121 | 0 | 11.768 | 0.007 | 0
318 | 10.153 | 0 | 11.768 | 0.007 | 0
319 | 10.185 | 0 | 11.768 | 0.007 | 0
320 | 10.217 | 0 | 13.73 | 0.009 | 0
321 | 10.249 | 0 | 15.691 | 0.01 | 0
322 | 10.281 | 0 | 15.691 | 0.01 | 0
323 | 10.312 | 0 | 17.653 | 0.011 | 0
324 | 10.344 | 0 | 17.652 | 0.011 | 0
325 | 10.369 | 0 | 19.614 | 0.012 | 0
326 | 10.393 | 0 | 21.576 | 0.013 | 0
327 | 10.425 | 0 | 21.575 | 0.013 | 0
328 | 10.457 | 0 | 23.537 | 0.015 | 0
329 | 10.488 | 0 | 23.536 | 0.015 | 0
330 | 10.522 | 0 | 25.497 | 0.016 | 0
331 | 10.554 | 0 | 25.497 | 0.016 | 0
332 | 10.585 | 0 | 27.46 | 0.017 | 0
333 | 10.617 | 0 | 29.42 | 0.018 | 0
334 | 10.65 | 0 | 31.382 | 0.02 | 0
335 | 10.681 | 0 | 31.381 | 0.02 | 0
336 | 10.712 | 0 | 33.343 | 0.021 | 0
337 | 10.745 | 0 | 33.343 | 0.021 | 0
338 | 10.769 | 0 | 35.304 | 0.022 | 0
339 | 10.8 | 0 | 37.266 | 0.023 | 0
340 | 10.833 | 0 | 41.189 | 0.026 | 0
341 | 10.865 | 0 | 43.15 | 0.027 | 0
342 | 10.897 | 0 | 43.149 | 0.027 | 0
343 | 10.928 | 0 | 47.073 | 0.029 | 0
344 | 10.961 | 0 | 49.033 | 0.031 | 0
345 | 10.993 | 0 | 50.995 | 0.032 | 0
346 | 11.025 | 0 | 54.918 | 0.034 | 0
347 | 11.057 | 0 | 56.879 | 0.036 | 0
348 | 11.089 | 0 | 58.84 | 0.037 | 0
349 | 11.121 | 0 | 60.802 | 0.038 | 0
350 | 11.153 | 0 | 64.725 | 0.04 | 0
351 | 11.185 | 0 | 66.686 | 0.042 | 0
352 | 11.217 | 0 | 70.608 | 0.044 | 0
353 | 11.249 | 0 | 72.57 | 0.045 | 0
354 | 11.28 | 0 | 74.531 | 0.047 | 0
355 | 11.306 | 0 | 76.492 | 0.048 | 0
356 | 11.336 | 0 | 80.415 | 0.05 | 0
357 | 11.361 | 0 | 84.338 | 0.053 | 0
358 | 11.385 | 0 | 86.299 | 0.054 | 0
359 | 11.417 | 0 | 88.26 | 0.055 | 0
360 | 11.45 | 0 | 90.222 | 0.056 | 0
361 | 11.48 | 0 | 92.183 | 0.058 | 0
362 | 11.506 | 0.002 | 96.106 | 0.06 | 0.005
363 | 11.537 | 0.002 | 100.028 | 0.063 | 0.005
364 | 11.568 | 0.004 | 101.99 | 0.064 | 0.01
365 | 11.601 | 0.004 | 105.913 | 0.066 | 0.01
366 | 11.632 | 0.007 | 107.873 | 0.067 | 0.017
367 | 11.665 | 0.011 | 109.835 | 0.069 | 0.029
368 | 11.698 | 0.013 | 113.758 | 0.071 | 0.033
369 | 11.728 | 0.015 | 117.681 | 0.074 | 0.038
370 | 11.753 | 0.015 | 121.603 | 0.076 | 0.038
371 | 11.786 | 0.017 | 123.564 | 0.077 | 0.043
372 | 11.816 | 0.019 | 127.487 | 0.08 | 0.048
373 | 11.849 | 0.024 | 129.449 | 0.081 | 0.06
374 | 11.88 | 0.027 | 133.371 | 0.083 | 0.067
375 | 11.913 | 0.029 | 137.294 | 0.086 | 0.072
376 | 11.946 | 0.029 | 141.216 | 0.088 | 0.072
377 | 11.977 | 0.031 | 145.139 | 0.091 | 0.076
378 | 12.008 | 0.032 | 147.1 | 0.092 | 0.081
379 | 12.033 | 0.036 | 151.023 | 0.094 | 0.091
380 | 12.065 | 0.039 | 154.946 | 0.097 | 0.098
381 | 12.097 | 0.04 | 158.868 | 0.099 | 0.1
382 | 12.128 | 0.04 | 160.83 | 0.101 | 0.1
383 | 12.161 | 0.042 | 164.752 | 0.103 | 0.105
384 | 12.192 | 0.044 | 168.674 | 0.105 | 0.11
385 | 12.224 | 0.05 | 172.597 | 0.108 | 0.124
386 | 12.257 | 0.052 | 176.52 | 0.11 | 0.129
387 | 12.289 | 0.052 | 180.443 | 0.113 | 0.129
388 | 12.322 | 0.053 | 184.366 | 0.115 | 0.134
389 | 12.353 | 0.055 | 188.288 | 0.118 | 0.138
390 | 12.386 | 0.059 | 192.21 | 0.12 | 0.148
391 | 12.417 | 0.061 | 196.133 | 0.123 | 0.153
392 | 12.449 | 0.063 | 200.057 | 0.125 | 0.157
393 | 12.481 | 0.065 | 203.979 | 0.127 | 0.162
394 | 12.513 | 0.065 | 209.863 | 0.131 | 0.162
395 | 12.545 | 0.069 | 213.786 | 0.134 | 0.172
396 | 12.576 | 0.072 | 217.708 | 0.136 | 0.179
397 | 12.611 | 0.074 | 221.631 | 0.139 | 0.186
398 | 12.641 | 0.076 | 225.553 | 0.141 | 0.191
399 | 12.672 | 0.076 | 231.437 | 0.145 | 0.191
400 | 12.701 | 0.078 | 237.321 | 0.148 | 0.196
401 | 12.73 | 0.082 | 241.244 | 0.151 | 0.205
402 | 12.785 | 0.086 | 249.089 | 0.156 | 0.215
403 | 12.817 | 0.088 | 254.974 | 0.159 | 0.219
404 | 12.849 | 0.09 | 260.857 | 0.163 | 0.224
405 | 12.873 | 0.092 | 266.742 | 0.167 | 0.229
406 | 12.897 | 0.092 | 272.626 | 0.17 | 0.229
407 | 12.929 | 0.094 | 276.548 | 0.173 | 0.234
408 | 12.96 | 0.098 | 280.47 | 0.175 | 0.246
409 | 12.992 | 0.101 | 286.355 | 0.179 | 0.253
410 | 13.025 | 0.101 | 292.239 | 0.183 | 0.253
411 | 13.057 | 0.103 | 298.123 | 0.186 | 0.258
412 | 13.089 | 0.105 | 304.007 | 0.19 | 0.262
413 | 13.12 | 0.107 | 309.89 | 0.194 | 0.267
414 | 13.153 | 0.111 | 313.813 | 0.196 | 0.277
415 | 13.184 | 0.114 | 319.698 | 0.2 | 0.284
416 | 13.218 | 0.115 | 327.543 | 0.205 | 0.286
417 | 13.249 | 0.116 | 333.427 | 0.208 | 0.291
418 | 13.281 | 0.117 | 341.272 | 0.213 | 0.294
419 | 13.313 | 0.118 | 347.156 | 0.217 | 0.296
420 | 13.344 | 0.122 | 351.078 | 0.219 | 0.305
421 | 13.393 | 0.128 | 360.885 | 0.226 | 0.32
422 | 13.425 | 0.13 | 368.73 | 0.23 | 0.324
423 | 13.457 | 0.13 | 374.614 | 0.234 | 0.324
424 | 13.489 | 0.132 | 380.498 | 0.238 | 0.329
425 | 13.52 | 0.134 | 388.344 | 0.243 | 0.334
426 | 13.553 | 0.137 | 392.267 | 0.245 | 0.344
427 | 13.584 | 0.139 | 400.112 | 0.25 | 0.348
428 | 13.617 | 0.141 | 405.996 | 0.254 | 0.353
429 | 13.649 | 0.143 | 413.841 | 0.259 | 0.358
430 | 13.68 | 0.145 | 419.725 | 0.262 | 0.363
431 | 13.706 | 0.147 | 427.571 | 0.267 | 0.367
432 | 13.737 | 0.151 | 433.454 | 0.271 | 0.377
433 | 13.77 | 0.153 | 439.339 | 0.275 | 0.382
434 | 13.801 | 0.153 | 445.222 | 0.278 | 0.382
435 | 13.829 | 0.155 | 453.068 | 0.283 | 0.386
436 | 13.857 | 0.157 | 458.952 | 0.287 | 0.391
437 | 13.889 | 0.159 | 464.836 | 0.291 | 0.399
438 | 13.923 | 0.162 | 470.719 | 0.294 | 0.406
439 | 13.953 | 0.164 | 478.565 | 0.299 | 0.41
440 | 13.985 | 0.166 | 484.449 | 0.303 | 0.415
441 | 14.016 | 0.166 | 492.294 | 0.308 | 0.415
442 | 14.04 | 0.168 | 498.178 | 0.311 | 0.42
443 | 14.064 | 0.17 | 502.101 | 0.314 | 0.425
444 | 14.088 | 0.172 | 506.024 | 0.316 | 0.429
445 | 14.112 | 0.174 | 511.907 | 0.32 | 0.434
446 | 14.145 | 0.177 | 517.791 | 0.324 | 0.444
447 | 14.177 | 0.179 | 523.676 | 0.327 | 0.449
448 | 14.208 | 0.179 | 531.521 | 0.332 | 0.449
449 | 14.233 | 0.181 | 537.405 | 0.336 | 0.453
450 | 14.265 | 0.185 | 543.289 | 0.34 | 0.463
451 | 14.297 | 0.189 | 549.173 | 0.343 | 0.472
452 | 14.33 | 0.191 | 557.018 | 0.348 | 0.477
453 | 14.361 | 0.191 | 564.864 | 0.353 | 0.477
454 | 14.393 | 0.193 | 572.709 | 0.358 | 0.482
455 | 14.425 | 0.193 | 580.554 | 0.363 | 0.482
456 | 14.456 | 0.197 | 586.439 | 0.367 | 0.491
457 | 14.488 | 0.2 | 592.322 | 0.37 | 0.501
458 | 14.516 | 0.202 | 598.206 | 0.374 | 0.506
459 | 14.544 | 0.204 | 606.051 | 0.379 | 0.511
460 | 14.569 | 0.204 | 611.936 | 0.382 | 0.511
461 | 14.6 | 0.206 | 619.781 | 0.387 | 0.515
462 | 14.633 | 0.208 | 625.664 | 0.391 | 0.52
463 | 14.665 | 0.21 | 631.548 | 0.395 | 0.525
464 | 14.696 | 0.214 | 637.433 | 0.398 | 0.534
465 | 14.729 | 0.216 | 645.278 | 0.403 | 0.539
466 | 14.761 | 0.218 | 653.124 | 0.408 | 0.544
467 | 14.785 | 0.218 | 660.968 | 0.413 | 0.544
468 | 14.817 | 0.219 | 668.814 | 0.418 | 0.549
469 | 14.849 | 0.224 | 674.698 | 0.422 | 0.561
470 | 14.881 | 0.227 | 682.543 | 0.427 | 0.568
471 | 14.913 | 0.229 | 690.389 | 0.431 | 0.573
472 | 14.946 | 0.229 | 698.234 | 0.436 | 0.573
473 | 14.977 | 0.229 | 704.118 | 0.44 | 0.573
474 | 15.008 | 0.233 | 710.002 | 0.444 | 0.582
475 | 15.037 | 0.237 | 715.886 | 0.447 | 0.592
476 | 15.065 | 0.24 | 723.731 | 0.452 | 0.601
477 | 15.097 | 0.242 | 731.576 | 0.457 | 0.606
478 | 15.128 | 0.242 | 741.383 | 0.463 | 0.606
479 | 15.156 | 0.242 | 751.19 | 0.469 | 0.606
480 | 15.185 | 0.244 | 757.073 | 0.473 | 0.611
481 | 15.218 | 0.248 | 760.996 | 0.476 | 0.62
482 | 15.248 | 0.252 | 766.881 | 0.479 | 0.63
483 | 15.329 | 0.256 | 786.494 | 0.492 | 0.639
484 | 15.361 | 0.256 | 794.339 | 0.496 | 0.639
485 | 15.392 | 0.258 | 800.223 | 0.5 | 0.644
486 | 15.416 | 0.261 | 808.069 | 0.505 | 0.654
487 | 15.449 | 0.265 | 817.875 | 0.511 | 0.663
488 | 15.481 | 0.267 | 825.72 | 0.516 | 0.668
489 | 15.513 | 0.269 | 833.566 | 0.521 | 0.673
490 | 15.545 | 0.269 | 841.411 | 0.526 | 0.673
491 | 15.577 | 0.271 | 851.218 | 0.532 | 0.678
492 | 15.609 | 0.274 | 857.101 | 0.536 | 0.685
493 | 15.64 | 0.277 | 864.947 | 0.541 | 0.692
494 | 15.672 | 0.281 | 872.792 | 0.545 | 0.701
495 | 15.704 | 0.281 | 882.599 | 0.552 | 0.701
496 | 15.728 | 0.282 | 890.445 | 0.557 | 0.706
497 | 15.753 | 0.282 | 898.289 | 0.561 | 0.706
498 | 15.778 | 0.284 | 904.173 | 0.565 | 0.711
499 | 15.81 | 0.288 | 910.058 | 0.569 | 0.72
500 | 15.841 | 0.292 | 915.941 | 0.572 | 0.73
501 | 15.873 | 0.294 | 923.787 | 0.577 | 0.735
502 | 15.904 | 0.294 | 931.632 | 0.582 | 0.735
503 | 15.933 | 0.296 | 941.439 | 0.588 | 0.74
504 | 15.961 | 0.296 | 949.284 | 0.593 | 0.74
505 | 15.993 | 0.3 | 955.168 | 0.597 | 0.749
506 | 16.025 | 0.305 | 963.013 | 0.602 | 0.763
507 | 16.058 | 0.307 | 970.859 | 0.607 | 0.768
508 | 16.089 | 0.307 | 980.665 | 0.613 | 0.768
509 | 16.12 | 0.307 | 990.472 | 0.619 | 0.768
510 | 16.15 | 0.309 | 998.317 | 0.624 | 0.773
511 | 16.177 | 0.311 | 1004.201 | 0.628 | 0.778
512 | 16.209 | 0.317 | 1010.086 | 0.631 | 0.792
513 | 16.242 | 0.319 | 1019.893 | 0.637 | 0.797
514 | 16.274 | 0.319 | 1027.738 | 0.642 | 0.797
515 | 16.305 | 0.321 | 1037.544 | 0.648 | 0.802
516 | 16.337 | 0.321 | 1045.389 | 0.653 | 0.802
517 | 16.369 | 0.324 | 1053.235 | 0.658 | 0.811
518 | 16.401 | 0.328 | 1059.119 | 0.662 | 0.821
519 | 16.433 | 0.33 | 1066.964 | 0.667 | 0.825
520 | 16.465 | 0.332 | 1074.809 | 0.672 | 0.83
521 | 16.497 | 0.333 | 1084.616 | 0.678 | 0.833
522 | 16.529 | 0.336 | 1092.462 | 0.683 | 0.84
523 | 16.561 | 0.34 | 1102.268 | 0.689 | 0.849
524 | 16.592 | 0.342 | 1110.113 | 0.694 | 0.854
525 | 16.62 | 0.342 | 1117.958 | 0.699 | 0.854
526 | 16.649 | 0.344 | 1125.803 | 0.704 | 0.859
527 | 16.674 | 0.345 | 1133.649 | 0.709 | 0.864
528 | 16.729 | 0.351 | 1145.418 | 0.716 | 0.878
529 | 16.76 | 0.353 | 1153.262 | 0.721 | 0.883
530 | 16.793 | 0.353 | 1163.069 | 0.727 | 0.883
531 | 16.824 | 0.355 | 1170.915 | 0.732 | 0.887
532 | 16.857 | 0.357 | 1180.721 | 0.738 | 0.892
533 | 16.889 | 0.361 | 1188.567 | 0.743 | 0.902
534 | 16.913 | 0.363 | 1194.45 | 0.747 | 0.907
535 | 16.945 | 0.365 | 1202.296 | 0.751 | 0.911
536 | 16.977 | 0.366 | 1210.141 | 0.756 | 0.916
537 | 17 | 0.366 | 1217.986 | 0.761 | 0.916
538 | 17.026 | 0.368 | 1225.832 | 0.766 | 0.921
539 | 17.057 | 0.372 | 1233.677 | 0.771 | 0.93
540 | 17.089 | 0.374 | 1239.561 | 0.775 | 0.935
541 | 17.113 | 0.376 | 1247.407 | 0.78 | 0.94
542 | 17.145 | 0.378 | 1255.252 | 0.785 | 0.945
543 | 17.177 | 0.38 | 1263.097 | 0.789 | 0.95
544 | 17.209 | 0.382 | 1270.942 | 0.794 | 0.954
545 | 17.24 | 0.384 | 1278.788 | 0.799 | 0.959
546 | 17.273 | 0.386 | 1286.633 | 0.804 | 0.964
547 | 17.329 | 0.389 | 1300.362 | 0.813 | 0.973
548 | 17.361 | 0.391 | 1308.208 | 0.818 | 0.978
549 | 17.392 | 0.393 | 1316.053 | 0.823 | 0.983
550 | 17.425 | 0.397 | 1323.898 | 0.827 | 0.992
551 | 17.457 | 0.399 | 1333.705 | 0.834 | 0.997
552 | 17.489 | 0.401 | 1343.512 | 0.84 | 1.002
553 | 17.52 | 0.403 | 1353.318 | 0.846 | 1.007
554 | 17.544 | 0.403 | 1361.164 | 0.851 | 1.007
555 | 17.569 | 0.405 | 1369.009 | 0.856 | 1.012
556 | 17.601 | 0.407 | 1374.893 | 0.859 | 1.016
557 | 17.633 | 0.412 | 1382.738 | 0.864 | 1.031
558 | 17.664 | 0.414 | 1390.583 | 0.869 | 1.035
559 | 17.689 | 0.416 | 1400.39 | 0.875 | 1.04
560 | 17.713 | 0.416 | 1410.196 | 0.881 | 1.04
561 | 17.736 | 0.416 | 1420.003 | 0.888 | 1.04
562 | 17.761 | 0.416 | 1425.887 | 0.891 | 1.04
563 | 17.792 | 0.418 | 1429.81 | 0.894 | 1.045
564 | 17.82 | 0.422 | 1433.732 | 0.896 | 1.055
565 | 17.849 | 0.426 | 1437.656 | 0.899 | 1.064
566 | 17.881 | 0.428 | 1445.5 | 0.903 | 1.069
567 | 17.913 | 0.429 | 1455.308 | 0.91 | 1.071
568 | 17.946 | 0.429 | 1465.114 | 0.916 | 1.074
569 | 17.978 | 0.431 | 1472.959 | 0.921 | 1.078
570 | 18.036 | 0.437 | 1486.689 | 0.929 | 1.093
571 | 18.065 | 0.439 | 1494.534 | 0.934 | 1.097
572 | 18.097 | 0.441 | 1504.34 | 0.94 | 1.102
573 | 18.129 | 0.443 | 1512.186 | 0.945 | 1.107
574 | 18.161 | 0.445 | 1521.992 | 0.951 | 1.112
575 | 18.192 | 0.449 | 1531.799 | 0.957 | 1.121
576 | 18.225 | 0.45 | 1539.645 | 0.962 | 1.126
577 | 18.257 | 0.452 | 1547.489 | 0.967 | 1.131
578 | 18.337 | 0.456 | 1569.065 | 0.981 | 1.14
579 | 18.369 | 0.46 | 1576.91 | 0.986 | 1.15
580 | 18.401 | 0.462 | 1584.755 | 0.99 | 1.155
581 | 18.433 | 0.464 | 1594.562 | 0.997 | 1.159
582 | 18.466 | 0.466 | 1606.329 | 1.004 | 1.164
583 | 18.498 | 0.468 | 1616.136 | 1.01 | 1.169
584 | 18.529 | 0.47 | 1623.982 | 1.015 | 1.174
585 | 18.561 | 0.473 | 1633.788 | 1.021 | 1.183
586 | 18.593 | 0.475 | 1641.634 | 1.026 | 1.188
587 | 18.625 | 0.477 | 1651.441 | 1.032 | 1.193
588 | 18.657 | 0.477 | 1661.247 | 1.038 | 1.193
589 | 18.689 | 0.48 | 1671.054 | 1.044 | 1.2
590 | 18.721 | 0.483 | 1678.899 | 1.049 | 1.207
591 | 18.753 | 0.485 | 1686.744 | 1.054 | 1.212
592 | 18.784 | 0.487 | 1694.589 | 1.059 | 1.217
593 | 18.808 | 0.489 | 1702.435 | 1.064 | 1.222
594 | 18.84 | 0.491 | 1712.242 | 1.07 | 1.226
595 | 18.869 | 0.492 | 1722.048 | 1.076 | 1.231
596 | 18.897 | 0.494 | 1729.893 | 1.081 | 1.236
597 | 18.928 | 0.495 | 1735.778 | 1.085 | 1.238
598 | 18.962 | 0.498 | 1743.623 | 1.09 | 1.245
599 | 18.993 | 0.502 | 1753.43 | 1.096 | 1.255
600 | 19.017 | 0.504 | 1763.236 | 1.102 | 1.26
601 | 19.049 | 0.506 | 1773.042 | 1.108 | 1.264
602 | 19.073 | 0.506 | 1782.849 | 1.114 | 1.264
603 | 19.105 | 0.508 | 1790.695 | 1.119 | 1.269
604 | 19.128 | 0.51 | 1798.54 | 1.124 | 1.274
605 | 19.16 | 0.513 | 1804.424 | 1.128 | 1.284
606 | 19.193 | 0.515 | 1812.27 | 1.133 | 1.288
607 | 19.225 | 0.517 | 1820.115 | 1.138 | 1.293
608 | 19.256 | 0.518 | 1829.922 | 1.144 | 1.295
609 | 19.289 | 0.519 | 1837.766 | 1.149 | 1.298
610 | 19.321 | 0.523 | 1845.612 | 1.154 | 1.307
611 | 19.353 | 0.527 | 1853.457 | 1.158 | 1.317
612 | 19.385 | 0.529 | 1863.264 | 1.165 | 1.322
613 | 19.417 | 0.531 | 1873.07 | 1.171 | 1.326
614 | 19.448 | 0.531 | 1882.877 | 1.177 | 1.326
615 | 19.476 | 0.532 | 1892.684 | 1.183 | 1.331
616 | 19.504 | 0.534 | 1900.529 | 1.188 | 1.336
617 | 19.529 | 0.536 | 1904.452 | 1.19 | 1.341
618 | 19.56 | 0.54 | 1912.297 | 1.195 | 1.35
619 | 19.584 | 0.542 | 1920.143 | 1.2 | 1.355
620 | 19.609 | 0.542 | 1929.949 | 1.206 | 1.355
621 | 19.638 | 0.544 | 1939.756 | 1.212 | 1.36
622 | 19.665 | 0.544 | 1947.601 | 1.217 | 1.36
623 | 19.697 | 0.546 | 1953.485 | 1.221 | 1.365
624 | 19.722 | 0.55 | 1959.369 | 1.225 | 1.374
625 | 19.753 | 0.553 | 1965.253 | 1.228 | 1.384
626 | 19.786 | 0.555 | 1975.06 | 1.234 | 1.389
627 | 19.817 | 0.555 | 1982.905 | 1.239 | 1.389
628 | 19.849 | 0.557 | 1992.712 | 1.245 | 1.393
629 | 19.881 | 0.559 | 2002.518 | 1.252 | 1.398
630 | 19.914 | 0.563 | 2010.363 | 1.256 | 1.408
631 | 19.945 | 0.567 | 2018.209 | 1.261 | 1.417
632 | 19.978 | 0.568 | 2028.016 | 1.268 | 1.42
633 | 20.009 | 0.569 | 2039.784 | 1.275 | 1.422
634 | 20.04 | 0.571 | 2049.59 | 1.281 | 1.427
635 | 20.073 | 0.574 | 2057.435 | 1.286 | 1.436
636 | 20.106 | 0.578 | 2067.242 | 1.292 | 1.446
637 | 20.137 | 0.58 | 2075.088 | 1.297 | 1.451
638 | 20.193 | 0.58 | 2092.74 | 1.308 | 1.451
639 | 20.225 | 0.582 | 2102.546 | 1.314 | 1.455
640 | 20.256 | 0.582 | 2108.43 | 1.318 | 1.455
641 | 20.282 | 0.584 | 2110.392 | 1.319 | 1.46
642 | 20.313 | 0.592 | 2118.237 | 1.324 | 1.479
643 | 20.345 | 0.594 | 2126.082 | 1.329 | 1.484
644 | 20.377 | 0.595 | 2137.85 | 1.336 | 1.489
645 | 20.408 | 0.595 | 2149.618 | 1.344 | 1.489
646 | 20.44 | 0.595 | 2161.386 | 1.351 | 1.489
647 | 20.472 | 0.597 | 2169.231 | 1.356 | 1.493
648 | 20.504 | 0.603 | 2173.154 | 1.358 | 1.508
649 | 20.534 | 0.607 | 2181 | 1.363 | 1.517
650 | 20.56 | 0.609 | 2190.806 | 1.369 | 1.522
651 | 20.585 | 0.609 | 2200.612 | 1.375 | 1.522
652 | 20.608 | 0.609 | 2210.42 | 1.382 | 1.522
653 | 20.634 | 0.609 | 2220.226 | 1.388 | 1.522
654 | 20.666 | 0.611 | 2224.149 | 1.39 | 1.527
655 | 20.697 | 0.615 | 2228.071 | 1.393 | 1.536
656 | 20.728 | 0.619 | 2233.956 | 1.396 | 1.548
657 | 20.761 | 0.622 | 2243.762 | 1.402 | 1.556
658 | 20.785 | 0.622 | 2253.569 | 1.408 | 1.556
659 | 20.817 | 0.622 | 2265.337 | 1.416 | 1.556
660 | 20.848 | 0.624 | 2275.143 | 1.422 | 1.56
661 | 20.881 | 0.626 | 2281.027 | 1.426 | 1.565
662 | 20.913 | 0.63 | 2284.95 | 1.428 | 1.575
663 | 20.945 | 0.634 | 2292.796 | 1.433 | 1.584
664 | 20.977 | 0.636 | 2302.602 | 1.439 | 1.589
665 | 21.008 | 0.636 | 2312.409 | 1.445 | 1.589
666 | 21.033 | 0.636 | 2322.215 | 1.451 | 1.589
667 | 21.057 | 0.637 | 2330.061 | 1.456 | 1.594
668 | 21.081 | 0.639 | 2333.984 | 1.459 | 1.598
669 | 21.114 | 0.645 | 2337.905 | 1.461 | 1.613
670 | 21.145 | 0.647 | 2345.751 | 1.466 | 1.618
671 | 21.177 | 0.647 | 2355.558 | 1.472 | 1.618
672 | 21.209 | 0.649 | 2365.364 | 1.478 | 1.622
673 | 21.241 | 0.65 | 2373.21 | 1.483 | 1.625
674 | 21.273 | 0.653 | 2381.055 | 1.488 | 1.632
675 | 21.305 | 0.657 | 2388.9 | 1.493 | 1.641
676 | 21.336 | 0.658 | 2396.745 | 1.498 | 1.646
677 | 21.361 | 0.66 | 2404.591 | 1.503 | 1.651
678 | 21.393 | 0.66 | 2414.398 | 1.509 | 1.651
679 | 21.424 | 0.662 | 2422.243 | 1.514 | 1.656
680 | 21.45 | 0.664 | 2430.089 | 1.519 | 1.66
681 | 21.48 | 0.67 | 2435.972 | 1.522 | 1.675
682 | 21.504 | 0.67 | 2443.818 | 1.527 | 1.675
683 | 21.529 | 0.672 | 2453.624 | 1.534 | 1.68
684 | 21.561 | 0.672 | 2461.47 | 1.538 | 1.68
685 | 21.593 | 0.674 | 2469.315 | 1.543 | 1.684
686 | 21.625 | 0.676 | 2475.199 | 1.547 | 1.689
687 | 21.656 | 0.681 | 2481.083 | 1.551 | 1.703
688 | 21.689 | 0.685 | 2490.889 | 1.557 | 1.713
689 | 21.72 | 0.685 | 2500.696 | 1.563 | 1.713
690 | 21.753 | 0.685 | 2510.503 | 1.569 | 1.713
691 | 21.785 | 0.687 | 2522.271 | 1.576 | 1.718
692 | 21.809 | 0.687 | 2530.117 | 1.581 | 1.718
693 | 21.842 | 0.691 | 2534.039 | 1.584 | 1.727
694 | 21.873 | 0.697 | 2539.923 | 1.587 | 1.742
695 | 21.905 | 0.699 | 2547.768 | 1.592 | 1.746
696 | 21.937 | 0.7 | 2559.536 | 1.6 | 1.751
697 | 21.968 | 0.7 | 2569.342 | 1.606 | 1.751
698 | 22.001 | 0.7 | 2579.15 | 1.612 | 1.751
699 | 22.033 | 0.702 | 2586.995 | 1.617 | 1.756
700 | 22.064 | 0.706 | 2590.917 | 1.619 | 1.765
701 | 22.09 | 0.71 | 2596.802 | 1.623 | 1.775
702 | 22.12 | 0.712 | 2604.647 | 1.628 | 1.78
703 | 22.149 | 0.712 | 2614.454 | 1.634 | 1.78
704 | 22.176 | 0.712 | 2624.26 | 1.64 | 1.78
705 | 22.202 | 0.714 | 2632.105 | 1.645 | 1.785
706 | 22.233 | 0.719 | 2637.989 | 1.649 | 1.796
707 | 22.264 | 0.722 | 2643.873 | 1.652 | 1.806
708 | 22.296 | 0.723 | 2653.68 | 1.659 | 1.808
709 | 22.32 | 0.725 | 2661.525 | 1.663 | 1.813
710 | 22.345 | 0.725 | 2671.332 | 1.67 | 1.813
711 | 22.377 | 0.725 | 2679.177 | 1.674 | 1.813
712 | 22.408 | 0.727 | 2685.061 | 1.678 | 1.818
713 | 22.441 | 0.733 | 2690.945 | 1.682 | 1.832
714 | 22.473 | 0.737 | 2698.79 | 1.687 | 1.842
715 | 22.505 | 0.737 | 2708.598 | 1.693 | 1.842
716 | 22.536 | 0.739 | 2718.404 | 1.699 | 1.847
717 | 22.561 | 0.739 | 2728.21 | 1.705 | 1.847
718 | 22.592 | 0.741 | 2736.056 | 1.71 | 1.851
719 | 22.617 | 0.742 | 2739.979 | 1.712 | 1.856
720 | 22.648 | 0.748 | 2743.901 | 1.715 | 1.87
721 | 22.673 | 0.75 | 2751.746 | 1.72 | 1.875
722 | 22.704 | 0.75 | 2761.554 | 1.726 | 1.875
723 | 22.728 | 0.75 | 2769.399 | 1.731 | 1.875
724 | 22.776 | 0.753 | 2785.089 | 1.741 | 1.882
725 | 22.809 | 0.756 | 2789.012 | 1.743 | 1.89
726 | 22.84 | 0.761 | 2794.896 | 1.747 | 1.901
727 | 22.873 | 0.762 | 2802.741 | 1.752 | 1.904
728 | 22.904 | 0.763 | 2812.548 | 1.758 | 1.909
729 | 22.936 | 0.764 | 2820.393 | 1.763 | 1.911
730 | 22.969 | 0.767 | 2830.2 | 1.769 | 1.918
731 | 23.002 | 0.769 | 2838.045 | 1.774 | 1.923
732 | 23.032 | 0.771 | 2843.929 | 1.777 | 1.928
733 | 23.065 | 0.773 | 2851.775 | 1.782 | 1.932
734 | 23.096 | 0.775 | 2861.581 | 1.788 | 1.937
735 | 23.128 | 0.778 | 2869.426 | 1.793 | 1.944
736 | 23.161 | 0.781 | 2877.272 | 1.798 | 1.952
737 | 23.19 | 0.783 | 2887.078 | 1.804 | 1.956
738 | 23.217 | 0.784 | 2894.923 | 1.809 | 1.961
739 | 23.249 | 0.784 | 2902.768 | 1.814 | 1.961
740 | 23.28 | 0.788 | 2910.614 | 1.819 | 1.971
741 | 23.304 | 0.79 | 2918.46 | 1.824 | 1.975
742 | 23.328 | 0.792 | 2924.344 | 1.828 | 1.98
743 | 23.353 | 0.794 | 2932.189 | 1.833 | 1.985
744 | 23.384 | 0.796 | 2940.034 | 1.838 | 1.99
745 | 23.409 | 0.796 | 2947.879 | 1.842 | 1.99
746 | 23.441 | 0.798 | 2955.725 | 1.847 | 1.994
747 | 23.472 | 0.802 | 2961.609 | 1.851 | 2.004
748 | 23.528 | 0.805 | 2973.377 | 1.858 | 2.014
749 | 23.561 | 0.807 | 2981.222 | 1.863 | 2.018
750 | 23.593 | 0.807 | 2989.067 | 1.868 | 2.018
751 | 23.625 | 0.811 | 2994.951 | 1.872 | 2.028
752 | 23.649 | 0.813 | 3004.758 | 1.878 | 2.033
753 | 23.709 | 0.817 | 3016.526 | 1.885 | 2.042
754 | 23.737 | 0.817 | 3024.371 | 1.89 | 2.042
755 | 23.768 | 0.819 | 3032.216 | 1.895 | 2.047
756 | 23.793 | 0.823 | 3038.1 | 1.899 | 2.057
757 | 23.817 | 0.825 | 3047.908 | 1.905 | 2.061
758 | 23.849 | 0.828 | 3055.753 | 1.91 | 2.071
759 | 23.88 | 0.828 | 3063.598 | 1.915 | 2.071
760 | 23.913 | 0.828 | 3071.443 | 1.92 | 2.071
761 | 23.945 | 0.83 | 3079.289 | 1.925 | 2.076
762 | 23.977 | 0.836 | 3085.173 | 1.928 | 2.09
763 | 24.009 | 0.838 | 3093.018 | 1.933 | 2.095
764 | 24.04 | 0.84 | 3102.825 | 1.939 | 2.099
765 | 24.073 | 0.84 | 3110.67 | 1.944 | 2.099
766 | 24.105 | 0.842 | 3118.515 | 1.949 | 2.104
767 | 24.137 | 0.847 | 3126.361 | 1.954 | 2.119
768 | 24.169 | 0.849 | 3134.206 | 1.959 | 2.123
769 | 24.201 | 0.849 | 3142.051 | 1.964 | 2.123
770 | 24.233 | 0.851 | 3149.897 | 1.969 | 2.128
771 | 24.265 | 0.853 | 3159.703 | 1.975 | 2.133
772 | 24.297 | 0.857 | 3167.548 | 1.98 | 2.142
773 | 24.329 | 0.859 | 3175.394 | 1.985 | 2.147
774 | 24.361 | 0.861 | 3183.24 | 1.99 | 2.152
775 | 24.393 | 0.861 | 3191.084 | 1.994 | 2.152
776 | 24.424 | 0.863 | 3196.968 | 1.998 | 2.157
777 | 24.453 | 0.867 | 3204.814 | 2.003 | 2.166
778 | 24.481 | 0.868 | 3210.698 | 2.007 | 2.171
779 | 24.512 | 0.87 | 3218.543 | 2.012 | 2.176
780 | 24.545 | 0.872 | 3226.388 | 2.016 | 2.181
781 | 24.576 | 0.874 | 3234.234 | 2.021 | 2.185
782 | 24.609 | 0.876 | 3242.079 | 2.026 | 2.19
783 | 24.641 | 0.88 | 3247.963 | 2.03 | 2.2
784 | 24.673 | 0.882 | 3255.808 | 2.035 | 2.204
785 | 24.705 | 0.884 | 3263.654 | 2.04 | 2.209
786 | 24.734 | 0.884 | 3271.499 | 2.045 | 2.209
787 | 24.761 | 0.887 | 3279.344 | 2.05 | 2.219
788 | 24.785 | 0.889 | 3285.228 | 2.053 | 2.224
789 | 24.817 | 0.893 | 3293.074 | 2.058 | 2.233
790 | 24.864 | 0.895 | 3308.764 | 2.068 | 2.238
791 | 24.888 | 0.895 | 3314.648 | 2.072 | 2.238
792 | 24.913 | 0.895 | 3322.494 | 2.077 | 2.238
793 | 24.944 | 0.899 | 3324.455 | 2.078 | 2.247
794 | 24.977 | 0.903 | 3332.301 | 2.083 | 2.257
795 | 25.002 | 0.907 | 3338.184 | 2.086 | 2.266
796 | 25.032 | 0.907 | 3347.991 | 2.092 | 2.266
797 | 25.065 | 0.907 | 3355.836 | 2.097 | 2.266
798 | 25.097 | 0.908 | 3365.643 | 2.104 | 2.271
799 | 25.129 | 0.91 | 3371.527 | 2.107 | 2.276
800 | 25.161 | 0.914 | 3375.45 | 2.11 | 2.286
801 | 25.184 | 0.918 | 3381.333 | 2.113 | 2.295
802 | 25.208 | 0.92 | 3389.179 | 2.118 | 2.3
803 | 25.257 | 0.92 | 3404.869 | 2.128 | 2.3
804 | 25.29 | 0.92 | 3412.714 | 2.133 | 2.3
805 | 25.321 | 0.922 | 3416.637 | 2.135 | 2.305
806 | 25.353 | 0.928 | 3420.56 | 2.138 | 2.319
807 | 25.385 | 0.931 | 3428.406 | 2.143 | 2.328
808 | 25.416 | 0.932 | 3436.251 | 2.148 | 2.331
809 | 25.449 | 0.933 | 3444.096 | 2.153 | 2.333
810 | 25.481 | 0.933 | 3453.902 | 2.159 | 2.333
811 | 25.513 | 0.935 | 3461.748 | 2.164 | 2.338
812 | 25.545 | 0.937 | 3465.67 | 2.166 | 2.343
813 | 25.577 | 0.941 | 3471.555 | 2.17 | 2.352
814 | 25.609 | 0.947 | 3477.438 | 2.173 | 2.367
815 | 25.641 | 0.949 | 3487.245 | 2.18 | 2.371
816 | 25.673 | 0.949 | 3497.052 | 2.186 | 2.371
817 | 25.704 | 0.95 | 3506.858 | 2.192 | 2.376
818 | 25.737 | 0.95 | 3514.704 | 2.197 | 2.376
819 | 25.769 | 0.954 | 3520.588 | 2.2 | 2.386
820 | 25.801 | 0.96 | 3526.472 | 2.204 | 2.4
821 | 25.833 | 0.962 | 3534.317 | 2.209 | 2.405
822 | 25.865 | 0.962 | 3542.162 | 2.214 | 2.405
823 | 25.897 | 0.962 | 3551.969 | 2.22 | 2.405
824 | 25.929 | 0.964 | 3559.814 | 2.225 | 2.41
825 | 25.986 | 0.97 | 3567.66 | 2.23 | 2.424
826 | 26.016 | 0.973 | 3573.544 | 2.233 | 2.433
827 | 26.049 | 0.975 | 3579.427 | 2.237 | 2.438
828 | 26.081 | 0.975 | 3589.234 | 2.243 | 2.438
829 | 26.113 | 0.976 | 3597.08 | 2.248 | 2.441
830 | 26.145 | 0.977 | 3604.925 | 2.253 | 2.443
831 | 26.177 | 0.981 | 3610.809 | 2.257 | 2.453
832 | 26.209 | 0.987 | 3616.693 | 2.26 | 2.467
833 | 26.241 | 0.989 | 3626.5 | 2.267 | 2.472
834 | 26.272 | 0.989 | 3634.345 | 2.271 | 2.472
835 | 26.297 | 0.989 | 3642.19 | 2.276 | 2.472
836 | 26.328 | 0.991 | 3650.036 | 2.281 | 2.476
837 | 26.361 | 0.992 | 3653.958 | 2.284 | 2.481
838 | 26.393 | 0.998 | 3657.881 | 2.286 | 2.495
839 | 26.417 | 1 | 3663.765 | 2.29 | 2.5
840 | 26.449 | 1.002 | 3673.572 | 2.296 | 2.505
841 | 26.48 | 1.002 | 3681.417 | 2.301 | 2.505
842 | 26.511 | 1.004 | 3689.262 | 2.306 | 2.51
843 | 26.537 | 1.004 | 3695.146 | 2.309 | 2.51
844 | 26.569 | 1.008 | 3701.031 | 2.313 | 2.519
845 | 26.601 | 1.013 | 3706.914 | 2.317 | 2.534
846 | 26.625 | 1.013 | 3712.798 | 2.32 | 2.534
847 | 26.657 | 1.015 | 3720.644 | 2.325 | 2.538
848 | 26.717 | 1.017 | 3736.334 | 2.335 | 2.543
849 | 26.744 | 1.019 | 3740.257 | 2.338 | 2.548
850 | 26.777 | 1.023 | 3744.18 | 2.34 | 2.558
851 | 26.802 | 1.025 | 3750.064 | 2.344 | 2.562
852 | 26.85 | 1.025 | 3757.909 | 2.349 | 2.562