## 工作表1
No. | 時間( s) | 變形( mm) | 力量( N) | 應力( N/mm^2) | 應變( %)
1 | 0 | 0 | 0 | 0 | 0
2 | 0.094 | 0 | 0 | 0 | 0
3 | 0.12 | 0 | 0 | 0 | 0
4 | 0.144 | 0 | 0 | 0 | 0
5 | 0.168 | 0 | 0 | 0 | 0
6 | 0.201 | 0 | 0 | 0 | 0
7 | 0.241 | 0 | 0 | 0 | 0
8 | 0.272 | 0 | 0 | 0 | 0
9 | 0.3 | 0 | 0 | 0 | 0
10 | 0.328 | 0 | 0 | 0 | 0
11 | 0.36 | 0 | 0 | 0 | 0
12 | 0.392 | 0 | 0 | 0 | 0
13 | 0.424 | 0 | 0 | 0 | 0
14 | 0.457 | 0 | 0 | 0 | 0
15 | 0.488 | 0 | 0 | 0 | 0
16 | 0.517 | 0 | 0 | 0 | 0
17 | 0.544 | 0 | 0 | 0 | 0
18 | 0.576 | 0 | 0 | 0 | 0
19 | 0.608 | 0 | 0 | 0 | 0
20 | 0.64 | 0 | 0 | 0 | 0
21 | 0.672 | 0 | 0 | 0 | 0
22 | 0.705 | 0 | 0 | 0 | 0
23 | 0.736 | 0 | 0 | 0 | 0
24 | 0.768 | 0 | 0 | 0 | 0
25 | 0.801 | 0 | 0 | 0 | 0
26 | 0.832 | 0 | 0 | 0 | 0
27 | 0.864 | 0 | 0 | 0 | 0
28 | 0.897 | 0 | 0 | 0 | 0
29 | 0.928 | 0 | 0 | 0 | 0
30 | 0.96 | 0 | 0 | 0 | 0
31 | 0.993 | 0 | 0 | 0 | 0
32 | 1.024 | 0 | 0 | 0 | 0
33 | 1.057 | 0 | 0 | 0 | 0
34 | 1.088 | 0 | 0 | 0 | 0
35 | 1.12 | 0 | 0 | 0 | 0
36 | 1.153 | 0 | 0 | 0 | 0
37 | 1.184 | 0 | 0 | 0 | 0
38 | 1.216 | 0 | 0 | 0 | 0
39 | 1.248 | 0 | 0 | 0 | 0
40 | 1.282 | 0 | 0 | 0 | 0
41 | 1.313 | 0 | 0 | 0 | 0
42 | 1.345 | 0 | 0 | 0 | 0
43 | 1.376 | 0 | 0 | 0 | 0
44 | 1.408 | 0 | 0 | 0 | 0
45 | 1.44 | 0 | 0 | 0 | 0
46 | 1.473 | 0 | 0 | 0 | 0
47 | 1.504 | 0 | 0 | 0 | 0
48 | 1.536 | 0 | 0 | 0 | 0
49 | 1.569 | 0 | 0 | 0 | 0
50 | 1.6 | 0 | 0 | 0 | 0
51 | 1.632 | 0 | 0 | 0 | 0
52 | 1.664 | 0 | 0 | 0 | 0
53 | 1.696 | 0 | 0 | 0 | 0
54 | 1.728 | 0 | 0 | 0 | 0
55 | 1.76 | 0 | 0 | 0 | 0
56 | 1.792 | 0 | 0 | 0 | 0
57 | 1.826 | 0 | 0 | 0 | 0
58 | 1.856 | 0 | 0 | 0 | 0
59 | 1.89 | 0 | 0 | 0 | 0
60 | 1.92 | 0 | 0 | 0 | 0
61 | 1.953 | 0 | 0 | 0 | 0
62 | 1.984 | 0 | 0 | 0 | 0
63 | 2.016 | 0 | 0 | 0 | 0
64 | 2.049 | 0 | 0 | 0 | 0
65 | 2.08 | 0 | 0 | 0 | 0
66 | 2.112 | 0 | 0 | 0 | 0
67 | 2.145 | 0 | 0 | 0 | 0
68 | 2.176 | 0 | 0 | 0 | 0
69 | 2.208 | 0 | 0 | 0 | 0
70 | 2.242 | 0 | 0 | 0 | 0
71 | 2.274 | 0 | 0 | 0 | 0
72 | 2.305 | 0 | 0 | 0 | 0
73 | 2.336 | 0 | 0 | 0 | 0
74 | 2.368 | 0 | 0 | 0 | 0
75 | 2.401 | 0 | 0 | 0 | 0
76 | 2.432 | 0 | 0 | 0 | 0
77 | 2.457 | 0 | 0 | 0 | 0
78 | 2.489 | 0 | 0 | 0 | 0
79 | 2.52 | 0 | 0 | 0 | 0
80 | 2.553 | 0 | 0 | 0 | 0
81 | 2.584 | 0 | 0 | 0 | 0
82 | 2.616 | 0 | 0 | 0 | 0
83 | 2.648 | 0 | 0 | 0 | 0
84 | 2.68 | 0 | 0 | 0 | 0
85 | 2.712 | 0 | 0 | 0 | 0
86 | 2.745 | 0 | 0 | 0 | 0
87 | 2.776 | 0 | 0 | 0 | 0
88 | 2.81 | 0 | 0 | 0 | 0
89 | 2.84 | 0 | 0 | 0 | 0
90 | 2.864 | 0 | 0 | 0 | 0
91 | 2.897 | 0 | 0 | 0 | 0
92 | 2.928 | 0 | 0 | 0 | 0
93 | 2.953 | 0 | 0 | 0 | 0
94 | 2.985 | 0 | 0 | 0 | 0
95 | 3.017 | 0 | 0 | 0 | 0
96 | 3.048 | 0 | 0 | 0 | 0
97 | 3.081 | 0 | 0 | 0 | 0
98 | 3.113 | 0 | 0 | 0 | 0
99 | 3.145 | 0 | 0 | 0 | 0
100 | 3.177 | 0 | 0 | 0 | 0
101 | 3.209 | 0 | 0 | 0 | 0
102 | 3.24 | 0 | 0 | 0 | 0
103 | 3.272 | 0 | 0 | 0 | 0
104 | 3.305 | 0 | 0 | 0 | 0
105 | 3.336 | 0 | 0 | 0 | 0
106 | 3.368 | 0 | 0 | 0 | 0
107 | 3.4 | 0 | 0 | 0 | 0
108 | 3.432 | 0 | 0 | 0 | 0
109 | 3.464 | 0 | 0 | 0 | 0
110 | 3.497 | 0 | 0 | 0 | 0
111 | 3.529 | 0 | 0 | 0 | 0
112 | 3.56 | 0 | 0 | 0 | 0
113 | 3.592 | 0 | 0 | 0 | 0
114 | 3.624 | 0 | 0 | 0 | 0
115 | 3.656 | 0 | 0 | 0 | 0
116 | 3.688 | 0 | 0 | 0 | 0
117 | 3.72 | 0 | 0 | 0 | 0
118 | 3.752 | 0 | 0 | 0 | 0
119 | 3.784 | 0 | 0 | 0 | 0
120 | 3.818 | 0 | 0 | 0 | 0
121 | 3.849 | 0 | 0 | 0 | 0
122 | 3.88 | 0 | 0 | 0 | 0
123 | 3.913 | 0 | 0 | 0 | 0
124 | 3.946 | 0 | 0 | 0 | 0
125 | 3.976 | 0 | 0 | 0 | 0
126 | 4.009 | 0 | 0 | 0 | 0
127 | 4.041 | 0 | 0 | 0 | 0
128 | 4.073 | 0 | 0 | 0 | 0
129 | 4.104 | 0 | 0 | 0 | 0
130 | 4.136 | 0 | 0 | 0 | 0
131 | 4.168 | 0 | 0 | 0 | 0
132 | 4.2 | 0 | 0 | 0 | 0
133 | 4.233 | 0 | 0 | 0 | 0
134 | 4.264 | 0 | 0 | 0 | 0
135 | 4.296 | 0 | 0 | 0 | 0
136 | 4.328 | 0 | 0 | 0 | 0
137 | 4.36 | 0 | 0 | 0 | 0
138 | 4.392 | 0 | 0 | 0 | 0
139 | 4.425 | 0 | 0 | 0 | 0
140 | 4.457 | 0 | 0 | 0 | 0
141 | 4.488 | 0 | 0 | 0 | 0
142 | 4.52 | 0 | 0 | 0 | 0
143 | 4.552 | 0 | 0 | 0 | 0
144 | 4.584 | 0 | 0 | 0 | 0
145 | 4.617 | 0 | 0 | 0 | 0
146 | 4.648 | 0 | 0 | 0 | 0
147 | 4.68 | 0 | 0 | 0 | 0
148 | 4.712 | 0 | 0 | 0 | 0
149 | 4.744 | 0 | 0 | 0 | 0
150 | 4.776 | 0 | 0 | 0 | 0
151 | 4.809 | 0 | 0 | 0 | 0
152 | 4.84 | 0 | 0 | 0 | 0
153 | 4.872 | 0 | 0 | 0 | 0
154 | 4.905 | 0 | 0 | 0 | 0
155 | 4.937 | 0 | 0 | 0 | 0
156 | 4.97 | 0 | 0 | 0 | 0
157 | 5 | 0 | 0 | 0 | 0
158 | 5.032 | 0 | 0 | 0 | 0
159 | 5.064 | 0 | 0 | 0 | 0
160 | 5.097 | 0 | 0 | 0 | 0
161 | 5.128 | 0 | 0 | 0 | 0
162 | 5.16 | 0 | 0 | 0 | 0
163 | 5.192 | 0 | 0 | 0 | 0
164 | 5.225 | 0 | 0 | 0 | 0
165 | 5.257 | 0 | 0 | 0 | 0
166 | 5.288 | 0 | 0 | 0 | 0
167 | 5.32 | 0 | 0 | 0 | 0
168 | 5.353 | 0 | 0 | 0 | 0
169 | 5.386 | 0 | 0 | 0 | 0
170 | 5.418 | 0 | 0 | 0 | 0
171 | 5.448 | 0 | 0 | 0 | 0
172 | 5.48 | 0 | 0 | 0 | 0
173 | 5.512 | 0 | 0 | 0 | 0
174 | 5.546 | 0 | 0 | 0 | 0
175 | 5.576 | 0 | 0 | 0 | 0
176 | 5.608 | 0 | 0 | 0 | 0
177 | 5.642 | 0 | 0 | 0 | 0
178 | 5.672 | 0 | 0 | 0 | 0
179 | 5.704 | 0 | 0 | 0 | 0
180 | 5.736 | 0 | 0 | 0 | 0
181 | 5.769 | 0 | 0 | 0 | 0
182 | 5.801 | 0 | 0 | 0 | 0
183 | 5.832 | 0 | 0 | 0 | 0
184 | 5.866 | 0 | 0 | 0 | 0
185 | 5.898 | 0 | 0 | 0 | 0
186 | 5.928 | 0 | 0 | 0 | 0
187 | 5.961 | 0 | 0 | 0 | 0
188 | 5.992 | 0 | 0 | 0 | 0
189 | 6.024 | 0 | 0 | 0 | 0
190 | 6.057 | 0 | 0 | 0 | 0
191 | 6.088 | 0 | 0 | 0 | 0
192 | 6.12 | 0 | 0 | 0 | 0
193 | 6.153 | 0 | 0 | 0 | 0
194 | 6.184 | 0 | 0 | 0 | 0
195 | 6.216 | 0 | 0 | 0 | 0
196 | 6.248 | 0 | 0 | 0 | 0
197 | 6.281 | 0 | 0 | 0 | 0
198 | 6.312 | 0 | 0 | 0 | 0
199 | 6.345 | 0 | 0 | 0 | 0
200 | 6.377 | 0 | 0 | 0 | 0
201 | 6.409 | 0 | 0 | 0 | 0
202 | 6.44 | 0 | 0 | 0 | 0
203 | 6.472 | 0 | 0 | 0 | 0
204 | 6.504 | 0 | 0 | 0 | 0
205 | 6.536 | 0 | 0 | 0 | 0
206 | 6.568 | 0 | 0 | 0 | 0
207 | 6.601 | 0 | 0 | 0 | 0
208 | 6.632 | 0 | 0 | 0 | 0
209 | 6.664 | 0 | 0 | 0 | 0
210 | 6.698 | 0 | 0 | 0 | 0
211 | 6.728 | 0 | 0 | 0 | 0
212 | 6.76 | 0 | 0 | 0 | 0
213 | 6.792 | 0 | 0 | 0 | 0
214 | 6.825 | 0 | 0 | 0 | 0
215 | 6.856 | 0 | 0 | 0 | 0
216 | 6.889 | 0 | 0 | 0 | 0
217 | 6.921 | 0 | 0 | 0 | 0
218 | 6.952 | 0 | 0 | 0 | 0
219 | 6.984 | 0 | 0 | 0 | 0
220 | 7.016 | 0 | 0 | 0 | 0
221 | 7.048 | 0 | 0 | 0 | 0
222 | 7.08 | 0 | 0 | 0 | 0
223 | 7.112 | 0 | 0 | 0 | 0
224 | 7.144 | 0 | 0 | 0 | 0
225 | 7.177 | 0 | 0 | 0 | 0
226 | 7.208 | 0 | 0 | 0 | 0
227 | 7.24 | 0 | 0 | 0 | 0
228 | 7.272 | 0 | 0 | 0 | 0
229 | 7.305 | 0 | 1.962 | 0.001 | 0
230 | 7.336 | 0 | 3.924 | 0.002 | 0
231 | 7.368 | 0 | 3.923 | 0.002 | 0
232 | 7.425 | 0 | 5.884 | 0.004 | 0
233 | 7.459 | 0 | 5.884 | 0.004 | 0
234 | 7.489 | 0 | 7.846 | 0.005 | 0
235 | 7.521 | 0 | 7.845 | 0.005 | 0
236 | 7.552 | 0 | 9.807 | 0.006 | 0
237 | 7.584 | 0 | 9.807 | 0.006 | 0
238 | 7.616 | 0 | 11.768 | 0.007 | 0
239 | 7.649 | 0 | 11.768 | 0.007 | 0
240 | 7.68 | 0 | 13.73 | 0.009 | 0
241 | 7.713 | 0 | 15.692 | 0.01 | 0
242 | 7.744 | 0 | 17.652 | 0.011 | 0
243 | 7.776 | 0 | 19.614 | 0.012 | 0
244 | 7.8 | 0 | 21.575 | 0.013 | 0
245 | 7.824 | 0 | 21.575 | 0.013 | 0
246 | 7.856 | 0 | 23.537 | 0.015 | 0
247 | 7.889 | 0 | 23.536 | 0.015 | 0
248 | 7.92 | 0 | 25.498 | 0.016 | 0
249 | 7.953 | 0 | 27.459 | 0.017 | 0
250 | 7.984 | 0 | 29.42 | 0.018 | 0
251 | 8.016 | 0 | 33.343 | 0.021 | 0
252 | 8.048 | 0 | 35.305 | 0.022 | 0
253 | 8.096 | 0 | 37.265 | 0.023 | 0
254 | 8.12 | 0 | 39.227 | 0.025 | 0
255 | 8.144 | 0 | 39.227 | 0.025 | 0
256 | 8.168 | 0 | 41.188 | 0.026 | 0
257 | 8.201 | 0 | 43.15 | 0.027 | 0
258 | 8.233 | 0 | 47.073 | 0.029 | 0
259 | 8.264 | 0 | 49.034 | 0.031 | 0
260 | 8.296 | 0 | 50.995 | 0.032 | 0
261 | 8.325 | 0 | 52.956 | 0.033 | 0
262 | 8.352 | 0 | 54.918 | 0.034 | 0
263 | 8.384 | 0 | 56.879 | 0.036 | 0
264 | 8.416 | 0 | 58.84 | 0.037 | 0
265 | 8.448 | 0 | 60.802 | 0.038 | 0
266 | 8.481 | 0 | 64.724 | 0.04 | 0
267 | 8.514 | 0 | 66.686 | 0.042 | 0
268 | 8.544 | 0 | 68.647 | 0.043 | 0
269 | 8.577 | 0 | 70.608 | 0.044 | 0
270 | 8.609 | 0 | 74.531 | 0.047 | 0
271 | 8.64 | 0 | 76.492 | 0.048 | 0
272 | 8.672 | 0 | 80.415 | 0.05 | 0
273 | 8.704 | 0 | 84.338 | 0.053 | 0
274 | 8.736 | 0 | 86.299 | 0.054 | 0
275 | 8.768 | 0 | 88.26 | 0.055 | 0
276 | 8.8 | 0 | 90.222 | 0.056 | 0
277 | 8.833 | 0.002 | 94.144 | 0.059 | 0.005
278 | 8.864 | 0.004 | 98.067 | 0.061 | 0.01
279 | 8.896 | 0.004 | 100.029 | 0.063 | 0.01
280 | 8.944 | 0.008 | 105.912 | 0.066 | 0.019
281 | 8.976 | 0.011 | 107.873 | 0.067 | 0.029
282 | 9.008 | 0.014 | 111.797 | 0.07 | 0.036
283 | 9.041 | 0.016 | 115.719 | 0.072 | 0.04
284 | 9.072 | 0.017 | 119.641 | 0.075 | 0.043
285 | 9.096 | 0.019 | 123.565 | 0.077 | 0.048
286 | 9.128 | 0.021 | 127.487 | 0.08 | 0.052
287 | 9.16 | 0.021 | 129.448 | 0.081 | 0.052
288 | 9.192 | 0.023 | 131.41 | 0.082 | 0.057
289 | 9.221 | 0.029 | 135.333 | 0.085 | 0.072
290 | 9.248 | 0.031 | 139.255 | 0.087 | 0.079
291 | 9.281 | 0.032 | 143.178 | 0.089 | 0.081
292 | 9.313 | 0.032 | 147.1 | 0.092 | 0.081
293 | 9.345 | 0.034 | 151.023 | 0.094 | 0.086
294 | 9.376 | 0.036 | 154.946 | 0.097 | 0.091
295 | 9.409 | 0.041 | 158.868 | 0.099 | 0.103
296 | 9.464 | 0.046 | 166.714 | 0.104 | 0.115
297 | 9.496 | 0.046 | 170.636 | 0.107 | 0.115
298 | 9.528 | 0.048 | 176.52 | 0.11 | 0.119
299 | 9.56 | 0.05 | 180.443 | 0.113 | 0.124
300 | 9.592 | 0.052 | 184.365 | 0.115 | 0.129
301 | 9.62 | 0.055 | 188.288 | 0.118 | 0.138
302 | 9.648 | 0.057 | 192.211 | 0.12 | 0.143
303 | 9.68 | 0.059 | 198.095 | 0.124 | 0.148
304 | 9.713 | 0.059 | 203.979 | 0.127 | 0.148
305 | 9.744 | 0.061 | 207.901 | 0.13 | 0.153
306 | 9.801 | 0.067 | 215.747 | 0.135 | 0.167
307 | 9.832 | 0.069 | 219.669 | 0.137 | 0.172
308 | 9.865 | 0.071 | 223.592 | 0.14 | 0.177
309 | 9.896 | 0.073 | 229.476 | 0.143 | 0.181
310 | 9.93 | 0.074 | 235.36 | 0.147 | 0.186
311 | 9.96 | 0.074 | 241.244 | 0.151 | 0.186
312 | 9.992 | 0.078 | 245.167 | 0.153 | 0.196
313 | 10.026 | 0.082 | 251.051 | 0.157 | 0.205
314 | 10.081 | 0.086 | 260.858 | 0.163 | 0.215
315 | 10.114 | 0.086 | 266.742 | 0.167 | 0.215
316 | 10.144 | 0.088 | 272.626 | 0.17 | 0.219
317 | 10.176 | 0.09 | 276.548 | 0.173 | 0.224
318 | 10.208 | 0.094 | 284.393 | 0.178 | 0.234
319 | 10.24 | 0.095 | 288.316 | 0.18 | 0.239
320 | 10.272 | 0.099 | 294.2 | 0.184 | 0.248
321 | 10.301 | 0.101 | 302.045 | 0.189 | 0.253
322 | 10.328 | 0.101 | 307.929 | 0.192 | 0.253
323 | 10.352 | 0.103 | 313.814 | 0.196 | 0.258
324 | 10.377 | 0.105 | 319.697 | 0.2 | 0.262
325 | 10.408 | 0.107 | 325.581 | 0.203 | 0.267
326 | 10.44 | 0.109 | 331.465 | 0.207 | 0.272
327 | 10.469 | 0.111 | 335.388 | 0.21 | 0.277
328 | 10.496 | 0.113 | 341.272 | 0.213 | 0.282
329 | 10.528 | 0.116 | 347.156 | 0.217 | 0.291
330 | 10.552 | 0.118 | 353.04 | 0.221 | 0.296
331 | 10.576 | 0.12 | 358.924 | 0.224 | 0.301
332 | 10.609 | 0.12 | 364.808 | 0.228 | 0.301
333 | 10.64 | 0.122 | 370.692 | 0.232 | 0.305
334 | 10.664 | 0.122 | 376.575 | 0.235 | 0.305
335 | 10.688 | 0.124 | 382.46 | 0.239 | 0.31
336 | 10.72 | 0.128 | 386.383 | 0.241 | 0.32
337 | 10.753 | 0.131 | 390.305 | 0.244 | 0.327
338 | 10.784 | 0.134 | 398.151 | 0.249 | 0.334
339 | 10.808 | 0.134 | 404.034 | 0.253 | 0.334
340 | 10.832 | 0.136 | 411.88 | 0.257 | 0.339
341 | 10.88 | 0.138 | 421.686 | 0.264 | 0.346
342 | 10.913 | 0.141 | 425.609 | 0.266 | 0.353
343 | 10.944 | 0.143 | 431.493 | 0.27 | 0.358
344 | 10.976 | 0.145 | 439.338 | 0.275 | 0.363
345 | 11.008 | 0.147 | 447.184 | 0.279 | 0.367
346 | 11.064 | 0.151 | 460.913 | 0.288 | 0.377
347 | 11.096 | 0.154 | 466.797 | 0.292 | 0.384
348 | 11.128 | 0.157 | 474.643 | 0.297 | 0.391
349 | 11.152 | 0.157 | 480.527 | 0.3 | 0.391
350 | 11.184 | 0.158 | 488.371 | 0.305 | 0.396
351 | 11.208 | 0.16 | 496.217 | 0.31 | 0.401
352 | 11.232 | 0.16 | 502.101 | 0.314 | 0.401
353 | 11.257 | 0.162 | 506.024 | 0.316 | 0.406
354 | 11.289 | 0.166 | 511.907 | 0.32 | 0.415
355 | 11.32 | 0.169 | 517.792 | 0.324 | 0.422
356 | 11.353 | 0.171 | 525.637 | 0.329 | 0.427
357 | 11.385 | 0.172 | 533.482 | 0.333 | 0.429
358 | 11.416 | 0.174 | 543.289 | 0.34 | 0.434
359 | 11.448 | 0.176 | 549.173 | 0.343 | 0.439
360 | 11.48 | 0.179 | 557.019 | 0.348 | 0.449
361 | 11.512 | 0.181 | 564.864 | 0.353 | 0.453
362 | 11.545 | 0.183 | 572.709 | 0.358 | 0.458
363 | 11.576 | 0.185 | 580.554 | 0.363 | 0.463
364 | 11.608 | 0.187 | 588.4 | 0.368 | 0.468
365 | 11.64 | 0.189 | 596.245 | 0.373 | 0.472
366 | 11.673 | 0.192 | 604.09 | 0.378 | 0.48
367 | 11.705 | 0.195 | 609.974 | 0.381 | 0.487
368 | 11.736 | 0.197 | 619.781 | 0.387 | 0.491
369 | 11.768 | 0.198 | 627.626 | 0.392 | 0.496
370 | 11.8 | 0.198 | 637.433 | 0.398 | 0.496
371 | 11.832 | 0.2 | 643.317 | 0.402 | 0.501
372 | 11.864 | 0.204 | 651.162 | 0.407 | 0.511
373 | 11.896 | 0.209 | 659.008 | 0.412 | 0.523
374 | 11.928 | 0.21 | 668.814 | 0.418 | 0.525
375 | 11.96 | 0.212 | 678.621 | 0.424 | 0.53
376 | 11.992 | 0.214 | 688.427 | 0.43 | 0.534
377 | 12.024 | 0.214 | 698.234 | 0.436 | 0.534
378 | 12.057 | 0.216 | 706.08 | 0.441 | 0.539
379 | 12.088 | 0.219 | 711.963 | 0.445 | 0.549
380 | 12.112 | 0.222 | 719.809 | 0.45 | 0.556
381 | 12.147 | 0.223 | 727.654 | 0.455 | 0.558
382 | 12.176 | 0.225 | 735.499 | 0.46 | 0.563
383 | 12.204 | 0.227 | 745.306 | 0.466 | 0.568
384 | 12.232 | 0.229 | 751.189 | 0.469 | 0.573
385 | 12.257 | 0.231 | 759.035 | 0.474 | 0.577
386 | 12.289 | 0.233 | 766.88 | 0.479 | 0.582
387 | 12.32 | 0.235 | 772.765 | 0.483 | 0.587
388 | 12.355 | 0.237 | 782.571 | 0.489 | 0.592
389 | 12.384 | 0.239 | 790.416 | 0.494 | 0.596
390 | 12.416 | 0.241 | 798.261 | 0.499 | 0.604
391 | 12.449 | 0.244 | 808.068 | 0.505 | 0.611
392 | 12.48 | 0.246 | 815.913 | 0.51 | 0.616
393 | 12.512 | 0.248 | 825.72 | 0.516 | 0.62
394 | 12.544 | 0.25 | 835.527 | 0.522 | 0.625
395 | 12.569 | 0.251 | 843.372 | 0.527 | 0.628
396 | 12.6 | 0.252 | 851.217 | 0.532 | 0.63
397 | 12.632 | 0.256 | 859.063 | 0.537 | 0.639
398 | 12.664 | 0.258 | 866.908 | 0.542 | 0.644
399 | 12.696 | 0.261 | 874.753 | 0.547 | 0.654
400 | 12.728 | 0.263 | 884.561 | 0.553 | 0.658
401 | 12.76 | 0.263 | 894.367 | 0.559 | 0.658
402 | 12.792 | 0.267 | 904.173 | 0.565 | 0.668
403 | 12.825 | 0.269 | 913.98 | 0.571 | 0.673
404 | 12.856 | 0.272 | 923.787 | 0.577 | 0.68
405 | 12.888 | 0.273 | 931.633 | 0.582 | 0.682
406 | 12.92 | 0.275 | 941.439 | 0.588 | 0.687
407 | 12.952 | 0.277 | 951.245 | 0.595 | 0.692
408 | 12.985 | 0.279 | 961.052 | 0.601 | 0.697
409 | 13.016 | 0.281 | 968.898 | 0.606 | 0.701
410 | 13.048 | 0.284 | 976.743 | 0.61 | 0.711
411 | 13.109 | 0.286 | 992.434 | 0.62 | 0.716
412 | 13.136 | 0.288 | 1000.278 | 0.625 | 0.72
413 | 13.16 | 0.29 | 1008.124 | 0.63 | 0.725
414 | 13.184 | 0.292 | 1014.008 | 0.634 | 0.73
415 | 13.208 | 0.296 | 1025.776 | 0.641 | 0.74
416 | 13.264 | 0.298 | 1041.466 | 0.651 | 0.744
417 | 13.297 | 0.3 | 1051.273 | 0.657 | 0.749
418 | 13.328 | 0.302 | 1061.08 | 0.663 | 0.754
419 | 13.352 | 0.302 | 1066.964 | 0.667 | 0.754
420 | 13.376 | 0.305 | 1074.809 | 0.672 | 0.763
421 | 13.4 | 0.307 | 1082.654 | 0.677 | 0.768
422 | 13.432 | 0.311 | 1090.5 | 0.682 | 0.778
423 | 13.461 | 0.311 | 1100.306 | 0.688 | 0.778
424 | 13.488 | 0.313 | 1112.074 | 0.695 | 0.783
425 | 13.521 | 0.315 | 1121.881 | 0.701 | 0.787
426 | 13.552 | 0.317 | 1129.726 | 0.706 | 0.792
427 | 13.585 | 0.319 | 1137.571 | 0.711 | 0.797
428 | 13.616 | 0.323 | 1145.417 | 0.716 | 0.806
429 | 13.64 | 0.324 | 1153.263 | 0.721 | 0.811
430 | 13.664 | 0.326 | 1165.031 | 0.728 | 0.816
431 | 13.688 | 0.327 | 1174.837 | 0.734 | 0.818
432 | 13.721 | 0.328 | 1184.644 | 0.74 | 0.821
433 | 13.752 | 0.33 | 1194.451 | 0.747 | 0.825
434 | 13.776 | 0.332 | 1200.334 | 0.75 | 0.83
435 | 13.809 | 0.334 | 1208.179 | 0.755 | 0.835
436 | 13.84 | 0.338 | 1216.025 | 0.76 | 0.845
437 | 13.873 | 0.34 | 1225.832 | 0.766 | 0.849
438 | 13.904 | 0.342 | 1237.6 | 0.773 | 0.854
439 | 13.932 | 0.342 | 1247.406 | 0.78 | 0.854
440 | 13.96 | 0.344 | 1257.213 | 0.786 | 0.859
441 | 13.992 | 0.345 | 1265.058 | 0.791 | 0.864
442 | 14.024 | 0.349 | 1272.903 | 0.796 | 0.873
443 | 14.056 | 0.351 | 1282.71 | 0.802 | 0.878
444 | 14.088 | 0.353 | 1290.556 | 0.807 | 0.883
445 | 14.113 | 0.355 | 1302.323 | 0.814 | 0.887
446 | 14.145 | 0.357 | 1312.13 | 0.82 | 0.892
447 | 14.177 | 0.359 | 1323.899 | 0.827 | 0.897
448 | 14.209 | 0.361 | 1331.743 | 0.832 | 0.902
449 | 14.288 | 0.368 | 1353.318 | 0.846 | 0.921
450 | 14.313 | 0.37 | 1365.086 | 0.853 | 0.926
451 | 14.344 | 0.372 | 1374.893 | 0.859 | 0.93
452 | 14.376 | 0.374 | 1388.622 | 0.868 | 0.935
453 | 14.408 | 0.374 | 1402.352 | 0.876 | 0.935
454 | 14.44 | 0.376 | 1412.159 | 0.883 | 0.94
455 | 14.473 | 0.376 | 1420.004 | 0.888 | 0.94
456 | 14.505 | 0.38 | 1425.888 | 0.891 | 0.95
457 | 14.536 | 0.386 | 1431.771 | 0.895 | 0.964
458 | 14.569 | 0.389 | 1443.54 | 0.902 | 0.973
459 | 14.6 | 0.389 | 1457.269 | 0.911 | 0.973
460 | 14.625 | 0.389 | 1470.998 | 0.919 | 0.973
461 | 14.656 | 0.391 | 1482.766 | 0.927 | 0.978
462 | 14.688 | 0.391 | 1494.534 | 0.934 | 0.978
463 | 14.721 | 0.393 | 1498.456 | 0.937 | 0.983
464 | 14.752 | 0.397 | 1504.341 | 0.94 | 0.992
465 | 14.777 | 0.401 | 1512.186 | 0.945 | 1.002
466 | 14.808 | 0.405 | 1521.992 | 0.951 | 1.012
467 | 14.84 | 0.405 | 1535.721 | 0.96 | 1.012
468 | 14.864 | 0.405 | 1547.49 | 0.967 | 1.012
469 | 14.896 | 0.407 | 1559.257 | 0.975 | 1.016
470 | 14.924 | 0.408 | 1567.104 | 0.979 | 1.021
471 | 14.952 | 0.41 | 1572.987 | 0.983 | 1.026
472 | 14.984 | 0.414 | 1578.871 | 0.987 | 1.035
473 | 15.008 | 0.416 | 1586.716 | 0.992 | 1.04
474 | 15.04 | 0.418 | 1596.523 | 0.998 | 1.045
475 | 15.097 | 0.421 | 1618.098 | 1.011 | 1.052
476 | 15.128 | 0.424 | 1627.904 | 1.017 | 1.059
477 | 15.16 | 0.426 | 1637.711 | 1.024 | 1.064
478 | 15.193 | 0.428 | 1647.518 | 1.03 | 1.069
479 | 15.224 | 0.429 | 1659.286 | 1.037 | 1.074
480 | 15.256 | 0.431 | 1671.054 | 1.044 | 1.078
481 | 15.289 | 0.433 | 1680.861 | 1.051 | 1.083
482 | 15.32 | 0.436 | 1692.628 | 1.058 | 1.09
483 | 15.353 | 0.439 | 1702.435 | 1.064 | 1.097
484 | 15.384 | 0.441 | 1712.241 | 1.07 | 1.102
485 | 15.416 | 0.443 | 1724.01 | 1.078 | 1.107
486 | 15.449 | 0.445 | 1733.816 | 1.084 | 1.112
487 | 15.48 | 0.447 | 1743.623 | 1.09 | 1.117
488 | 15.512 | 0.449 | 1753.429 | 1.096 | 1.121
489 | 15.544 | 0.45 | 1763.236 | 1.102 | 1.126
490 | 15.576 | 0.452 | 1773.043 | 1.108 | 1.131
491 | 15.609 | 0.454 | 1782.849 | 1.114 | 1.136
492 | 15.64 | 0.457 | 1794.617 | 1.122 | 1.143
493 | 15.673 | 0.46 | 1804.424 | 1.128 | 1.15
494 | 15.705 | 0.462 | 1816.192 | 1.135 | 1.155
495 | 15.736 | 0.464 | 1825.999 | 1.141 | 1.159
496 | 15.768 | 0.466 | 1837.767 | 1.149 | 1.164
497 | 15.801 | 0.466 | 1847.573 | 1.155 | 1.164
498 | 15.832 | 0.47 | 1855.419 | 1.16 | 1.174
499 | 15.864 | 0.473 | 1865.225 | 1.166 | 1.183
500 | 15.896 | 0.475 | 1876.994 | 1.173 | 1.188
501 | 15.928 | 0.477 | 1888.761 | 1.18 | 1.193
502 | 15.96 | 0.479 | 1900.53 | 1.188 | 1.198
503 | 15.992 | 0.481 | 1912.297 | 1.195 | 1.202
504 | 16.024 | 0.483 | 1922.104 | 1.201 | 1.207
505 | 16.056 | 0.487 | 1931.911 | 1.207 | 1.217
506 | 16.088 | 0.489 | 1941.718 | 1.214 | 1.222
507 | 16.12 | 0.489 | 1953.485 | 1.221 | 1.222
508 | 16.152 | 0.491 | 1965.254 | 1.228 | 1.226
509 | 16.185 | 0.492 | 1975.06 | 1.234 | 1.231
510 | 16.216 | 0.496 | 1984.866 | 1.241 | 1.241
511 | 16.248 | 0.5 | 1994.674 | 1.247 | 1.25
512 | 16.28 | 0.502 | 2006.441 | 1.254 | 1.255
513 | 16.312 | 0.502 | 2018.209 | 1.261 | 1.255
514 | 16.344 | 0.504 | 2029.977 | 1.269 | 1.26
515 | 16.377 | 0.506 | 2039.784 | 1.275 | 1.264
516 | 16.41 | 0.508 | 2049.59 | 1.281 | 1.269
517 | 16.44 | 0.512 | 2057.436 | 1.286 | 1.279
518 | 16.472 | 0.513 | 2067.242 | 1.292 | 1.284
519 | 16.497 | 0.515 | 2077.049 | 1.298 | 1.288
520 | 16.528 | 0.517 | 2088.817 | 1.306 | 1.293
521 | 16.553 | 0.518 | 2100.585 | 1.313 | 1.296
522 | 16.584 | 0.519 | 2110.391 | 1.319 | 1.298
523 | 16.616 | 0.522 | 2120.198 | 1.325 | 1.305
524 | 16.649 | 0.525 | 2128.043 | 1.33 | 1.312
525 | 16.68 | 0.529 | 2137.85 | 1.336 | 1.322
526 | 16.712 | 0.531 | 2149.618 | 1.344 | 1.326
527 | 16.745 | 0.531 | 2161.386 | 1.351 | 1.326
528 | 16.776 | 0.532 | 2173.154 | 1.358 | 1.331
529 | 16.808 | 0.534 | 2182.961 | 1.364 | 1.336
530 | 16.841 | 0.538 | 2192.768 | 1.37 | 1.346
531 | 16.873 | 0.54 | 2202.574 | 1.377 | 1.35
532 | 16.904 | 0.542 | 2212.381 | 1.383 | 1.355
533 | 16.936 | 0.544 | 2224.149 | 1.39 | 1.36
534 | 16.968 | 0.546 | 2235.917 | 1.397 | 1.365
535 | 16.992 | 0.548 | 2245.723 | 1.404 | 1.369
536 | 17.025 | 0.552 | 2253.568 | 1.408 | 1.379
537 | 17.057 | 0.553 | 2263.376 | 1.415 | 1.384
538 | 17.088 | 0.553 | 2273.182 | 1.421 | 1.384
539 | 17.112 | 0.555 | 2282.988 | 1.427 | 1.389
540 | 17.136 | 0.557 | 2292.795 | 1.433 | 1.393
541 | 17.169 | 0.561 | 2302.602 | 1.439 | 1.403
542 | 17.2 | 0.563 | 2312.408 | 1.445 | 1.408
543 | 17.232 | 0.565 | 2322.216 | 1.451 | 1.412
544 | 17.265 | 0.565 | 2333.983 | 1.459 | 1.412
545 | 17.296 | 0.567 | 2343.79 | 1.465 | 1.417
546 | 17.353 | 0.573 | 2359.48 | 1.475 | 1.431
547 | 17.385 | 0.574 | 2367.326 | 1.48 | 1.436
548 | 17.416 | 0.576 | 2377.132 | 1.486 | 1.441
549 | 17.448 | 0.578 | 2388.9 | 1.493 | 1.446
550 | 17.48 | 0.58 | 2400.668 | 1.5 | 1.451
551 | 17.505 | 0.582 | 2408.513 | 1.505 | 1.455
552 | 17.536 | 0.584 | 2418.32 | 1.511 | 1.46
553 | 17.569 | 0.587 | 2430.088 | 1.519 | 1.467
554 | 17.601 | 0.588 | 2439.895 | 1.525 | 1.47
555 | 17.632 | 0.59 | 2449.702 | 1.531 | 1.474
556 | 17.664 | 0.594 | 2461.469 | 1.538 | 1.484
557 | 17.696 | 0.595 | 2473.238 | 1.546 | 1.489
558 | 17.728 | 0.597 | 2483.045 | 1.552 | 1.493
559 | 17.761 | 0.599 | 2494.813 | 1.559 | 1.498
560 | 17.816 | 0.601 | 2512.464 | 1.57 | 1.503
561 | 17.848 | 0.605 | 2522.271 | 1.576 | 1.513
562 | 17.88 | 0.607 | 2530.116 | 1.581 | 1.517
563 | 17.912 | 0.609 | 2539.923 | 1.587 | 1.522
564 | 17.945 | 0.611 | 2551.691 | 1.595 | 1.527
565 | 17.976 | 0.613 | 2563.459 | 1.602 | 1.532
566 | 18.009 | 0.615 | 2573.265 | 1.608 | 1.536
567 | 18.04 | 0.617 | 2585.033 | 1.616 | 1.543
568 | 18.073 | 0.62 | 2594.84 | 1.622 | 1.551
569 | 18.104 | 0.622 | 2604.647 | 1.628 | 1.556
570 | 18.128 | 0.624 | 2616.415 | 1.635 | 1.56
571 | 18.161 | 0.626 | 2628.183 | 1.643 | 1.565
572 | 18.194 | 0.628 | 2637.989 | 1.649 | 1.57
573 | 18.225 | 0.63 | 2647.796 | 1.655 | 1.575
574 | 18.256 | 0.633 | 2657.602 | 1.661 | 1.582
575 | 18.312 | 0.636 | 2675.255 | 1.672 | 1.591
576 | 18.344 | 0.639 | 2685.061 | 1.678 | 1.598
577 | 18.376 | 0.641 | 2696.829 | 1.686 | 1.603
578 | 18.408 | 0.641 | 2708.597 | 1.693 | 1.603
579 | 18.44 | 0.644 | 2720.365 | 1.7 | 1.61
580 | 18.496 | 0.65 | 2738.017 | 1.711 | 1.625
581 | 18.528 | 0.653 | 2747.824 | 1.717 | 1.632
582 | 18.552 | 0.653 | 2759.592 | 1.725 | 1.632
583 | 18.577 | 0.655 | 2769.399 | 1.731 | 1.637
584 | 18.61 | 0.655 | 2781.167 | 1.738 | 1.637
585 | 18.64 | 0.657 | 2790.973 | 1.744 | 1.644
586 | 18.673 | 0.66 | 2796.857 | 1.748 | 1.651
587 | 18.705 | 0.662 | 2806.664 | 1.754 | 1.656
588 | 18.736 | 0.664 | 2814.509 | 1.759 | 1.66
589 | 18.768 | 0.666 | 2826.277 | 1.766 | 1.665
590 | 18.797 | 0.668 | 2836.084 | 1.773 | 1.67
591 | 18.824 | 0.67 | 2845.89 | 1.779 | 1.675
592 | 18.848 | 0.672 | 2855.697 | 1.785 | 1.68
593 | 18.881 | 0.674 | 2863.543 | 1.79 | 1.684
594 | 18.912 | 0.678 | 2873.349 | 1.796 | 1.694
595 | 18.944 | 0.679 | 2885.117 | 1.803 | 1.696
596 | 18.976 | 0.679 | 2894.924 | 1.809 | 1.699
597 | 19.008 | 0.681 | 2904.731 | 1.815 | 1.703
598 | 19.037 | 0.683 | 2914.537 | 1.822 | 1.708
599 | 19.064 | 0.688 | 2924.344 | 1.828 | 1.72
600 | 19.096 | 0.691 | 2934.15 | 1.834 | 1.727
601 | 19.12 | 0.691 | 2945.918 | 1.841 | 1.727
602 | 19.144 | 0.693 | 2957.686 | 1.849 | 1.732
603 | 19.176 | 0.693 | 2967.493 | 1.855 | 1.732
604 | 19.207 | 0.695 | 2977.299 | 1.861 | 1.737
605 | 19.232 | 0.697 | 2983.183 | 1.864 | 1.742
606 | 19.265 | 0.7 | 2991.029 | 1.869 | 1.751
607 | 19.297 | 0.702 | 2998.874 | 1.874 | 1.756
608 | 19.352 | 0.706 | 3018.488 | 1.887 | 1.765
609 | 19.384 | 0.708 | 3030.255 | 1.894 | 1.77
610 | 19.416 | 0.708 | 3040.062 | 1.9 | 1.77
611 | 19.448 | 0.712 | 3047.907 | 1.905 | 1.78
612 | 19.472 | 0.714 | 3057.714 | 1.911 | 1.785
613 | 19.496 | 0.716 | 3065.56 | 1.916 | 1.789
614 | 19.52 | 0.718 | 3075.366 | 1.922 | 1.794
615 | 19.552 | 0.72 | 3085.173 | 1.928 | 1.799
616 | 19.585 | 0.721 | 3096.941 | 1.936 | 1.804
617 | 19.617 | 0.723 | 3106.747 | 1.942 | 1.808
618 | 19.648 | 0.723 | 3116.554 | 1.948 | 1.808
619 | 19.672 | 0.727 | 3124.399 | 1.953 | 1.818
620 | 19.696 | 0.729 | 3130.283 | 1.956 | 1.823
621 | 19.728 | 0.731 | 3140.09 | 1.963 | 1.827
622 | 19.752 | 0.731 | 3147.935 | 1.967 | 1.827
623 | 19.776 | 0.733 | 3157.742 | 1.974 | 1.832
624 | 19.808 | 0.735 | 3165.587 | 1.978 | 1.837
625 | 19.84 | 0.739 | 3173.432 | 1.983 | 1.847
626 | 19.872 | 0.742 | 3183.239 | 1.99 | 1.856
627 | 19.901 | 0.742 | 3193.046 | 1.996 | 1.856
628 | 19.952 | 0.744 | 3214.62 | 2.009 | 1.861
629 | 19.984 | 0.746 | 3222.466 | 2.014 | 1.866
630 | 20.016 | 0.75 | 3230.311 | 2.019 | 1.875
631 | 20.049 | 0.754 | 3238.157 | 2.024 | 1.885
632 | 20.08 | 0.758 | 3249.925 | 2.031 | 1.894
633 | 20.112 | 0.758 | 3263.653 | 2.04 | 1.894
634 | 20.144 | 0.758 | 3275.421 | 2.047 | 1.894
635 | 20.176 | 0.76 | 3287.19 | 2.054 | 1.899
636 | 20.208 | 0.76 | 3295.035 | 2.059 | 1.899
637 | 20.232 | 0.763 | 3300.919 | 2.063 | 1.909
638 | 20.264 | 0.768 | 3306.803 | 2.067 | 1.921
639 | 20.296 | 0.771 | 3316.609 | 2.073 | 1.928
640 | 20.328 | 0.771 | 3328.377 | 2.08 | 1.928
641 | 20.36 | 0.773 | 3340.145 | 2.088 | 1.932
642 | 20.392 | 0.773 | 3351.914 | 2.095 | 1.932
643 | 20.424 | 0.775 | 3359.759 | 2.1 | 1.937
644 | 20.448 | 0.779 | 3367.604 | 2.105 | 1.947
645 | 20.481 | 0.783 | 3375.449 | 2.11 | 1.959
646 | 20.512 | 0.786 | 3385.256 | 2.116 | 1.966
647 | 20.537 | 0.786 | 3398.986 | 2.124 | 1.966
648 | 20.569 | 0.786 | 3410.754 | 2.132 | 1.966
649 | 20.6 | 0.788 | 3422.521 | 2.139 | 1.971
650 | 20.632 | 0.788 | 3430.366 | 2.144 | 1.971
651 | 20.664 | 0.792 | 3434.289 | 2.146 | 1.98
652 | 20.69 | 0.798 | 3442.135 | 2.151 | 1.994
653 | 20.72 | 0.8 | 3451.941 | 2.157 | 1.999
654 | 20.753 | 0.8 | 3463.709 | 2.165 | 1.999
655 | 20.784 | 0.802 | 3477.439 | 2.173 | 2.004
656 | 20.808 | 0.802 | 3487.245 | 2.18 | 2.004
657 | 20.841 | 0.804 | 3495.091 | 2.184 | 2.009
658 | 20.872 | 0.809 | 3502.936 | 2.189 | 2.023
659 | 20.904 | 0.813 | 3512.742 | 2.195 | 2.033
660 | 20.933 | 0.815 | 3522.549 | 2.202 | 2.037
661 | 20.96 | 0.815 | 3536.278 | 2.21 | 2.037
662 | 20.992 | 0.815 | 3548.047 | 2.218 | 2.037
663 | 21.024 | 0.817 | 3557.853 | 2.224 | 2.042
664 | 21.104 | 0.823 | 3571.582 | 2.232 | 2.057
665 | 21.13 | 0.826 | 3577.466 | 2.236 | 2.066
666 | 21.16 | 0.828 | 3587.273 | 2.242 | 2.071
667 | 21.186 | 0.83 | 3599.041 | 2.249 | 2.076
668 | 21.216 | 0.83 | 3612.771 | 2.258 | 2.076
669 | 21.24 | 0.83 | 3622.577 | 2.264 | 2.076
670 | 21.273 | 0.832 | 3630.422 | 2.269 | 2.08
671 | 21.304 | 0.836 | 3636.306 | 2.273 | 2.09
672 | 21.333 | 0.84 | 3642.19 | 2.276 | 2.099
673 | 21.361 | 0.842 | 3651.997 | 2.282 | 2.104
674 | 21.392 | 0.844 | 3663.765 | 2.29 | 2.109
675 | 21.452 | 0.846 | 3683.378 | 2.302 | 2.114
676 | 21.48 | 0.846 | 3691.223 | 2.307 | 2.114
677 | 21.512 | 0.851 | 3697.107 | 2.311 | 2.128
678 | 21.537 | 0.853 | 3704.953 | 2.316 | 2.133
679 | 21.568 | 0.855 | 3714.76 | 2.322 | 2.138
680 | 21.592 | 0.857 | 3724.566 | 2.328 | 2.142
681 | 21.616 | 0.857 | 3734.373 | 2.334 | 2.142
682 | 21.64 | 0.857 | 3744.179 | 2.34 | 2.142
683 | 21.673 | 0.859 | 3750.064 | 2.344 | 2.147
684 | 21.708 | 0.859 | 3753.986 | 2.346 | 2.147
685 | 21.736 | 0.861 | 3757.909 | 2.349 | 2.152