## 工作表1
No. | 時間( s) | 變形( mm) | 力量( N) | 應力( N/mm^2) | 應變( %)
1 | 0 | 0 | 0 | 0 | 0
2 | 0.075 | 0 | 0 | 0 | 0
3 | 0.103 | 0 | 0 | 0 | 0
4 | 0.144 | 0 | 0 | 0 | 0
5 | 0.173 | 0 | 0 | 0 | 0
6 | 0.21 | 0 | 0 | 0 | 0
7 | 0.237 | 0 | 0 | 0 | 0
8 | 0.27 | 0 | 0 | 0 | 0
9 | 0.301 | 0 | 0 | 0 | 0
10 | 0.357 | 0 | 0 | 0 | 0
11 | 0.406 | 0 | 0 | 0 | 0
12 | 0.43 | 0 | 0 | 0 | 0
13 | 0.461 | 0 | 0 | 0 | 0
14 | 0.493 | 0 | 0 | 0 | 0
15 | 0.526 | 0 | 0 | 0 | 0
16 | 0.559 | 0 | 0 | 0 | 0
17 | 0.59 | 0 | 0 | 0 | 0
18 | 0.622 | 0 | 0 | 0 | 0
19 | 0.654 | 0 | 0 | 0 | 0
20 | 0.686 | 0 | 0 | 0 | 0
21 | 0.718 | 0 | 0 | 0 | 0
22 | 0.75 | 0 | 0 | 0 | 0
23 | 0.782 | 0 | 0 | 0 | 0
24 | 0.813 | 0 | 0 | 0 | 0
25 | 0.845 | 0 | 0 | 0 | 0
26 | 0.877 | 0 | 0 | 0 | 0
27 | 0.91 | 0 | 0 | 0 | 0
28 | 0.943 | 0 | 0 | 0 | 0
29 | 0.974 | 0 | 0 | 0 | 0
30 | 1.007 | 0 | 0 | 0 | 0
31 | 1.047 | 0 | 0 | 0 | 0
32 | 1.077 | 0 | 0 | 0 | 0
33 | 1.11 | 0 | 0 | 0 | 0
34 | 1.141 | 0 | 0 | 0 | 0
35 | 1.173 | 0 | 0 | 0 | 0
36 | 1.205 | 0 | 0 | 0 | 0
37 | 1.238 | 0 | 0 | 0 | 0
38 | 1.27 | 0 | 0 | 0 | 0
39 | 1.301 | 0 | 0 | 0 | 0
40 | 1.335 | 0 | 0 | 0 | 0
41 | 1.366 | 0 | 0 | 0 | 0
42 | 1.397 | 0 | 0 | 0 | 0
43 | 1.43 | 0 | 0 | 0 | 0
44 | 1.462 | 0 | 0 | 0 | 0
45 | 1.494 | 0 | 0 | 0 | 0
46 | 1.525 | 0 | 0 | 0 | 0
47 | 1.558 | 0 | 0 | 0 | 0
48 | 1.589 | 0 | 0 | 0 | 0
49 | 1.621 | 0 | 0 | 0 | 0
50 | 1.653 | 0 | 0 | 0 | 0
51 | 1.677 | 0 | 0 | 0 | 0
52 | 1.702 | 0 | 0 | 0 | 0
53 | 1.735 | 0 | 0 | 0 | 0
54 | 1.766 | 0 | 0 | 0 | 0
55 | 1.798 | 0 | 0 | 0 | 0
56 | 1.83 | 0 | 0 | 0 | 0
57 | 1.862 | 0 | 0 | 0 | 0
58 | 1.893 | 0 | 0 | 0 | 0
59 | 1.925 | 0 | 0 | 0 | 0
60 | 1.958 | 0 | 0 | 0 | 0
61 | 1.989 | 0 | 0 | 0 | 0
62 | 2.022 | 0 | 0 | 0 | 0
63 | 2.053 | 0 | 0 | 0 | 0
64 | 2.085 | 0 | 0 | 0 | 0
65 | 2.118 | 0 | 0 | 0 | 0
66 | 2.149 | 0 | 0 | 0 | 0
67 | 2.181 | 0 | 0 | 0 | 0
68 | 2.213 | 0 | 0 | 0 | 0
69 | 2.245 | 0 | 0 | 0 | 0
70 | 2.278 | 0 | 0 | 0 | 0
71 | 2.309 | 0 | 0 | 0 | 0
72 | 2.341 | 0 | 0 | 0 | 0
73 | 2.373 | 0 | 0 | 0 | 0
74 | 2.405 | 0 | 0 | 0 | 0
75 | 2.437 | 0 | 0 | 0 | 0
76 | 2.471 | 0 | 0 | 0 | 0
77 | 2.501 | 0 | 0 | 0 | 0
78 | 2.535 | 0 | 0 | 0 | 0
79 | 2.565 | 0 | 0 | 0 | 0
80 | 2.597 | 0 | 0 | 0 | 0
81 | 2.63 | 0 | 0 | 0 | 0
82 | 2.662 | 0 | 0 | 0 | 0
83 | 2.693 | 0 | 0 | 0 | 0
84 | 2.726 | 0 | 0 | 0 | 0
85 | 2.757 | 0 | 0 | 0 | 0
86 | 2.79 | 0 | 0 | 0 | 0
87 | 2.822 | 0 | 0 | 0 | 0
88 | 2.854 | 0 | 0 | 0 | 0
89 | 2.886 | 0 | 0 | 0 | 0
90 | 2.918 | 0 | 0 | 0 | 0
91 | 2.95 | 0 | 0 | 0 | 0
92 | 2.981 | 0 | 0 | 0 | 0
93 | 3.014 | 0 | 0 | 0 | 0
94 | 3.046 | 0 | 0 | 0 | 0
95 | 3.077 | 0 | 0 | 0 | 0
96 | 3.11 | 0 | 0 | 0 | 0
97 | 3.142 | 0 | 0 | 0 | 0
98 | 3.173 | 0 | 0 | 0 | 0
99 | 3.206 | 0 | 0 | 0 | 0
100 | 3.239 | 0 | 0 | 0 | 0
101 | 3.27 | 0 | 0 | 0 | 0
102 | 3.301 | 0 | 0 | 0 | 0
103 | 3.333 | 0 | 0 | 0 | 0
104 | 3.365 | 0 | 0 | 0 | 0
105 | 3.397 | 0 | 0 | 0 | 0
106 | 3.43 | 0 | 0 | 0 | 0
107 | 3.461 | 0 | 0 | 0 | 0
108 | 3.493 | 0 | 0 | 0 | 0
109 | 3.525 | 0 | 0 | 0 | 0
110 | 3.559 | 0 | 0 | 0 | 0
111 | 3.59 | 0 | 0 | 0 | 0
112 | 3.622 | 0 | 0 | 0 | 0
113 | 3.654 | 0 | 0 | 0 | 0
114 | 3.687 | 0 | 0 | 0 | 0
115 | 3.717 | 0 | 0 | 0 | 0
116 | 3.75 | 0 | 0 | 0 | 0
117 | 3.781 | 0 | 0 | 0 | 0
118 | 3.815 | 0 | 0 | 0 | 0
119 | 3.846 | 0 | 0 | 0 | 0
120 | 3.878 | 0 | 0 | 0 | 0
121 | 3.91 | 0 | 0 | 0 | 0
122 | 3.966 | 0 | 0 | 0 | 0
123 | 3.989 | 0 | 0 | 0 | 0
124 | 4.021 | 0 | 0 | 0 | 0
125 | 4.054 | 0 | 0 | 0 | 0
126 | 4.086 | 0 | 0 | 0 | 0
127 | 4.119 | 0 | 0 | 0 | 0
128 | 4.149 | 0 | 0 | 0 | 0
129 | 4.182 | 0 | 0 | 0 | 0
130 | 4.213 | 0 | 0 | 0 | 0
131 | 4.245 | 0 | 0 | 0 | 0
132 | 4.277 | 0 | 0 | 0 | 0
133 | 4.31 | 0 | 0 | 0 | 0
134 | 4.341 | 0 | 0 | 0 | 0
135 | 4.373 | 0 | 0 | 0 | 0
136 | 4.407 | 0 | 0 | 0 | 0
137 | 4.437 | 0 | 0 | 0 | 0
138 | 4.469 | 0 | 0 | 0 | 0
139 | 4.502 | 0 | 0 | 0 | 0
140 | 4.534 | 0 | 0 | 0 | 0
141 | 4.565 | 0 | 0 | 0 | 0
142 | 4.598 | 0 | 0 | 0 | 0
143 | 4.63 | 0 | 0 | 0 | 0
144 | 4.663 | 0 | 0 | 0 | 0
145 | 4.695 | 0 | 0 | 0 | 0
146 | 4.726 | 0 | 0 | 0 | 0
147 | 4.757 | 0 | 0 | 0 | 0
148 | 4.789 | 0 | 0 | 0 | 0
149 | 4.822 | 0 | 0 | 0 | 0
150 | 4.853 | 0 | 0 | 0 | 0
151 | 4.886 | 0 | 0 | 0 | 0
152 | 4.918 | 0 | 0 | 0 | 0
153 | 4.949 | 0 | 0 | 0 | 0
154 | 4.982 | 0 | 0 | 0 | 0
155 | 5.014 | 0 | 0 | 0 | 0
156 | 5.046 | 0 | 0 | 0 | 0
157 | 5.079 | 0 | 0 | 0 | 0
158 | 5.11 | 0 | 0 | 0 | 0
159 | 5.141 | 0 | 0 | 0 | 0
160 | 5.174 | 0 | 0 | 0 | 0
161 | 5.206 | 0 | 0 | 0 | 0
162 | 5.238 | 0 | 0 | 0 | 0
163 | 5.27 | 0 | 0 | 0 | 0
164 | 5.301 | 0 | 0 | 0 | 0
165 | 5.333 | 0 | 0 | 0 | 0
166 | 5.366 | 0 | 0 | 0 | 0
167 | 5.398 | 0 | 0 | 0 | 0
168 | 5.429 | 0 | 0 | 0 | 0
169 | 5.462 | 0 | 0 | 0 | 0
170 | 5.493 | 0 | 0 | 0 | 0
171 | 5.525 | 0 | 0 | 0 | 0
172 | 5.557 | 0 | 0 | 0 | 0
173 | 5.589 | 0 | 0 | 0 | 0
174 | 5.623 | 0 | 0 | 0 | 0
175 | 5.653 | 0 | 0 | 0 | 0
176 | 5.677 | 0 | 0 | 0 | 0
177 | 5.701 | 0 | 0 | 0 | 0
178 | 5.726 | 0 | 0 | 0 | 0
179 | 5.758 | 0 | 0 | 0 | 0
180 | 5.79 | 0 | 0 | 0 | 0
181 | 5.823 | 0 | 0 | 0 | 0
182 | 5.853 | 0 | 0 | 0 | 0
183 | 5.885 | 0 | 0 | 0 | 0
184 | 5.914 | 0 | 0 | 0 | 0
185 | 5.941 | 0 | 0 | 0 | 0
186 | 5.966 | 0 | 0 | 0 | 0
187 | 5.998 | 0 | 0 | 0 | 0
188 | 6.029 | 0 | 0 | 0 | 0
189 | 6.061 | 0 | 0 | 0 | 0
190 | 6.094 | 0 | 0 | 0 | 0
191 | 6.126 | 0 | 0 | 0 | 0
192 | 6.157 | 0 | 0 | 0 | 0
193 | 6.19 | 0 | 0 | 0 | 0
194 | 6.223 | 0 | 0 | 0 | 0
195 | 6.254 | 0 | 0 | 0 | 0
196 | 6.285 | 0 | 0 | 0 | 0
197 | 6.314 | 0 | 0 | 0 | 0
198 | 6.341 | 0 | 0 | 0 | 0
199 | 6.373 | 0 | 0 | 0 | 0
200 | 6.405 | 0 | 0 | 0 | 0
201 | 6.435 | 0 | 0 | 0 | 0
202 | 6.462 | 0 | 0 | 0 | 0
203 | 6.493 | 0 | 0 | 0 | 0
204 | 6.527 | 0 | 0 | 0 | 0
205 | 6.558 | 0 | 0 | 0 | 0
206 | 6.59 | 0 | 0 | 0 | 0
207 | 6.622 | 0 | 0 | 0 | 0
208 | 6.654 | 0 | 0 | 0 | 0
209 | 6.686 | 0 | 0 | 0 | 0
210 | 6.717 | 0 | 0 | 0 | 0
211 | 6.741 | 0 | 0 | 0 | 0
212 | 6.774 | 0 | 0 | 0 | 0
213 | 6.805 | 0 | 0 | 0 | 0
214 | 6.837 | 0 | 0 | 0 | 0
215 | 6.869 | 0 | 0 | 0 | 0
216 | 6.901 | 0 | 0 | 0 | 0
217 | 6.925 | 0 | 0 | 0 | 0
218 | 6.957 | 0 | 0 | 0 | 0
219 | 6.99 | 0 | 0 | 0 | 0
220 | 7.023 | 0 | 0 | 0 | 0
221 | 7.054 | 0 | 0 | 0 | 0
222 | 7.085 | 0 | 0 | 0 | 0
223 | 7.118 | 0 | 0 | 0 | 0
224 | 7.15 | 0 | 0 | 0 | 0
225 | 7.182 | 0 | 0 | 0 | 0
226 | 7.214 | 0 | 0 | 0 | 0
227 | 7.245 | 0 | 0 | 0 | 0
228 | 7.277 | 0 | 0 | 0 | 0
229 | 7.31 | 0 | 0 | 0 | 0
230 | 7.341 | 0 | 0 | 0 | 0
231 | 7.374 | 0 | 1.962 | 0.001 | 0
232 | 7.407 | 0 | 3.923 | 0.002 | 0
233 | 7.437 | 0 | 3.923 | 0.002 | 0
234 | 7.469 | 0 | 5.884 | 0.004 | 0
235 | 7.502 | 0 | 5.884 | 0.004 | 0
236 | 7.534 | 0 | 7.846 | 0.005 | 0
237 | 7.566 | 0 | 7.845 | 0.005 | 0
238 | 7.597 | 0 | 9.807 | 0.006 | 0
239 | 7.629 | 0 | 9.807 | 0.006 | 0
240 | 7.654 | 0 | 9.807 | 0.006 | 0
241 | 7.685 | 0 | 11.768 | 0.007 | 0
242 | 7.718 | 0 | 13.73 | 0.009 | 0
243 | 7.749 | 0 | 13.729 | 0.009 | 0
244 | 7.781 | 0 | 15.691 | 0.01 | 0
245 | 7.814 | 0 | 17.652 | 0.011 | 0
246 | 7.846 | 0 | 19.614 | 0.012 | 0
247 | 7.878 | 0 | 19.613 | 0.012 | 0
248 | 7.909 | 0 | 21.575 | 0.013 | 0
249 | 7.942 | 0 | 23.537 | 0.015 | 0
250 | 7.974 | 0 | 25.498 | 0.016 | 0
251 | 8.006 | 0 | 27.459 | 0.017 | 0
252 | 8.034 | 0 | 31.382 | 0.02 | 0
253 | 8.062 | 0 | 33.343 | 0.021 | 0
254 | 8.093 | 0 | 33.343 | 0.021 | 0
255 | 8.125 | 0 | 35.304 | 0.022 | 0
256 | 8.158 | 0 | 35.304 | 0.022 | 0
257 | 8.19 | 0 | 37.266 | 0.023 | 0
258 | 8.221 | 0 | 41.188 | 0.026 | 0
259 | 8.254 | 0 | 43.15 | 0.027 | 0
260 | 8.285 | 0 | 45.111 | 0.028 | 0
261 | 8.317 | 0 | 49.034 | 0.031 | 0
262 | 8.35 | 0 | 49.033 | 0.031 | 0
263 | 8.381 | 0 | 50.995 | 0.032 | 0
264 | 8.414 | 0 | 52.957 | 0.033 | 0
265 | 8.445 | 0 | 54.918 | 0.034 | 0
266 | 8.478 | 0 | 58.84 | 0.037 | 0
267 | 8.51 | 0 | 60.802 | 0.038 | 0
268 | 8.541 | 0 | 62.763 | 0.039 | 0
269 | 8.574 | 0 | 64.724 | 0.04 | 0
270 | 8.606 | 0 | 68.647 | 0.043 | 0
271 | 8.634 | 0 | 70.609 | 0.044 | 0
272 | 8.661 | 0 | 74.531 | 0.047 | 0
273 | 8.693 | 0 | 76.493 | 0.048 | 0
274 | 8.727 | 0 | 80.415 | 0.05 | 0
275 | 8.758 | 0 | 82.376 | 0.051 | 0
276 | 8.79 | 0 | 84.338 | 0.053 | 0
277 | 8.821 | 0 | 86.299 | 0.054 | 0
278 | 8.853 | 0 | 90.222 | 0.056 | 0
279 | 8.885 | 0 | 94.145 | 0.059 | 0
280 | 8.918 | 0.002 | 96.106 | 0.06 | 0.005
281 | 8.949 | 0.004 | 100.028 | 0.063 | 0.01
282 | 8.974 | 0.006 | 101.99 | 0.064 | 0.014
283 | 8.998 | 0.01 | 103.951 | 0.065 | 0.024
284 | 9.03 | 0.011 | 107.873 | 0.067 | 0.029
285 | 9.062 | 0.013 | 111.796 | 0.07 | 0.033
286 | 9.093 | 0.015 | 115.719 | 0.072 | 0.038
287 | 9.117 | 0.017 | 119.642 | 0.075 | 0.043
288 | 9.15 | 0.017 | 121.603 | 0.076 | 0.043
289 | 9.181 | 0.019 | 125.525 | 0.078 | 0.048
290 | 9.214 | 0.021 | 127.487 | 0.08 | 0.052
291 | 9.245 | 0.027 | 131.409 | 0.082 | 0.067
292 | 9.277 | 0.029 | 135.333 | 0.085 | 0.072
293 | 9.309 | 0.029 | 139.254 | 0.087 | 0.072
294 | 9.333 | 0.031 | 143.178 | 0.089 | 0.076
295 | 9.358 | 0.031 | 147.1 | 0.092 | 0.076
296 | 9.39 | 0.032 | 151.023 | 0.094 | 0.081
297 | 9.421 | 0.036 | 152.984 | 0.096 | 0.091
298 | 9.446 | 0.04 | 156.907 | 0.098 | 0.1
299 | 9.478 | 0.042 | 160.829 | 0.101 | 0.105
300 | 9.509 | 0.042 | 166.714 | 0.104 | 0.105
301 | 9.541 | 0.044 | 170.636 | 0.107 | 0.11
302 | 9.573 | 0.046 | 174.558 | 0.109 | 0.115
303 | 9.606 | 0.05 | 178.482 | 0.112 | 0.124
304 | 9.661 | 0.053 | 186.327 | 0.116 | 0.134
305 | 9.694 | 0.055 | 192.211 | 0.12 | 0.138
306 | 9.726 | 0.056 | 196.134 | 0.123 | 0.141
307 | 9.758 | 0.057 | 202.018 | 0.126 | 0.143
308 | 9.791 | 0.059 | 205.94 | 0.129 | 0.148
309 | 9.822 | 0.063 | 209.862 | 0.131 | 0.157
310 | 9.853 | 0.067 | 215.747 | 0.135 | 0.167
311 | 9.886 | 0.069 | 219.67 | 0.137 | 0.172
312 | 9.918 | 0.069 | 225.554 | 0.141 | 0.172
313 | 9.95 | 0.071 | 231.437 | 0.145 | 0.177
314 | 9.982 | 0.073 | 237.321 | 0.148 | 0.181
315 | 10.013 | 0.076 | 241.245 | 0.151 | 0.191
316 | 10.039 | 0.078 | 245.166 | 0.153 | 0.196
317 | 10.069 | 0.08 | 251.05 | 0.157 | 0.2
318 | 10.099 | 0.082 | 256.935 | 0.161 | 0.205
319 | 10.126 | 0.084 | 262.819 | 0.164 | 0.21
320 | 10.157 | 0.085 | 268.702 | 0.168 | 0.212
321 | 10.19 | 0.088 | 272.625 | 0.17 | 0.219
322 | 10.221 | 0.09 | 278.509 | 0.174 | 0.224
323 | 10.277 | 0.095 | 286.355 | 0.179 | 0.236
324 | 10.31 | 0.097 | 294.2 | 0.184 | 0.243
325 | 10.341 | 0.099 | 300.084 | 0.188 | 0.248
326 | 10.373 | 0.101 | 305.968 | 0.191 | 0.253
327 | 10.405 | 0.103 | 313.814 | 0.196 | 0.258
328 | 10.435 | 0.105 | 319.697 | 0.2 | 0.262
329 | 10.486 | 0.107 | 331.465 | 0.207 | 0.267
330 | 10.518 | 0.11 | 335.387 | 0.21 | 0.274
331 | 10.55 | 0.113 | 341.272 | 0.213 | 0.282
332 | 10.574 | 0.116 | 347.156 | 0.217 | 0.289
333 | 10.606 | 0.116 | 355.002 | 0.222 | 0.291
334 | 10.638 | 0.118 | 360.885 | 0.226 | 0.296
335 | 10.669 | 0.118 | 366.769 | 0.229 | 0.296
336 | 10.726 | 0.122 | 376.576 | 0.235 | 0.305
337 | 10.757 | 0.126 | 380.498 | 0.238 | 0.315
338 | 10.785 | 0.128 | 386.383 | 0.241 | 0.32
339 | 10.815 | 0.13 | 394.228 | 0.246 | 0.324
340 | 10.845 | 0.132 | 402.073 | 0.251 | 0.329
341 | 10.878 | 0.134 | 407.957 | 0.255 | 0.334
342 | 10.909 | 0.136 | 415.802 | 0.26 | 0.341
343 | 10.941 | 0.137 | 421.686 | 0.264 | 0.344
344 | 10.974 | 0.141 | 427.57 | 0.267 | 0.353
345 | 11.002 | 0.143 | 435.416 | 0.272 | 0.358
346 | 11.03 | 0.144 | 443.261 | 0.277 | 0.36
347 | 11.061 | 0.145 | 449.145 | 0.281 | 0.363
348 | 11.094 | 0.149 | 456.99 | 0.286 | 0.372
349 | 11.125 | 0.151 | 462.875 | 0.289 | 0.377
350 | 11.158 | 0.153 | 470.719 | 0.294 | 0.382
351 | 11.19 | 0.155 | 478.565 | 0.299 | 0.386
352 | 11.224 | 0.157 | 484.449 | 0.303 | 0.391
353 | 11.254 | 0.158 | 492.294 | 0.308 | 0.396
354 | 11.285 | 0.16 | 500.14 | 0.313 | 0.401
355 | 11.309 | 0.164 | 506.024 | 0.316 | 0.41
356 | 11.341 | 0.166 | 513.869 | 0.321 | 0.415
357 | 11.367 | 0.166 | 519.753 | 0.325 | 0.415
358 | 11.397 | 0.168 | 527.598 | 0.33 | 0.42
359 | 11.429 | 0.17 | 535.444 | 0.335 | 0.425
360 | 11.453 | 0.172 | 541.327 | 0.338 | 0.429
361 | 11.477 | 0.176 | 547.212 | 0.342 | 0.439
362 | 11.525 | 0.177 | 558.979 | 0.349 | 0.444
363 | 11.557 | 0.179 | 564.864 | 0.353 | 0.449
364 | 11.589 | 0.181 | 572.708 | 0.358 | 0.453
365 | 11.622 | 0.183 | 578.593 | 0.362 | 0.458
366 | 11.653 | 0.186 | 588.399 | 0.368 | 0.465
367 | 11.686 | 0.189 | 594.283 | 0.371 | 0.472
368 | 11.718 | 0.191 | 602.128 | 0.376 | 0.477
369 | 11.75 | 0.193 | 611.936 | 0.382 | 0.482
370 | 11.782 | 0.195 | 619.781 | 0.387 | 0.487
371 | 11.813 | 0.195 | 627.626 | 0.392 | 0.487
372 | 11.845 | 0.197 | 635.472 | 0.397 | 0.491
373 | 11.873 | 0.2 | 641.356 | 0.401 | 0.501
374 | 11.901 | 0.204 | 649.2 | 0.406 | 0.511
375 | 11.933 | 0.206 | 657.046 | 0.411 | 0.515
376 | 11.958 | 0.208 | 666.852 | 0.417 | 0.52
377 | 11.989 | 0.208 | 676.659 | 0.423 | 0.52
378 | 12.02 | 0.21 | 686.466 | 0.429 | 0.525
379 | 12.046 | 0.212 | 692.35 | 0.433 | 0.53
380 | 12.078 | 0.215 | 698.234 | 0.436 | 0.537
381 | 12.109 | 0.218 | 704.118 | 0.44 | 0.544
382 | 12.134 | 0.219 | 711.963 | 0.445 | 0.549
383 | 12.165 | 0.221 | 719.809 | 0.45 | 0.553
384 | 12.19 | 0.221 | 729.616 | 0.456 | 0.553
385 | 12.221 | 0.223 | 737.46 | 0.461 | 0.558
386 | 12.254 | 0.225 | 743.345 | 0.465 | 0.563
387 | 12.286 | 0.229 | 751.19 | 0.469 | 0.573
388 | 12.317 | 0.231 | 759.035 | 0.474 | 0.577
389 | 12.35 | 0.233 | 766.881 | 0.479 | 0.582
390 | 12.381 | 0.235 | 776.687 | 0.485 | 0.587
391 | 12.414 | 0.237 | 784.533 | 0.49 | 0.592
392 | 12.445 | 0.239 | 794.34 | 0.496 | 0.596
393 | 12.478 | 0.242 | 802.185 | 0.501 | 0.606
394 | 12.537 | 0.244 | 817.875 | 0.511 | 0.611
395 | 12.566 | 0.246 | 825.72 | 0.516 | 0.616
396 | 12.597 | 0.248 | 833.566 | 0.521 | 0.62
397 | 12.622 | 0.25 | 841.411 | 0.526 | 0.625
398 | 12.654 | 0.254 | 849.257 | 0.531 | 0.635
399 | 12.686 | 0.256 | 859.063 | 0.537 | 0.639
400 | 12.717 | 0.258 | 866.908 | 0.542 | 0.644
401 | 12.75 | 0.26 | 876.715 | 0.548 | 0.649
402 | 12.781 | 0.261 | 888.483 | 0.555 | 0.654
403 | 12.814 | 0.263 | 896.328 | 0.56 | 0.658
404 | 12.845 | 0.267 | 906.135 | 0.566 | 0.668
405 | 12.878 | 0.269 | 915.941 | 0.572 | 0.673
406 | 12.909 | 0.271 | 925.748 | 0.579 | 0.678
407 | 12.941 | 0.273 | 933.593 | 0.583 | 0.682
408 | 12.965 | 0.273 | 943.4 | 0.59 | 0.682
409 | 12.989 | 0.275 | 951.246 | 0.595 | 0.687
410 | 13.037 | 0.279 | 963.014 | 0.602 | 0.697
411 | 13.069 | 0.281 | 970.859 | 0.607 | 0.701
412 | 13.102 | 0.282 | 978.705 | 0.612 | 0.706
413 | 13.134 | 0.284 | 986.55 | 0.617 | 0.711
414 | 13.165 | 0.286 | 996.357 | 0.623 | 0.716
415 | 13.197 | 0.29 | 1006.163 | 0.629 | 0.725
416 | 13.222 | 0.292 | 1014.008 | 0.634 | 0.73
417 | 13.254 | 0.294 | 1023.814 | 0.64 | 0.735
418 | 13.286 | 0.296 | 1033.622 | 0.646 | 0.74
419 | 13.318 | 0.296 | 1045.389 | 0.653 | 0.74
420 | 13.341 | 0.298 | 1053.234 | 0.658 | 0.744
421 | 13.373 | 0.3 | 1061.08 | 0.663 | 0.749
422 | 13.398 | 0.303 | 1066.964 | 0.667 | 0.759
423 | 13.429 | 0.305 | 1074.81 | 0.672 | 0.763
424 | 13.461 | 0.307 | 1084.616 | 0.678 | 0.768
425 | 13.494 | 0.309 | 1096.384 | 0.685 | 0.773
426 | 13.553 | 0.311 | 1115.998 | 0.697 | 0.778
427 | 13.582 | 0.313 | 1123.842 | 0.702 | 0.783
428 | 13.614 | 0.318 | 1131.687 | 0.707 | 0.794
429 | 13.646 | 0.321 | 1139.533 | 0.712 | 0.802
430 | 13.678 | 0.323 | 1151.302 | 0.72 | 0.806
431 | 13.709 | 0.324 | 1163.069 | 0.727 | 0.811
432 | 13.781 | 0.326 | 1186.605 | 0.742 | 0.816
433 | 13.813 | 0.33 | 1194.45 | 0.747 | 0.825
434 | 13.845 | 0.334 | 1200.334 | 0.75 | 0.835
435 | 13.878 | 0.336 | 1212.102 | 0.758 | 0.84
436 | 13.91 | 0.338 | 1223.87 | 0.765 | 0.845
437 | 13.941 | 0.338 | 1235.638 | 0.772 | 0.845
438 | 13.967 | 0.34 | 1245.446 | 0.778 | 0.849
439 | 13.998 | 0.342 | 1253.29 | 0.783 | 0.854
440 | 14.029 | 0.344 | 1261.135 | 0.788 | 0.859
441 | 14.061 | 0.347 | 1268.981 | 0.793 | 0.868
442 | 14.094 | 0.349 | 1278.788 | 0.799 | 0.873
443 | 14.125 | 0.351 | 1288.594 | 0.805 | 0.878
444 | 14.173 | 0.353 | 1308.207 | 0.818 | 0.883
445 | 14.206 | 0.356 | 1316.052 | 0.823 | 0.89
446 | 14.238 | 0.359 | 1325.859 | 0.829 | 0.897
447 | 14.27 | 0.361 | 1333.705 | 0.834 | 0.902
448 | 14.294 | 0.365 | 1345.473 | 0.841 | 0.911
449 | 14.325 | 0.366 | 1357.241 | 0.848 | 0.916
450 | 14.353 | 0.368 | 1367.047 | 0.854 | 0.921
451 | 14.381 | 0.37 | 1378.816 | 0.862 | 0.926
452 | 14.413 | 0.371 | 1388.622 | 0.868 | 0.928
453 | 14.445 | 0.372 | 1398.429 | 0.874 | 0.93
454 | 14.477 | 0.372 | 1406.274 | 0.879 | 0.93
455 | 14.501 | 0.374 | 1412.158 | 0.883 | 0.935
456 | 14.525 | 0.376 | 1418.042 | 0.886 | 0.94
457 | 14.557 | 0.382 | 1423.926 | 0.89 | 0.954
458 | 14.589 | 0.386 | 1435.694 | 0.897 | 0.964
459 | 14.621 | 0.386 | 1447.462 | 0.905 | 0.964
460 | 14.645 | 0.387 | 1461.191 | 0.913 | 0.969
461 | 14.677 | 0.387 | 1472.96 | 0.921 | 0.969
462 | 14.707 | 0.387 | 1482.766 | 0.927 | 0.969
463 | 14.733 | 0.389 | 1488.65 | 0.93 | 0.973
464 | 14.766 | 0.395 | 1492.573 | 0.933 | 0.988
465 | 14.797 | 0.399 | 1502.38 | 0.939 | 0.997
466 | 14.826 | 0.401 | 1512.186 | 0.945 | 1.002
467 | 14.854 | 0.401 | 1525.915 | 0.954 | 1.002
468 | 14.886 | 0.403 | 1537.684 | 0.961 | 1.007
469 | 14.917 | 0.403 | 1549.451 | 0.968 | 1.007
470 | 14.975 | 0.408 | 1563.18 | 0.977 | 1.021
471 | 15.005 | 0.41 | 1569.065 | 0.981 | 1.026
472 | 15.029 | 0.412 | 1578.872 | 0.987 | 1.031
473 | 15.062 | 0.414 | 1588.678 | 0.993 | 1.035
474 | 15.094 | 0.416 | 1600.445 | 1 | 1.04
475 | 15.126 | 0.418 | 1612.213 | 1.008 | 1.045
476 | 15.157 | 0.421 | 1622.02 | 1.014 | 1.052
477 | 15.19 | 0.424 | 1633.788 | 1.021 | 1.059
478 | 15.221 | 0.426 | 1643.595 | 1.027 | 1.064
479 | 15.25 | 0.428 | 1653.402 | 1.033 | 1.069
480 | 15.277 | 0.429 | 1663.209 | 1.04 | 1.074
481 | 15.301 | 0.431 | 1673.015 | 1.046 | 1.078
482 | 15.335 | 0.433 | 1682.822 | 1.052 | 1.083
483 | 15.365 | 0.435 | 1692.628 | 1.058 | 1.088
484 | 15.397 | 0.437 | 1700.473 | 1.063 | 1.093
485 | 15.43 | 0.439 | 1710.28 | 1.069 | 1.097
486 | 15.462 | 0.441 | 1720.087 | 1.075 | 1.102
487 | 15.494 | 0.443 | 1731.855 | 1.082 | 1.107
488 | 15.526 | 0.445 | 1741.662 | 1.089 | 1.112
489 | 15.558 | 0.447 | 1751.468 | 1.095 | 1.117
490 | 15.59 | 0.449 | 1761.275 | 1.101 | 1.121
491 | 15.621 | 0.452 | 1773.043 | 1.108 | 1.131
492 | 15.653 | 0.454 | 1782.85 | 1.114 | 1.136
493 | 15.677 | 0.454 | 1792.656 | 1.12 | 1.136
494 | 15.71 | 0.458 | 1802.463 | 1.127 | 1.145
495 | 15.734 | 0.46 | 1812.269 | 1.133 | 1.15
496 | 15.765 | 0.462 | 1822.076 | 1.139 | 1.155
497 | 15.795 | 0.462 | 1831.883 | 1.145 | 1.155
498 | 15.821 | 0.464 | 1839.728 | 1.15 | 1.159
499 | 15.853 | 0.468 | 1847.574 | 1.155 | 1.169
500 | 15.885 | 0.47 | 1857.38 | 1.161 | 1.174
501 | 15.917 | 0.471 | 1869.148 | 1.168 | 1.179
502 | 15.977 | 0.475 | 1888.762 | 1.18 | 1.188
503 | 16.006 | 0.477 | 1900.529 | 1.188 | 1.193
504 | 16.037 | 0.479 | 1908.374 | 1.193 | 1.198
505 | 16.061 | 0.481 | 1918.182 | 1.199 | 1.202
506 | 16.086 | 0.483 | 1927.988 | 1.205 | 1.207
507 | 16.118 | 0.485 | 1937.794 | 1.211 | 1.212
508 | 16.149 | 0.487 | 1947.601 | 1.217 | 1.217
509 | 16.173 | 0.489 | 1957.408 | 1.223 | 1.222
510 | 16.198 | 0.489 | 1967.215 | 1.23 | 1.222
511 | 16.229 | 0.492 | 1975.059 | 1.234 | 1.231
512 | 16.262 | 0.496 | 1984.866 | 1.241 | 1.241
513 | 16.293 | 0.498 | 1994.673 | 1.247 | 1.245
514 | 16.326 | 0.499 | 2006.441 | 1.254 | 1.248
515 | 16.357 | 0.5 | 2018.209 | 1.261 | 1.25
516 | 16.39 | 0.502 | 2028.016 | 1.268 | 1.255
517 | 16.421 | 0.504 | 2037.823 | 1.274 | 1.26
518 | 16.445 | 0.506 | 2043.707 | 1.277 | 1.264
519 | 16.47 | 0.51 | 2053.513 | 1.283 | 1.274
520 | 16.501 | 0.512 | 2063.32 | 1.29 | 1.279
521 | 16.533 | 0.513 | 2073.127 | 1.296 | 1.284
522 | 16.566 | 0.515 | 2084.894 | 1.303 | 1.288
523 | 16.598 | 0.515 | 2096.662 | 1.31 | 1.288
524 | 16.63 | 0.519 | 2106.469 | 1.317 | 1.298
525 | 16.661 | 0.523 | 2116.275 | 1.323 | 1.307
526 | 16.693 | 0.525 | 2126.082 | 1.329 | 1.312
527 | 16.722 | 0.527 | 2137.851 | 1.336 | 1.317
528 | 16.75 | 0.527 | 2149.618 | 1.344 | 1.317
529 | 16.774 | 0.529 | 2161.387 | 1.351 | 1.322
530 | 16.806 | 0.531 | 2169.232 | 1.356 | 1.326
531 | 16.837 | 0.532 | 2177.077 | 1.361 | 1.331
532 | 16.861 | 0.536 | 2184.922 | 1.366 | 1.341
533 | 16.894 | 0.538 | 2194.729 | 1.372 | 1.346
534 | 16.926 | 0.54 | 2204.535 | 1.378 | 1.35
535 | 16.958 | 0.54 | 2216.304 | 1.385 | 1.35
536 | 16.981 | 0.542 | 2226.11 | 1.391 | 1.355
537 | 17.013 | 0.544 | 2233.955 | 1.396 | 1.36
538 | 17.045 | 0.548 | 2243.762 | 1.402 | 1.369
539 | 17.077 | 0.55 | 2253.569 | 1.408 | 1.374
540 | 17.109 | 0.551 | 2263.375 | 1.415 | 1.376
541 | 17.142 | 0.553 | 2275.143 | 1.422 | 1.381
542 | 17.197 | 0.559 | 2292.795 | 1.433 | 1.398
543 | 17.23 | 0.561 | 2304.563 | 1.44 | 1.403
544 | 17.262 | 0.561 | 2314.37 | 1.446 | 1.403
545 | 17.293 | 0.563 | 2324.176 | 1.453 | 1.408
546 | 17.325 | 0.565 | 2335.945 | 1.46 | 1.412
547 | 17.358 | 0.567 | 2345.751 | 1.466 | 1.417
548 | 17.381 | 0.569 | 2353.597 | 1.471 | 1.422
549 | 17.405 | 0.571 | 2361.442 | 1.476 | 1.427
550 | 17.43 | 0.573 | 2371.249 | 1.482 | 1.431
551 | 17.461 | 0.574 | 2381.055 | 1.488 | 1.436
552 | 17.491 | 0.576 | 2388.9 | 1.493 | 1.441
553 | 17.518 | 0.578 | 2398.707 | 1.499 | 1.446
554 | 17.55 | 0.581 | 2408.514 | 1.505 | 1.453
555 | 17.582 | 0.584 | 2418.321 | 1.511 | 1.46
556 | 17.613 | 0.586 | 2428.127 | 1.518 | 1.465
557 | 17.645 | 0.588 | 2439.895 | 1.525 | 1.47
558 | 17.669 | 0.59 | 2449.701 | 1.531 | 1.474
559 | 17.693 | 0.592 | 2459.508 | 1.537 | 1.479
560 | 17.718 | 0.594 | 2469.315 | 1.543 | 1.484
561 | 17.749 | 0.594 | 2477.16 | 1.548 | 1.484
562 | 17.774 | 0.595 | 2486.967 | 1.554 | 1.489
563 | 17.805 | 0.597 | 2496.773 | 1.56 | 1.493
564 | 17.838 | 0.599 | 2504.619 | 1.565 | 1.498
565 | 17.87 | 0.601 | 2512.464 | 1.57 | 1.503
566 | 17.901 | 0.605 | 2522.271 | 1.576 | 1.513
567 | 17.933 | 0.607 | 2532.078 | 1.583 | 1.517
568 | 17.965 | 0.609 | 2543.846 | 1.59 | 1.522
569 | 17.99 | 0.609 | 2553.652 | 1.596 | 1.522
570 | 18.021 | 0.611 | 2563.459 | 1.602 | 1.527
571 | 18.054 | 0.615 | 2573.265 | 1.608 | 1.536
572 | 18.086 | 0.617 | 2583.072 | 1.614 | 1.544
573 | 18.118 | 0.618 | 2592.879 | 1.621 | 1.546
574 | 18.149 | 0.62 | 2604.646 | 1.628 | 1.551
575 | 18.205 | 0.624 | 2628.183 | 1.643 | 1.56
576 | 18.274 | 0.63 | 2639.951 | 1.65 | 1.575
577 | 18.303 | 0.632 | 2649.757 | 1.656 | 1.579
578 | 18.333 | 0.634 | 2661.525 | 1.663 | 1.584
579 | 18.357 | 0.636 | 2675.255 | 1.672 | 1.589
580 | 18.389 | 0.637 | 2687.022 | 1.679 | 1.594
581 | 18.422 | 0.639 | 2698.791 | 1.687 | 1.598
582 | 18.455 | 0.641 | 2706.636 | 1.692 | 1.603
583 | 18.486 | 0.643 | 2718.404 | 1.699 | 1.608
584 | 18.517 | 0.647 | 2728.21 | 1.705 | 1.618
585 | 18.549 | 0.649 | 2738.017 | 1.711 | 1.622
586 | 18.574 | 0.649 | 2749.786 | 1.719 | 1.622
587 | 18.605 | 0.651 | 2761.554 | 1.726 | 1.627
588 | 18.637 | 0.653 | 2771.36 | 1.732 | 1.632
589 | 18.67 | 0.655 | 2781.166 | 1.738 | 1.637
590 | 18.702 | 0.658 | 2789.012 | 1.743 | 1.644
591 | 18.733 | 0.66 | 2802.741 | 1.752 | 1.651
592 | 18.814 | 0.664 | 2814.509 | 1.759 | 1.66
593 | 18.854 | 0.666 | 2826.277 | 1.766 | 1.665
594 | 18.886 | 0.67 | 2838.045 | 1.774 | 1.675
595 | 18.917 | 0.673 | 2851.774 | 1.782 | 1.682
596 | 18.95 | 0.674 | 2867.465 | 1.792 | 1.684
597 | 18.983 | 0.676 | 2879.233 | 1.8 | 1.689
598 | 19.014 | 0.678 | 2889.039 | 1.806 | 1.694
599 | 19.046 | 0.68 | 2900.808 | 1.813 | 1.701
600 | 19.077 | 0.683 | 2914.537 | 1.822 | 1.708
601 | 19.169 | 0.689 | 2928.266 | 1.83 | 1.723
602 | 19.198 | 0.691 | 2941.995 | 1.839 | 1.727
603 | 19.229 | 0.693 | 2953.763 | 1.846 | 1.732
604 | 19.253 | 0.694 | 2965.531 | 1.853 | 1.735
605 | 19.286 | 0.697 | 2979.26 | 1.862 | 1.742
606 | 19.317 | 0.7 | 2987.106 | 1.867 | 1.751
607 | 19.35 | 0.702 | 2998.874 | 1.874 | 1.756
608 | 19.382 | 0.704 | 3010.642 | 1.882 | 1.761
609 | 19.438 | 0.706 | 3030.255 | 1.894 | 1.765
610 | 19.494 | 0.712 | 3045.946 | 1.904 | 1.78
611 | 19.526 | 0.714 | 3053.792 | 1.909 | 1.785
612 | 19.557 | 0.716 | 3065.56 | 1.916 | 1.789
613 | 19.589 | 0.718 | 3077.327 | 1.923 | 1.794
614 | 19.621 | 0.72 | 3089.096 | 1.931 | 1.799
615 | 19.653 | 0.72 | 3098.901 | 1.937 | 1.799
616 | 19.686 | 0.723 | 3108.709 | 1.943 | 1.808
617 | 19.717 | 0.727 | 3116.554 | 1.948 | 1.818
618 | 19.743 | 0.727 | 3126.36 | 1.954 | 1.818
619 | 19.797 | 0.729 | 3144.012 | 1.965 | 1.823
620 | 19.858 | 0.737 | 3159.704 | 1.975 | 1.842
621 | 19.886 | 0.739 | 3167.548 | 1.98 | 1.847
622 | 19.91 | 0.741 | 3179.317 | 1.987 | 1.851
623 | 19.941 | 0.741 | 3191.084 | 1.994 | 1.851
624 | 19.973 | 0.742 | 3202.853 | 2.002 | 1.856
625 | 20.007 | 0.744 | 3212.659 | 2.008 | 1.861
626 | 20.061 | 0.75 | 3224.427 | 2.015 | 1.875
627 | 20.086 | 0.754 | 3234.234 | 2.021 | 1.885
628 | 20.117 | 0.754 | 3247.963 | 2.03 | 1.885
629 | 20.174 | 0.756 | 3271.499 | 2.045 | 1.89
630 | 20.207 | 0.756 | 3279.344 | 2.05 | 1.89
631 | 20.237 | 0.758 | 3285.228 | 2.053 | 1.894
632 | 20.269 | 0.763 | 3289.15 | 2.056 | 1.909
633 | 20.302 | 0.767 | 3300.919 | 2.063 | 1.918
634 | 20.334 | 0.769 | 3310.726 | 2.069 | 1.923
635 | 20.366 | 0.769 | 3324.455 | 2.078 | 1.923
636 | 20.395 | 0.769 | 3336.223 | 2.085 | 1.923
637 | 20.421 | 0.771 | 3346.029 | 2.091 | 1.928
638 | 20.454 | 0.774 | 3351.914 | 2.095 | 1.935
639 | 20.485 | 0.779 | 3359.759 | 2.1 | 1.947
640 | 20.51 | 0.782 | 3369.566 | 2.106 | 1.954
641 | 20.541 | 0.783 | 3381.334 | 2.113 | 1.956
642 | 20.566 | 0.783 | 3393.101 | 2.121 | 1.956
643 | 20.597 | 0.784 | 3404.87 | 2.128 | 1.961
644 | 20.63 | 0.784 | 3414.676 | 2.134 | 1.961
645 | 20.661 | 0.786 | 3420.56 | 2.138 | 1.966
646 | 20.685 | 0.79 | 3424.483 | 2.14 | 1.975
647 | 20.71 | 0.795 | 3432.328 | 2.145 | 1.987
648 | 20.741 | 0.796 | 3442.134 | 2.151 | 1.99
649 | 20.773 | 0.798 | 3453.903 | 2.159 | 1.994
650 | 20.806 | 0.798 | 3465.671 | 2.166 | 1.994
651 | 20.838 | 0.8 | 3477.438 | 2.173 | 1.999
652 | 20.869 | 0.802 | 3485.284 | 2.178 | 2.004
653 | 20.901 | 0.807 | 3493.129 | 2.183 | 2.018
654 | 20.933 | 0.81 | 3504.897 | 2.191 | 2.026
655 | 20.965 | 0.811 | 3516.665 | 2.198 | 2.028
656 | 20.997 | 0.811 | 3528.433 | 2.205 | 2.028
657 | 21.03 | 0.813 | 3540.201 | 2.213 | 2.033
658 | 21.061 | 0.815 | 3548.046 | 2.218 | 2.037
659 | 21.094 | 0.817 | 3553.931 | 2.221 | 2.042
660 | 21.125 | 0.821 | 3559.815 | 2.225 | 2.052
661 | 21.153 | 0.823 | 3569.622 | 2.231 | 2.057
662 | 21.181 | 0.825 | 3579.428 | 2.237 | 2.061
663 | 21.206 | 0.826 | 3591.196 | 2.244 | 2.066
664 | 21.238 | 0.826 | 3601.002 | 2.251 | 2.066
665 | 21.269 | 0.828 | 3610.809 | 2.257 | 2.071
666 | 21.294 | 0.831 | 3618.654 | 2.262 | 2.078
667 | 21.326 | 0.835 | 3626.499 | 2.267 | 2.087
668 | 21.358 | 0.838 | 3634.345 | 2.271 | 2.095
669 | 21.39 | 0.84 | 3646.113 | 2.279 | 2.099
670 | 21.421 | 0.84 | 3655.92 | 2.285 | 2.099
671 | 21.454 | 0.84 | 3665.726 | 2.291 | 2.099
672 | 21.485 | 0.842 | 3675.533 | 2.297 | 2.104
673 | 21.509 | 0.846 | 3681.417 | 2.301 | 2.114
674 | 21.541 | 0.849 | 3689.262 | 2.306 | 2.123
675 | 21.573 | 0.851 | 3699.069 | 2.312 | 2.128
676 | 21.602 | 0.853 | 3710.837 | 2.319 | 2.133
677 | 21.63 | 0.853 | 3720.644 | 2.325 | 2.133
678 | 21.662 | 0.853 | 3728.489 | 2.33 | 2.133
679 | 21.693 | 0.857 | 3736.335 | 2.335 | 2.142
680 | 21.726 | 0.863 | 3742.218 | 2.339 | 2.157
681 | 21.804 | 0.865 | 3759.87 | 2.35 | 2.161