## 工作表1
No. | 時間( s) | 變形( mm) | 力量( N) | 應力( N/mm^2) | 應變( %)
1 | 0 | 0 | 0 | 0 | 0
2 | 0.093 | 0 | 0 | 0 | 0
3 | 0.121 | 0 | 0 | 0 | 0
4 | 0.149 | 0 | 0 | 0 | 0
5 | 0.205 | 0 | 0 | 0 | 0
6 | 0.235 | 0 | 0 | 0 | 0
7 | 0.266 | 0 | 0 | 0 | 0
8 | 0.297 | 0 | 0 | 0 | 0
9 | 0.33 | 0 | 0 | 0 | 0
10 | 0.389 | 0 | 0 | 0 | 0
11 | 0.418 | 0 | 0 | 0 | 0
12 | 0.45 | 0 | 0 | 0 | 0
13 | 0.482 | 0 | 0 | 0 | 0
14 | 0.513 | 0 | 0 | 0 | 0
15 | 0.545 | 0 | 0 | 0 | 0
16 | 0.578 | 0 | 0 | 0 | 0
17 | 0.61 | 0 | 0 | 0 | 0
18 | 0.642 | 0 | 0 | 0 | 0
19 | 0.673 | 0 | 0 | 0 | 0
20 | 0.705 | 0 | 0 | 0 | 0
21 | 0.738 | 0 | 0 | 0 | 0
22 | 0.769 | 0 | 0 | 0 | 0
23 | 0.802 | 0 | 0 | 0 | 0
24 | 0.833 | 0 | 0 | 0 | 0
25 | 0.875 | 0 | 0 | 0 | 0
26 | 0.905 | 0 | 0 | 0 | 0
27 | 0.938 | 0 | 0 | 0 | 0
28 | 0.971 | 0 | 0 | 0 | 0
29 | 1.002 | 0 | 0 | 0 | 0
30 | 1.033 | 0 | 0 | 0 | 0
31 | 1.065 | 0 | 0 | 0 | 0
32 | 1.097 | 0 | 0 | 0 | 0
33 | 1.131 | 0 | 0 | 0 | 0
34 | 1.161 | 0 | 0 | 0 | 0
35 | 1.195 | 0 | 0 | 0 | 0
36 | 1.225 | 0 | 0 | 0 | 0
37 | 1.257 | 0 | 0 | 0 | 0
38 | 1.289 | 0 | 0 | 0 | 0
39 | 1.322 | 0 | 0 | 0 | 0
40 | 1.354 | 0 | 0 | 0 | 0
41 | 1.386 | 0 | 0 | 0 | 0
42 | 1.417 | 0 | 0 | 0 | 0
43 | 1.45 | 0 | 0 | 0 | 0
44 | 1.482 | 0 | 0 | 0 | 0
45 | 1.513 | 0 | 0 | 0 | 0
46 | 1.546 | 0 | 0 | 0 | 0
47 | 1.578 | 0 | 0 | 0 | 0
48 | 1.609 | 0 | 0 | 0 | 0
49 | 1.643 | 0 | 0 | 0 | 0
50 | 1.675 | 0 | 0 | 0 | 0
51 | 1.705 | 0 | 0 | 0 | 0
52 | 1.737 | 0 | 0 | 0 | 0
53 | 1.77 | 0 | 0 | 0 | 0
54 | 1.802 | 0 | 0 | 0 | 0
55 | 1.835 | 0 | 0 | 0 | 0
56 | 1.866 | 0 | 0 | 0 | 0
57 | 1.899 | 0 | 0 | 0 | 0
58 | 1.931 | 0 | 0 | 0 | 0
59 | 1.961 | 0 | 0 | 0 | 0
60 | 1.993 | 0 | 0 | 0 | 0
61 | 2.026 | 0 | 0 | 0 | 0
62 | 2.058 | 0 | 0 | 0 | 0
63 | 2.089 | 0 | 0 | 0 | 0
64 | 2.122 | 0 | 0 | 0 | 0
65 | 2.153 | 0 | 0 | 0 | 0
66 | 2.177 | 0 | 0 | 0 | 0
67 | 2.211 | 0 | 0 | 0 | 0
68 | 2.243 | 0 | 0 | 0 | 0
69 | 2.273 | 0 | 0 | 0 | 0
70 | 2.307 | 0 | 0 | 0 | 0
71 | 2.338 | 0 | 0 | 0 | 0
72 | 2.369 | 0 | 0 | 0 | 0
73 | 2.403 | 0 | 0 | 0 | 0
74 | 2.433 | 0 | 0 | 0 | 0
75 | 2.466 | 0 | 0 | 0 | 0
76 | 2.499 | 0 | 0 | 0 | 0
77 | 2.529 | 0 | 0 | 0 | 0
78 | 2.562 | 0 | 0 | 0 | 0
79 | 2.595 | 0 | 0 | 0 | 0
80 | 2.626 | 0 | 0 | 0 | 0
81 | 2.657 | 0 | 0 | 0 | 0
82 | 2.691 | 0 | 0 | 0 | 0
83 | 2.722 | 0 | 0 | 0 | 0
84 | 2.753 | 0 | 0 | 0 | 0
85 | 2.786 | 0 | 0 | 0 | 0
86 | 2.818 | 0 | 0 | 0 | 0
87 | 2.849 | 0 | 0 | 0 | 0
88 | 2.881 | 0 | 0 | 0 | 0
89 | 2.913 | 0 | 0 | 0 | 0
90 | 2.946 | 0 | 0 | 0 | 0
91 | 2.978 | 0 | 0 | 0 | 0
92 | 3.01 | 0 | 0 | 0 | 0
93 | 3.041 | 0 | 0 | 0 | 0
94 | 3.074 | 0 | 0 | 0 | 0
95 | 3.106 | 0 | 0 | 0 | 0
96 | 3.137 | 0 | 0 | 0 | 0
97 | 3.17 | 0 | 0 | 0 | 0
98 | 3.201 | 0 | 0 | 0 | 0
99 | 3.235 | 0 | 0 | 0 | 0
100 | 3.266 | 0 | 0 | 0 | 0
101 | 3.297 | 0 | 0 | 0 | 0
102 | 3.331 | 0 | 0 | 0 | 0
103 | 3.362 | 0 | 0 | 0 | 0
104 | 3.393 | 0 | 0 | 0 | 0
105 | 3.425 | 0 | 0 | 0 | 0
106 | 3.459 | 0 | 0 | 0 | 0
107 | 3.49 | 0 | 0 | 0 | 0
108 | 3.522 | 0 | 0 | 0 | 0
109 | 3.554 | 0 | 0 | 0 | 0
110 | 3.586 | 0 | 0 | 0 | 0
111 | 3.618 | 0 | 0 | 0 | 0
112 | 3.65 | 0 | 0 | 0 | 0
113 | 3.682 | 0 | 0 | 0 | 0
114 | 3.713 | 0 | 0 | 0 | 0
115 | 3.747 | 0 | 0 | 0 | 0
116 | 3.778 | 0 | 0 | 0 | 0
117 | 3.81 | 0 | 0 | 0 | 0
118 | 3.844 | 0 | 0 | 0 | 0
119 | 3.873 | 0 | 0 | 0 | 0
120 | 3.907 | 0 | 0 | 0 | 0
121 | 3.938 | 0 | 0 | 0 | 0
122 | 3.97 | 0 | 0 | 0 | 0
123 | 4.002 | 0 | 0 | 0 | 0
124 | 4.035 | 0 | 0 | 0 | 0
125 | 4.065 | 0 | 0 | 0 | 0
126 | 4.099 | 0 | 0 | 0 | 0
127 | 4.131 | 0 | 0 | 0 | 0
128 | 4.162 | 0 | 0 | 0 | 0
129 | 4.194 | 0 | 0 | 0 | 0
130 | 4.226 | 0 | 0 | 0 | 0
131 | 4.257 | 0 | 0 | 0 | 0
132 | 4.289 | 0 | 0 | 0 | 0
133 | 4.322 | 0 | 0 | 0 | 0
134 | 4.354 | 0 | 0 | 0 | 0
135 | 4.387 | 0 | 0 | 0 | 0
136 | 4.417 | 0 | 0 | 0 | 0
137 | 4.45 | 0 | 0 | 0 | 0
138 | 4.482 | 0 | 0 | 0 | 0
139 | 4.513 | 0 | 0 | 0 | 0
140 | 4.545 | 0 | 0 | 0 | 0
141 | 4.578 | 0 | 0 | 0 | 0
142 | 4.61 | 0 | 0 | 0 | 0
143 | 4.642 | 0 | 0 | 0 | 0
144 | 4.674 | 0 | 0 | 0 | 0
145 | 4.705 | 0 | 0 | 0 | 0
146 | 4.738 | 0 | 0 | 0 | 0
147 | 4.77 | 0 | 0 | 0 | 0
148 | 4.803 | 0 | 0 | 0 | 0
149 | 4.834 | 0 | 0 | 0 | 0
150 | 4.866 | 0 | 0 | 0 | 0
151 | 4.897 | 0 | 0 | 0 | 0
152 | 4.931 | 0 | 0 | 0 | 0
153 | 4.963 | 0 | 0 | 0 | 0
154 | 4.993 | 0 | 0 | 0 | 0
155 | 5.019 | 0 | 0 | 0 | 0
156 | 5.05 | 0 | 0 | 0 | 0
157 | 5.074 | 0 | 0 | 0 | 0
158 | 5.106 | 0 | 0 | 0 | 0
159 | 5.138 | 0 | 0 | 0 | 0
160 | 5.169 | 0 | 0 | 0 | 0
161 | 5.201 | 0 | 0 | 0 | 0
162 | 5.235 | 0 | 0 | 0 | 0
163 | 5.267 | 0 | 0 | 0 | 0
164 | 5.298 | 0 | 0 | 0 | 0
165 | 5.33 | 0 | 0 | 0 | 0
166 | 5.363 | 0 | 0 | 0 | 0
167 | 5.394 | 0 | 0 | 0 | 0
168 | 5.425 | 0 | 0 | 0 | 0
169 | 5.459 | 0 | 0 | 0 | 0
170 | 5.489 | 0 | 0 | 0 | 0
171 | 5.523 | 0 | 0 | 0 | 0
172 | 5.554 | 0 | 0 | 0 | 0
173 | 5.586 | 0 | 0 | 0 | 0
174 | 5.617 | 0 | 0 | 0 | 0
175 | 5.649 | 0 | 0 | 0 | 0
176 | 5.682 | 0 | 0 | 0 | 0
177 | 5.714 | 0 | 0 | 0 | 0
178 | 5.747 | 0 | 0 | 0 | 0
179 | 5.778 | 0 | 0 | 0 | 0
180 | 5.81 | 0 | 0 | 0 | 0
181 | 5.842 | 0 | 0 | 0 | 0
182 | 5.873 | 0 | 0 | 0 | 0
183 | 5.905 | 0 | 0 | 0 | 0
184 | 5.937 | 0 | 0 | 0 | 0
185 | 5.97 | 0 | 0 | 0 | 0
186 | 6.002 | 0 | 0 | 0 | 0
187 | 6.033 | 0 | 0 | 0 | 0
188 | 6.067 | 0 | 0 | 0 | 0
189 | 6.098 | 0 | 0 | 0 | 0
190 | 6.129 | 0 | 0 | 0 | 0
191 | 6.163 | 0 | 0 | 0 | 0
192 | 6.193 | 0 | 0 | 0 | 0
193 | 6.226 | 0 | 0 | 0 | 0
194 | 6.259 | 0 | 0 | 0 | 0
195 | 6.289 | 0 | 0 | 0 | 0
196 | 6.323 | 0 | 0 | 0 | 0
197 | 6.354 | 0 | 0 | 0 | 0
198 | 6.385 | 0 | 0 | 0 | 0
199 | 6.418 | 0 | 0 | 0 | 0
200 | 6.451 | 0 | 0 | 0 | 0
201 | 6.482 | 0 | 0 | 0 | 0
202 | 6.514 | 0 | 0 | 0 | 0
203 | 6.545 | 0 | 0 | 0 | 0
204 | 6.578 | 0 | 0 | 0 | 0
205 | 6.609 | 0 | 0 | 0 | 0
206 | 6.642 | 0 | 0 | 0 | 0
207 | 6.673 | 0 | 0 | 0 | 0
208 | 6.707 | 0 | 0 | 0 | 0
209 | 6.738 | 0 | 0 | 0 | 0
210 | 6.769 | 0 | 0 | 0 | 0
211 | 6.801 | 0 | 0 | 0 | 0
212 | 6.833 | 0 | 0 | 0 | 0
213 | 6.862 | 0 | 0 | 0 | 0
214 | 6.891 | 0 | 0 | 0 | 0
215 | 6.922 | 0 | 0 | 0 | 0
216 | 6.954 | 0 | 0 | 0 | 0
217 | 6.987 | 0 | 0 | 0 | 0
218 | 7.019 | 0 | 0 | 0 | 0
219 | 7.049 | 0 | 0 | 0 | 0
220 | 7.082 | 0 | 0 | 0 | 0
221 | 7.114 | 0 | 0 | 0 | 0
222 | 7.146 | 0 | 0 | 0 | 0
223 | 7.178 | 0 | 0 | 0 | 0
224 | 7.209 | 0 | 0 | 0 | 0
225 | 7.243 | 0 | 0 | 0 | 0
226 | 7.273 | 0 | 0 | 0 | 0
227 | 7.305 | 0 | 0 | 0 | 0
228 | 7.338 | 0 | 0 | 0 | 0
229 | 7.37 | 0 | 0 | 0 | 0
230 | 7.402 | 0 | 0 | 0 | 0
231 | 7.434 | 0 | 0 | 0 | 0
232 | 7.466 | 0 | 1.962 | 0.001 | 0
233 | 7.498 | 0 | 3.923 | 0.002 | 0
234 | 7.53 | 0 | 3.923 | 0.002 | 0
235 | 7.562 | 0 | 5.885 | 0.004 | 0
236 | 7.594 | 0 | 5.884 | 0.004 | 0
237 | 7.626 | 0 | 5.884 | 0.004 | 0
238 | 7.657 | 0 | 7.846 | 0.005 | 0
239 | 7.69 | 0 | 7.845 | 0.005 | 0
240 | 7.722 | 0 | 9.807 | 0.006 | 0
241 | 7.754 | 0 | 9.807 | 0.006 | 0
242 | 7.786 | 0 | 11.768 | 0.007 | 0
243 | 7.818 | 0 | 13.729 | 0.009 | 0
244 | 7.85 | 0 | 15.691 | 0.01 | 0
245 | 7.882 | 0 | 15.691 | 0.01 | 0
246 | 7.913 | 0 | 17.653 | 0.011 | 0
247 | 7.946 | 0 | 17.652 | 0.011 | 0
248 | 7.978 | 0 | 19.614 | 0.012 | 0
249 | 8.01 | 0 | 21.575 | 0.013 | 0
250 | 8.041 | 0 | 23.537 | 0.015 | 0
251 | 8.074 | 0 | 27.459 | 0.017 | 0
252 | 8.106 | 0 | 29.42 | 0.018 | 0
253 | 8.137 | 0 | 31.382 | 0.02 | 0
254 | 8.17 | 0 | 31.381 | 0.02 | 0
255 | 8.225 | 0 | 33.343 | 0.021 | 0
256 | 8.257 | 0 | 37.266 | 0.023 | 0
257 | 8.29 | 0 | 39.228 | 0.025 | 0
258 | 8.321 | 0 | 41.189 | 0.026 | 0
259 | 8.354 | 0 | 45.111 | 0.028 | 0
260 | 8.386 | 0 | 45.111 | 0.028 | 0
261 | 8.417 | 0 | 47.072 | 0.029 | 0
262 | 8.449 | 0 | 49.034 | 0.031 | 0
263 | 8.482 | 0 | 50.995 | 0.032 | 0
264 | 8.513 | 0 | 54.918 | 0.034 | 0
265 | 8.546 | 0 | 56.879 | 0.036 | 0
266 | 8.578 | 0 | 58.841 | 0.037 | 0
267 | 8.609 | 0 | 60.802 | 0.038 | 0
268 | 8.641 | 0 | 62.763 | 0.039 | 0
269 | 8.673 | 0 | 66.686 | 0.042 | 0
270 | 8.706 | 0 | 68.647 | 0.043 | 0
271 | 8.738 | 0 | 72.57 | 0.045 | 0
272 | 8.771 | 0 | 76.492 | 0.048 | 0
273 | 8.802 | 0 | 78.453 | 0.049 | 0
274 | 8.833 | 0 | 80.415 | 0.05 | 0
275 | 8.865 | 0 | 82.377 | 0.051 | 0
276 | 8.897 | 0 | 84.337 | 0.053 | 0
277 | 8.921 | 0 | 88.261 | 0.055 | 0
278 | 8.945 | 0 | 92.183 | 0.058 | 0
279 | 8.978 | 0.001 | 94.144 | 0.059 | 0.003
280 | 9.011 | 0.004 | 96.106 | 0.06 | 0.01
281 | 9.042 | 0.006 | 100.028 | 0.063 | 0.014
282 | 9.074 | 0.01 | 101.989 | 0.064 | 0.024
283 | 9.106 | 0.011 | 105.912 | 0.066 | 0.029
284 | 9.138 | 0.013 | 109.835 | 0.069 | 0.033
285 | 9.169 | 0.015 | 113.758 | 0.071 | 0.038
286 | 9.202 | 0.017 | 117.681 | 0.074 | 0.043
287 | 9.234 | 0.017 | 121.603 | 0.076 | 0.043
288 | 9.266 | 0.019 | 123.564 | 0.077 | 0.048
289 | 9.298 | 0.025 | 125.526 | 0.078 | 0.062
290 | 9.33 | 0.027 | 129.449 | 0.081 | 0.067
291 | 9.362 | 0.029 | 135.332 | 0.085 | 0.072
292 | 9.394 | 0.029 | 139.255 | 0.087 | 0.072
293 | 9.425 | 0.031 | 143.177 | 0.089 | 0.076
294 | 9.45 | 0.031 | 147.1 | 0.092 | 0.076
295 | 9.482 | 0.036 | 151.023 | 0.094 | 0.091
296 | 9.514 | 0.038 | 152.984 | 0.096 | 0.095
297 | 9.546 | 0.042 | 156.907 | 0.098 | 0.105
298 | 9.577 | 0.042 | 162.791 | 0.102 | 0.105
299 | 9.602 | 0.044 | 166.713 | 0.104 | 0.11
300 | 9.633 | 0.044 | 172.597 | 0.108 | 0.11
301 | 9.665 | 0.048 | 176.52 | 0.11 | 0.119
302 | 9.698 | 0.052 | 178.481 | 0.112 | 0.129
303 | 9.73 | 0.053 | 184.366 | 0.115 | 0.134
304 | 9.762 | 0.055 | 188.288 | 0.118 | 0.138
305 | 9.794 | 0.055 | 194.172 | 0.121 | 0.138
306 | 9.826 | 0.057 | 200.056 | 0.125 | 0.143
307 | 9.857 | 0.059 | 203.979 | 0.127 | 0.148
308 | 9.882 | 0.063 | 205.94 | 0.129 | 0.157
309 | 9.913 | 0.065 | 209.863 | 0.131 | 0.162
310 | 9.937 | 0.067 | 215.747 | 0.135 | 0.167
311 | 9.97 | 0.069 | 221.631 | 0.139 | 0.172
312 | 10.002 | 0.069 | 225.554 | 0.141 | 0.172
313 | 10.034 | 0.071 | 231.437 | 0.145 | 0.177
314 | 10.089 | 0.076 | 239.283 | 0.15 | 0.191
315 | 10.122 | 0.08 | 245.167 | 0.153 | 0.2
316 | 10.153 | 0.08 | 249.09 | 0.156 | 0.2
317 | 10.181 | 0.082 | 254.974 | 0.159 | 0.205
318 | 10.21 | 0.084 | 262.819 | 0.164 | 0.21
319 | 10.242 | 0.086 | 266.741 | 0.167 | 0.215
320 | 10.273 | 0.088 | 272.626 | 0.17 | 0.219
321 | 10.306 | 0.092 | 276.548 | 0.173 | 0.229
322 | 10.339 | 0.094 | 282.432 | 0.177 | 0.234
323 | 10.369 | 0.095 | 290.278 | 0.181 | 0.239
324 | 10.398 | 0.097 | 296.161 | 0.185 | 0.243
325 | 10.425 | 0.099 | 304.006 | 0.19 | 0.248
326 | 10.45 | 0.101 | 309.89 | 0.194 | 0.253
327 | 10.481 | 0.103 | 313.813 | 0.196 | 0.258
328 | 10.505 | 0.103 | 319.698 | 0.2 | 0.258
329 | 10.529 | 0.105 | 323.62 | 0.202 | 0.262
330 | 10.553 | 0.107 | 327.542 | 0.205 | 0.267
331 | 10.577 | 0.109 | 331.465 | 0.207 | 0.272
332 | 10.61 | 0.113 | 337.349 | 0.211 | 0.282
333 | 10.643 | 0.115 | 343.233 | 0.215 | 0.286
334 | 10.675 | 0.116 | 351.078 | 0.219 | 0.291
335 | 10.705 | 0.116 | 356.962 | 0.223 | 0.291
336 | 10.737 | 0.118 | 362.846 | 0.227 | 0.296
337 | 10.77 | 0.12 | 368.73 | 0.23 | 0.301
338 | 10.8 | 0.124 | 374.615 | 0.234 | 0.31
339 | 10.826 | 0.126 | 380.499 | 0.238 | 0.315
340 | 10.858 | 0.128 | 386.382 | 0.241 | 0.32
341 | 10.882 | 0.13 | 392.266 | 0.245 | 0.324
342 | 10.914 | 0.13 | 400.112 | 0.25 | 0.324
343 | 10.946 | 0.133 | 405.996 | 0.254 | 0.332
344 | 10.978 | 0.136 | 411.88 | 0.257 | 0.339
345 | 11.009 | 0.139 | 417.764 | 0.261 | 0.348
346 | 11.034 | 0.139 | 425.61 | 0.266 | 0.348
347 | 11.065 | 0.141 | 431.493 | 0.27 | 0.353
348 | 11.098 | 0.143 | 439.338 | 0.275 | 0.358
349 | 11.13 | 0.146 | 447.184 | 0.279 | 0.365
350 | 11.161 | 0.149 | 453.067 | 0.283 | 0.372
351 | 11.193 | 0.151 | 460.913 | 0.288 | 0.377
352 | 11.222 | 0.153 | 466.797 | 0.292 | 0.382
353 | 11.249 | 0.153 | 474.642 | 0.297 | 0.382
354 | 11.274 | 0.155 | 480.527 | 0.3 | 0.386
355 | 11.305 | 0.157 | 486.41 | 0.304 | 0.391
356 | 11.329 | 0.158 | 492.294 | 0.308 | 0.396
357 | 11.354 | 0.16 | 498.178 | 0.311 | 0.401
358 | 11.385 | 0.164 | 504.062 | 0.315 | 0.41
359 | 11.416 | 0.166 | 511.908 | 0.32 | 0.415
360 | 11.442 | 0.166 | 517.791 | 0.324 | 0.415
361 | 11.474 | 0.168 | 525.636 | 0.329 | 0.42
362 | 11.501 | 0.17 | 533.482 | 0.333 | 0.425
363 | 11.53 | 0.174 | 539.366 | 0.337 | 0.434
364 | 11.561 | 0.176 | 547.211 | 0.342 | 0.439
365 | 11.593 | 0.177 | 555.057 | 0.347 | 0.444
366 | 11.626 | 0.179 | 562.902 | 0.352 | 0.449
367 | 11.681 | 0.182 | 576.632 | 0.36 | 0.456
368 | 11.714 | 0.185 | 582.516 | 0.364 | 0.463
369 | 11.746 | 0.187 | 588.4 | 0.368 | 0.468
370 | 11.794 | 0.191 | 602.129 | 0.376 | 0.477
371 | 11.854 | 0.193 | 617.82 | 0.386 | 0.482
372 | 11.882 | 0.195 | 623.703 | 0.39 | 0.487
373 | 11.961 | 0.204 | 641.356 | 0.401 | 0.511
374 | 11.994 | 0.206 | 649.201 | 0.406 | 0.515
375 | 12.023 | 0.206 | 659.007 | 0.412 | 0.515
376 | 12.049 | 0.208 | 670.775 | 0.419 | 0.52
377 | 12.081 | 0.208 | 680.582 | 0.425 | 0.52
378 | 12.105 | 0.21 | 686.466 | 0.429 | 0.525
379 | 12.138 | 0.214 | 692.35 | 0.433 | 0.534
380 | 12.17 | 0.216 | 698.234 | 0.436 | 0.539
381 | 12.201 | 0.219 | 706.079 | 0.441 | 0.549
382 | 12.234 | 0.219 | 713.924 | 0.446 | 0.549
383 | 12.266 | 0.221 | 723.731 | 0.452 | 0.553
384 | 12.298 | 0.223 | 733.538 | 0.458 | 0.558
385 | 12.329 | 0.227 | 741.383 | 0.463 | 0.568
386 | 12.36 | 0.229 | 747.267 | 0.467 | 0.573
387 | 12.385 | 0.229 | 755.112 | 0.472 | 0.573
388 | 12.409 | 0.231 | 762.958 | 0.477 | 0.577
389 | 12.442 | 0.233 | 770.803 | 0.482 | 0.582
390 | 12.474 | 0.235 | 778.648 | 0.487 | 0.587
391 | 12.506 | 0.239 | 786.494 | 0.492 | 0.596
392 | 12.538 | 0.24 | 796.301 | 0.498 | 0.601
393 | 12.571 | 0.242 | 804.146 | 0.503 | 0.606
394 | 12.602 | 0.244 | 813.953 | 0.509 | 0.611
395 | 12.634 | 0.246 | 821.798 | 0.514 | 0.616
396 | 12.662 | 0.248 | 829.643 | 0.519 | 0.62
397 | 12.69 | 0.25 | 837.489 | 0.523 | 0.625
398 | 12.721 | 0.254 | 845.334 | 0.528 | 0.635
399 | 12.746 | 0.254 | 855.141 | 0.534 | 0.635
400 | 12.777 | 0.256 | 862.986 | 0.539 | 0.639
401 | 12.806 | 0.258 | 872.792 | 0.545 | 0.644
402 | 12.834 | 0.26 | 880.637 | 0.55 | 0.649
403 | 12.866 | 0.262 | 888.483 | 0.555 | 0.656
404 | 12.899 | 0.265 | 898.289 | 0.561 | 0.663
405 | 12.931 | 0.267 | 906.135 | 0.566 | 0.668
406 | 12.962 | 0.269 | 915.942 | 0.572 | 0.673
407 | 12.993 | 0.271 | 925.748 | 0.579 | 0.678
408 | 13.049 | 0.275 | 939.477 | 0.587 | 0.687
409 | 13.073 | 0.275 | 947.323 | 0.592 | 0.687
410 | 13.098 | 0.278 | 955.169 | 0.597 | 0.694
411 | 13.13 | 0.281 | 963.014 | 0.602 | 0.701
412 | 13.153 | 0.281 | 972.82 | 0.608 | 0.701
413 | 13.178 | 0.282 | 980.666 | 0.613 | 0.706
414 | 13.209 | 0.282 | 988.511 | 0.618 | 0.706
415 | 13.242 | 0.286 | 994.395 | 0.621 | 0.716
416 | 13.273 | 0.29 | 1002.24 | 0.626 | 0.725
417 | 13.298 | 0.292 | 1012.047 | 0.633 | 0.73
418 | 13.329 | 0.294 | 1021.853 | 0.639 | 0.735
419 | 13.354 | 0.294 | 1031.66 | 0.645 | 0.735
420 | 13.386 | 0.296 | 1041.467 | 0.651 | 0.74
421 | 13.417 | 0.298 | 1049.312 | 0.656 | 0.744
422 | 13.45 | 0.302 | 1057.157 | 0.661 | 0.754
423 | 13.482 | 0.305 | 1065.003 | 0.666 | 0.763
424 | 13.514 | 0.307 | 1076.771 | 0.673 | 0.768
425 | 13.545 | 0.307 | 1086.578 | 0.679 | 0.768
426 | 13.578 | 0.309 | 1098.345 | 0.686 | 0.773
427 | 13.609 | 0.311 | 1108.152 | 0.693 | 0.778
428 | 13.642 | 0.313 | 1115.998 | 0.697 | 0.783
429 | 13.674 | 0.317 | 1123.843 | 0.702 | 0.792
430 | 13.706 | 0.321 | 1131.688 | 0.707 | 0.802
431 | 13.738 | 0.321 | 1143.455 | 0.715 | 0.802
432 | 13.761 | 0.323 | 1155.224 | 0.722 | 0.806
433 | 13.786 | 0.323 | 1165.03 | 0.728 | 0.806
434 | 13.818 | 0.324 | 1174.837 | 0.734 | 0.811
435 | 13.85 | 0.327 | 1182.682 | 0.739 | 0.818
436 | 13.881 | 0.33 | 1188.566 | 0.743 | 0.825
437 | 13.905 | 0.332 | 1196.412 | 0.748 | 0.83
438 | 13.937 | 0.334 | 1206.218 | 0.754 | 0.835
439 | 13.962 | 0.336 | 1216.025 | 0.76 | 0.84
440 | 13.986 | 0.337 | 1225.832 | 0.766 | 0.842
441 | 14.018 | 0.339 | 1235.639 | 0.772 | 0.847
442 | 14.05 | 0.34 | 1243.484 | 0.777 | 0.849
443 | 14.081 | 0.344 | 1251.329 | 0.782 | 0.859
444 | 14.114 | 0.345 | 1259.174 | 0.787 | 0.864
445 | 14.145 | 0.347 | 1268.981 | 0.793 | 0.868
446 | 14.17 | 0.349 | 1278.787 | 0.799 | 0.873
447 | 14.202 | 0.351 | 1288.595 | 0.805 | 0.878
448 | 14.234 | 0.353 | 1298.401 | 0.812 | 0.883
449 | 14.266 | 0.355 | 1308.208 | 0.818 | 0.887
450 | 14.298 | 0.357 | 1318.014 | 0.824 | 0.892
451 | 14.33 | 0.361 | 1327.82 | 0.83 | 0.902
452 | 14.362 | 0.364 | 1339.589 | 0.837 | 0.909
453 | 14.394 | 0.366 | 1351.357 | 0.845 | 0.916
454 | 14.427 | 0.368 | 1363.124 | 0.852 | 0.921
455 | 14.458 | 0.368 | 1374.892 | 0.859 | 0.921
456 | 14.483 | 0.37 | 1384.7 | 0.865 | 0.926
457 | 14.513 | 0.37 | 1392.545 | 0.87 | 0.926
458 | 14.541 | 0.372 | 1398.429 | 0.874 | 0.93
459 | 14.569 | 0.374 | 1404.313 | 0.878 | 0.935
460 | 14.593 | 0.378 | 1410.197 | 0.881 | 0.945
461 | 14.625 | 0.384 | 1418.042 | 0.886 | 0.959
462 | 14.658 | 0.384 | 1431.772 | 0.895 | 0.959
463 | 14.69 | 0.386 | 1443.539 | 0.902 | 0.964
464 | 14.722 | 0.386 | 1457.269 | 0.911 | 0.964
465 | 14.754 | 0.386 | 1469.037 | 0.918 | 0.964
466 | 14.785 | 0.387 | 1474.92 | 0.922 | 0.969
467 | 14.817 | 0.393 | 1482.766 | 0.927 | 0.983
468 | 14.85 | 0.397 | 1490.612 | 0.932 | 0.992
469 | 14.882 | 0.399 | 1502.38 | 0.939 | 0.997
470 | 14.914 | 0.399 | 1516.109 | 0.948 | 0.997
471 | 14.945 | 0.401 | 1527.877 | 0.955 | 1.002
472 | 14.978 | 0.403 | 1539.644 | 0.962 | 1.007
473 | 15.01 | 0.405 | 1547.49 | 0.967 | 1.012
474 | 15.042 | 0.408 | 1555.335 | 0.972 | 1.021
475 | 15.074 | 0.41 | 1563.181 | 0.977 | 1.026
476 | 15.105 | 0.412 | 1574.949 | 0.984 | 1.031
477 | 15.137 | 0.414 | 1584.755 | 0.99 | 1.035
478 | 15.169 | 0.416 | 1598.484 | 0.999 | 1.04
479 | 15.202 | 0.419 | 1608.291 | 1.005 | 1.047
480 | 15.234 | 0.42 | 1620.059 | 1.013 | 1.05
481 | 15.266 | 0.424 | 1629.866 | 1.019 | 1.059
482 | 15.297 | 0.426 | 1639.673 | 1.025 | 1.064
483 | 15.322 | 0.428 | 1649.479 | 1.031 | 1.069
484 | 15.346 | 0.428 | 1659.286 | 1.037 | 1.069
485 | 15.378 | 0.431 | 1669.092 | 1.043 | 1.078
486 | 15.41 | 0.432 | 1678.899 | 1.049 | 1.081
487 | 15.442 | 0.435 | 1686.745 | 1.054 | 1.088
488 | 15.473 | 0.437 | 1696.551 | 1.06 | 1.093
489 | 15.506 | 0.439 | 1706.358 | 1.066 | 1.097
490 | 15.537 | 0.441 | 1718.126 | 1.074 | 1.102
491 | 15.571 | 0.443 | 1727.932 | 1.08 | 1.107
492 | 15.602 | 0.445 | 1737.739 | 1.086 | 1.112
493 | 15.634 | 0.447 | 1747.545 | 1.092 | 1.117
494 | 15.666 | 0.45 | 1757.352 | 1.098 | 1.126
495 | 15.726 | 0.454 | 1776.965 | 1.111 | 1.136
496 | 15.753 | 0.456 | 1786.772 | 1.117 | 1.14
497 | 15.786 | 0.458 | 1798.54 | 1.124 | 1.145
498 | 15.818 | 0.46 | 1808.346 | 1.13 | 1.15
499 | 15.85 | 0.462 | 1820.114 | 1.138 | 1.155
500 | 15.882 | 0.464 | 1829.921 | 1.144 | 1.159
501 | 15.914 | 0.466 | 1837.767 | 1.149 | 1.164
502 | 15.946 | 0.47 | 1847.574 | 1.155 | 1.174
503 | 15.978 | 0.471 | 1859.341 | 1.162 | 1.179
504 | 16.009 | 0.473 | 1871.11 | 1.169 | 1.183
505 | 16.038 | 0.473 | 1882.877 | 1.177 | 1.183
506 | 16.066 | 0.475 | 1892.684 | 1.183 | 1.188
507 | 16.098 | 0.479 | 1902.491 | 1.189 | 1.198
508 | 16.129 | 0.481 | 1912.297 | 1.195 | 1.202
509 | 16.154 | 0.483 | 1922.103 | 1.201 | 1.207
510 | 16.185 | 0.485 | 1931.91 | 1.207 | 1.212
511 | 16.219 | 0.487 | 1943.678 | 1.215 | 1.217
512 | 16.25 | 0.489 | 1953.485 | 1.221 | 1.222
513 | 16.282 | 0.491 | 1963.292 | 1.227 | 1.226
514 | 16.313 | 0.494 | 1971.137 | 1.232 | 1.236
515 | 16.341 | 0.496 | 1980.944 | 1.238 | 1.241
516 | 16.37 | 0.496 | 1992.712 | 1.245 | 1.241
517 | 16.402 | 0.498 | 2002.518 | 1.252 | 1.245
518 | 16.433 | 0.5 | 2012.325 | 1.258 | 1.25
519 | 16.466 | 0.502 | 2022.132 | 1.264 | 1.255
520 | 16.499 | 0.506 | 2031.938 | 1.27 | 1.264
521 | 16.554 | 0.51 | 2047.629 | 1.28 | 1.274
522 | 16.609 | 0.513 | 2069.203 | 1.293 | 1.284
523 | 16.642 | 0.513 | 2079.011 | 1.299 | 1.284
524 | 16.674 | 0.517 | 2090.778 | 1.307 | 1.293
525 | 16.706 | 0.52 | 2100.585 | 1.313 | 1.3
526 | 16.737 | 0.523 | 2112.353 | 1.32 | 1.307
527 | 16.766 | 0.525 | 2124.12 | 1.328 | 1.312
528 | 16.794 | 0.525 | 2135.889 | 1.335 | 1.312
529 | 16.818 | 0.527 | 2145.695 | 1.341 | 1.317
530 | 16.849 | 0.529 | 2155.502 | 1.347 | 1.322
531 | 16.874 | 0.531 | 2163.347 | 1.352 | 1.326
532 | 16.906 | 0.533 | 2171.193 | 1.357 | 1.334
533 | 16.938 | 0.536 | 2179.038 | 1.362 | 1.341
534 | 16.97 | 0.538 | 2188.845 | 1.368 | 1.346
535 | 17.001 | 0.538 | 2200.612 | 1.375 | 1.346
536 | 17.026 | 0.54 | 2210.419 | 1.382 | 1.35
537 | 17.058 | 0.542 | 2220.226 | 1.388 | 1.355
538 | 17.081 | 0.546 | 2230.033 | 1.394 | 1.365
539 | 17.106 | 0.548 | 2237.878 | 1.399 | 1.369
540 | 17.138 | 0.548 | 2247.685 | 1.405 | 1.369
541 | 17.193 | 0.55 | 2263.376 | 1.415 | 1.374
542 | 17.226 | 0.555 | 2273.182 | 1.421 | 1.389
543 | 17.257 | 0.557 | 2284.95 | 1.428 | 1.393
544 | 17.29 | 0.559 | 2294.756 | 1.434 | 1.398
545 | 17.314 | 0.559 | 2306.525 | 1.442 | 1.398
546 | 17.345 | 0.561 | 2316.331 | 1.448 | 1.403
547 | 17.374 | 0.563 | 2324.176 | 1.453 | 1.408
548 | 17.401 | 0.565 | 2332.022 | 1.458 | 1.412
549 | 17.426 | 0.567 | 2339.868 | 1.462 | 1.417
550 | 17.481 | 0.571 | 2353.596 | 1.471 | 1.427
551 | 17.515 | 0.573 | 2363.403 | 1.477 | 1.431
552 | 17.545 | 0.574 | 2373.21 | 1.483 | 1.436
553 | 17.578 | 0.578 | 2383.017 | 1.489 | 1.446
554 | 17.61 | 0.58 | 2396.745 | 1.498 | 1.451
555 | 17.641 | 0.582 | 2406.553 | 1.504 | 1.455
556 | 17.674 | 0.584 | 2418.32 | 1.511 | 1.46
557 | 17.706 | 0.587 | 2430.089 | 1.519 | 1.467
558 | 17.761 | 0.59 | 2449.702 | 1.531 | 1.474
559 | 17.794 | 0.592 | 2459.509 | 1.537 | 1.479
560 | 17.823 | 0.594 | 2469.315 | 1.543 | 1.484
561 | 17.85 | 0.595 | 2479.122 | 1.549 | 1.489
562 | 17.882 | 0.597 | 2488.928 | 1.556 | 1.493
563 | 17.913 | 0.599 | 2498.735 | 1.562 | 1.498
564 | 17.946 | 0.601 | 2506.581 | 1.567 | 1.503
565 | 17.969 | 0.603 | 2516.387 | 1.573 | 1.508
566 | 17.993 | 0.605 | 2526.193 | 1.579 | 1.513
567 | 18.018 | 0.607 | 2534.039 | 1.584 | 1.517
568 | 18.049 | 0.609 | 2543.846 | 1.59 | 1.522
569 | 18.082 | 0.611 | 2553.652 | 1.596 | 1.527
570 | 18.113 | 0.613 | 2563.459 | 1.602 | 1.532
571 | 18.146 | 0.616 | 2573.266 | 1.608 | 1.541
572 | 18.178 | 0.618 | 2583.072 | 1.614 | 1.546
573 | 18.21 | 0.62 | 2594.84 | 1.622 | 1.551
574 | 18.242 | 0.622 | 2606.608 | 1.629 | 1.556
575 | 18.267 | 0.624 | 2616.415 | 1.635 | 1.56
576 | 18.298 | 0.626 | 2626.221 | 1.641 | 1.565
577 | 18.33 | 0.628 | 2636.028 | 1.648 | 1.57
578 | 18.361 | 0.63 | 2645.835 | 1.654 | 1.575
579 | 18.393 | 0.632 | 2655.642 | 1.66 | 1.579
580 | 18.426 | 0.636 | 2665.448 | 1.666 | 1.589
581 | 18.458 | 0.637 | 2677.216 | 1.673 | 1.594
582 | 18.49 | 0.639 | 2688.984 | 1.681 | 1.598
583 | 18.521 | 0.64 | 2698.79 | 1.687 | 1.601
584 | 18.554 | 0.643 | 2710.558 | 1.694 | 1.608
585 | 18.585 | 0.645 | 2720.366 | 1.7 | 1.613
586 | 18.617 | 0.647 | 2730.172 | 1.706 | 1.618
587 | 18.642 | 0.649 | 2741.94 | 1.714 | 1.622
588 | 18.666 | 0.651 | 2751.747 | 1.72 | 1.627
589 | 18.697 | 0.653 | 2761.553 | 1.726 | 1.632
590 | 18.73 | 0.654 | 2771.36 | 1.732 | 1.634
591 | 18.762 | 0.655 | 2779.206 | 1.737 | 1.637
592 | 18.793 | 0.658 | 2787.05 | 1.742 | 1.646
593 | 18.821 | 0.66 | 2796.857 | 1.748 | 1.651
594 | 18.85 | 0.662 | 2806.664 | 1.754 | 1.656
595 | 18.881 | 0.664 | 2816.47 | 1.76 | 1.66
596 | 18.914 | 0.666 | 2828.239 | 1.768 | 1.665
597 | 18.945 | 0.668 | 2838.045 | 1.774 | 1.67
598 | 18.977 | 0.672 | 2847.852 | 1.78 | 1.68
599 | 19.01 | 0.674 | 2857.659 | 1.786 | 1.684
600 | 19.065 | 0.678 | 2877.271 | 1.798 | 1.694
601 | 19.126 | 0.681 | 2894.923 | 1.809 | 1.703
602 | 19.177 | 0.685 | 2914.537 | 1.822 | 1.713
603 | 19.211 | 0.687 | 2924.343 | 1.828 | 1.718
604 | 19.242 | 0.689 | 2936.112 | 1.835 | 1.723
605 | 19.275 | 0.691 | 2945.918 | 1.841 | 1.727
606 | 19.305 | 0.693 | 2957.686 | 1.849 | 1.732
607 | 19.338 | 0.695 | 2965.531 | 1.853 | 1.737
608 | 19.369 | 0.699 | 2975.339 | 1.86 | 1.746
609 | 19.394 | 0.7 | 2985.145 | 1.866 | 1.751
610 | 19.427 | 0.702 | 2996.913 | 1.873 | 1.756
611 | 19.458 | 0.704 | 3008.681 | 1.88 | 1.761
612 | 19.49 | 0.704 | 3018.488 | 1.887 | 1.761
613 | 19.522 | 0.707 | 3028.294 | 1.893 | 1.768
614 | 19.555 | 0.71 | 3036.14 | 1.898 | 1.775
615 | 19.586 | 0.714 | 3045.946 | 1.904 | 1.785
616 | 19.617 | 0.716 | 3057.714 | 1.911 | 1.789
617 | 19.65 | 0.718 | 3069.482 | 1.918 | 1.794
618 | 19.682 | 0.718 | 3081.25 | 1.926 | 1.794
619 | 19.714 | 0.72 | 3091.056 | 1.932 | 1.799
620 | 19.743 | 0.721 | 3098.902 | 1.937 | 1.804
621 | 19.769 | 0.725 | 3106.748 | 1.942 | 1.813
622 | 19.802 | 0.727 | 3116.554 | 1.948 | 1.818
623 | 19.833 | 0.727 | 3126.36 | 1.954 | 1.818
624 | 19.866 | 0.729 | 3134.206 | 1.959 | 1.823
625 | 19.898 | 0.732 | 3144.012 | 1.965 | 1.83
626 | 19.929 | 0.737 | 3155.781 | 1.972 | 1.842
627 | 19.958 | 0.739 | 3165.587 | 1.978 | 1.847
628 | 19.985 | 0.741 | 3177.355 | 1.986 | 1.851
629 | 20.018 | 0.741 | 3187.162 | 1.992 | 1.851
630 | 20.05 | 0.741 | 3198.929 | 1.999 | 1.851
631 | 20.081 | 0.742 | 3206.775 | 2.004 | 1.856
632 | 20.105 | 0.746 | 3212.659 | 2.008 | 1.866
633 | 20.138 | 0.752 | 3222.466 | 2.014 | 1.88
634 | 20.17 | 0.754 | 3234.233 | 2.021 | 1.885
635 | 20.202 | 0.754 | 3246.001 | 2.029 | 1.885
636 | 20.257 | 0.756 | 3269.538 | 2.043 | 1.89
637 | 20.282 | 0.756 | 3277.383 | 2.048 | 1.89
638 | 20.313 | 0.758 | 3279.344 | 2.05 | 1.894
639 | 20.342 | 0.763 | 3283.267 | 2.052 | 1.909
640 | 20.369 | 0.767 | 3293.074 | 2.058 | 1.918
641 | 20.402 | 0.767 | 3304.841 | 2.066 | 1.918
642 | 20.426 | 0.769 | 3316.609 | 2.073 | 1.923
643 | 20.457 | 0.769 | 3328.378 | 2.08 | 1.923
644 | 20.488 | 0.769 | 3338.185 | 2.086 | 1.923
645 | 20.513 | 0.771 | 3344.068 | 2.09 | 1.928
646 | 20.538 | 0.775 | 3347.991 | 2.092 | 1.937
647 | 20.57 | 0.781 | 3355.836 | 2.097 | 1.952
648 | 20.599 | 0.783 | 3367.604 | 2.105 | 1.956
649 | 20.626 | 0.783 | 3379.372 | 2.112 | 1.956
650 | 20.657 | 0.783 | 3393.101 | 2.121 | 1.956
651 | 20.681 | 0.784 | 3402.908 | 2.127 | 1.961
652 | 20.705 | 0.784 | 3410.754 | 2.132 | 1.961
653 | 20.729 | 0.786 | 3412.715 | 2.133 | 1.966
654 | 20.754 | 0.79 | 3416.637 | 2.135 | 1.975
655 | 20.777 | 0.794 | 3424.482 | 2.14 | 1.985
656 | 20.802 | 0.796 | 3434.289 | 2.146 | 1.99
657 | 20.834 | 0.798 | 3446.057 | 2.154 | 1.994
658 | 20.866 | 0.798 | 3457.825 | 2.161 | 1.994
659 | 20.897 | 0.798 | 3469.593 | 2.168 | 1.994
660 | 20.922 | 0.8 | 3477.439 | 2.173 | 1.999
661 | 20.954 | 0.802 | 3481.361 | 2.176 | 2.004
662 | 20.986 | 0.807 | 3489.207 | 2.181 | 2.018
663 | 21.017 | 0.811 | 3499.013 | 2.187 | 2.028
664 | 21.046 | 0.813 | 3510.781 | 2.194 | 2.033
665 | 21.097 | 0.813 | 3536.279 | 2.21 | 2.033
666 | 21.129 | 0.813 | 3544.124 | 2.215 | 2.033
667 | 21.161 | 0.815 | 3548.046 | 2.218 | 2.037
668 | 21.194 | 0.817 | 3551.969 | 2.22 | 2.042
669 | 21.25 | 0.826 | 3565.699 | 2.229 | 2.066
670 | 21.283 | 0.828 | 3577.467 | 2.236 | 2.071
671 | 21.314 | 0.828 | 3591.196 | 2.244 | 2.071
672 | 21.345 | 0.828 | 3602.964 | 2.252 | 2.071
673 | 21.376 | 0.83 | 3616.693 | 2.26 | 2.076
674 | 21.402 | 0.832 | 3622.577 | 2.264 | 2.08
675 | 21.433 | 0.838 | 3628.461 | 2.268 | 2.095
676 | 21.466 | 0.84 | 3636.307 | 2.273 | 2.099
677 | 21.497 | 0.842 | 3648.074 | 2.28 | 2.104
678 | 21.53 | 0.842 | 3661.803 | 2.289 | 2.104
679 | 21.562 | 0.844 | 3673.571 | 2.296 | 2.109
680 | 21.594 | 0.845 | 3681.416 | 2.301 | 2.112
681 | 21.625 | 0.848 | 3687.301 | 2.305 | 2.121
682 | 21.659 | 0.853 | 3695.146 | 2.309 | 2.133
683 | 21.714 | 0.855 | 3712.798 | 2.32 | 2.138
684 | 21.746 | 0.857 | 3724.566 | 2.328 | 2.142
685 | 21.778 | 0.857 | 3734.373 | 2.334 | 2.142
686 | 21.809 | 0.859 | 3740.257 | 2.338 | 2.147
687 | 21.834 | 0.863 | 3748.102 | 2.343 | 2.157
688 | 21.908 | 0.865 | 3761.832 | 2.351 | 2.161