## 工作表1
No. | 時間( s) | 變形( mm) | 力量( N) | 應力( N/mm^2) | 應變( %)
1 | 0 | 0 | 0 | 0 | 0
2 | 0.045 | 0 | 0 | 0 | 0
3 | 0.073 | 0 | 0 | 0 | 0
4 | 0.097 | 0 | 0 | 0 | 0
5 | 0.138 | 0 | 0 | 0 | 0
6 | 0.171 | 0 | 0 | 0 | 0
7 | 0.202 | 0 | 0 | 0 | 0
8 | 0.234 | 0 | 0 | 0 | 0
9 | 0.265 | 0 | 0 | 0 | 0
10 | 0.299 | 0 | 0 | 0 | 0
11 | 0.33 | 0 | 0 | 0 | 0
12 | 0.361 | 0 | 0 | 0 | 0
13 | 0.393 | 0 | 0 | 0 | 0
14 | 0.425 | 0 | 0 | 0 | 0
15 | 0.458 | 0 | 0 | 0 | 0
16 | 0.489 | 0 | 0 | 0 | 0
17 | 0.521 | 0 | 0 | 0 | 0
18 | 0.555 | 0 | 0 | 0 | 0
19 | 0.589 | 0 | 0 | 0 | 0
20 | 0.617 | 0 | 0 | 0 | 0
21 | 0.649 | 0 | 0 | 0 | 0
22 | 0.683 | 0 | 0 | 0 | 0
23 | 0.714 | 0 | 0 | 0 | 0
24 | 0.745 | 0 | 0 | 0 | 0
25 | 0.779 | 0 | 0 | 0 | 0
26 | 0.809 | 0 | 0 | 0 | 0
27 | 0.842 | 0 | 0 | 0 | 0
28 | 0.873 | 0 | 0 | 0 | 0
29 | 0.906 | 0 | 0 | 0 | 0
30 | 0.938 | 0 | 0 | 0 | 0
31 | 0.97 | 0 | 0 | 0 | 0
32 | 1.002 | 0 | 0 | 0 | 0
33 | 1.033 | 0 | 0 | 0 | 0
34 | 1.066 | 0 | 0 | 0 | 0
35 | 1.097 | 0 | 0 | 0 | 0
36 | 1.129 | 0 | 0 | 0 | 0
37 | 1.153 | 0 | 0 | 0 | 0
38 | 1.186 | 0 | 0 | 0 | 0
39 | 1.218 | 0 | 0 | 0 | 0
40 | 1.249 | 0 | 0 | 0 | 0
41 | 1.282 | 0 | 0 | 0 | 0
42 | 1.315 | 0 | 0 | 0 | 0
43 | 1.346 | 0 | 0 | 0 | 0
44 | 1.377 | 0 | 0 | 0 | 0
45 | 1.41 | 0 | 0 | 0 | 0
46 | 1.442 | 0 | 0 | 0 | 0
47 | 1.473 | 0 | 0 | 0 | 0
48 | 1.497 | 0 | 0 | 0 | 0
49 | 1.529 | 0 | 0 | 0 | 0
50 | 1.562 | 0 | 0 | 0 | 0
51 | 1.593 | 0 | 0 | 0 | 0
52 | 1.627 | 0 | 0 | 0 | 0
53 | 1.658 | 0 | 0 | 0 | 0
54 | 1.689 | 0 | 0 | 0 | 0
55 | 1.722 | 0 | 0 | 0 | 0
56 | 1.754 | 0 | 0 | 0 | 0
57 | 1.786 | 0 | 0 | 0 | 0
58 | 1.818 | 0 | 0 | 0 | 0
59 | 1.849 | 0 | 0 | 0 | 0
60 | 1.881 | 0 | 0 | 0 | 0
61 | 1.913 | 0 | 0 | 0 | 0
62 | 1.945 | 0 | 0 | 0 | 0
63 | 1.977 | 0 | 0 | 0 | 0
64 | 2.011 | 0 | 0 | 0 | 0
65 | 2.042 | 0 | 0 | 0 | 0
66 | 2.073 | 0 | 0 | 0 | 0
67 | 2.105 | 0 | 0 | 0 | 0
68 | 2.137 | 0 | 0 | 0 | 0
69 | 2.171 | 0 | 0 | 0 | 0
70 | 2.202 | 0 | 0 | 0 | 0
71 | 2.234 | 0 | 0 | 0 | 0
72 | 2.265 | 0 | 0 | 0 | 0
73 | 2.297 | 0 | 0 | 0 | 0
74 | 2.329 | 0 | 0 | 0 | 0
75 | 2.363 | 0 | 0 | 0 | 0
76 | 2.395 | 0 | 0 | 0 | 0
77 | 2.425 | 0 | 0 | 0 | 0
78 | 2.458 | 0 | 0 | 0 | 0
79 | 2.489 | 0 | 0 | 0 | 0
80 | 2.522 | 0 | 0 | 0 | 0
81 | 2.554 | 0 | 0 | 0 | 0
82 | 2.585 | 0 | 0 | 0 | 0
83 | 2.617 | 0 | 0 | 0 | 0
84 | 2.649 | 0 | 0 | 0 | 0
85 | 2.681 | 0 | 0 | 0 | 0
86 | 2.714 | 0 | 0 | 0 | 0
87 | 2.746 | 0 | 0 | 0 | 0
88 | 2.777 | 0 | 0 | 0 | 0
89 | 2.81 | 0 | 0 | 0 | 0
90 | 2.842 | 0 | 0 | 0 | 0
91 | 2.874 | 0 | 0 | 0 | 0
92 | 2.905 | 0 | 0 | 0 | 0
93 | 2.938 | 0 | 0 | 0 | 0
94 | 2.971 | 0 | 0 | 0 | 0
95 | 3.001 | 0 | 0 | 0 | 0
96 | 3.034 | 0 | 0 | 0 | 0
97 | 3.066 | 0 | 0 | 0 | 0
98 | 3.098 | 0 | 0 | 0 | 0
99 | 3.129 | 0 | 0 | 0 | 0
100 | 3.162 | 0 | 0 | 0 | 0
101 | 3.193 | 0 | 0 | 0 | 0
102 | 3.226 | 0 | 0 | 0 | 0
103 | 3.259 | 0 | 0 | 0 | 0
104 | 3.289 | 0 | 0 | 0 | 0
105 | 3.322 | 0 | 0 | 0 | 0
106 | 3.354 | 0 | 0 | 0 | 0
107 | 3.386 | 0 | 0 | 0 | 0
108 | 3.418 | 0 | 0 | 0 | 0
109 | 3.449 | 0 | 0 | 0 | 0
110 | 3.482 | 0 | 0 | 0 | 0
111 | 3.514 | 0 | 0 | 0 | 0
112 | 3.547 | 0 | 0 | 0 | 0
113 | 3.578 | 0 | 0 | 0 | 0
114 | 3.609 | 0 | 0 | 0 | 0
115 | 3.642 | 0 | 0 | 0 | 0
116 | 3.673 | 0 | 0 | 0 | 0
117 | 3.706 | 0 | 0 | 0 | 0
118 | 3.738 | 0 | 0 | 0 | 0
119 | 3.769 | 0 | 0 | 0 | 0
120 | 3.801 | 0 | 0 | 0 | 0
121 | 3.835 | 0 | 0 | 0 | 0
122 | 3.866 | 0 | 0 | 0 | 0
123 | 3.897 | 0 | 0 | 0 | 0
124 | 3.93 | 0 | 0 | 0 | 0
125 | 3.961 | 0 | 0 | 0 | 0
126 | 3.994 | 0 | 0 | 0 | 0
127 | 4.025 | 0 | 0 | 0 | 0
128 | 4.058 | 0 | 0 | 0 | 0
129 | 4.089 | 0 | 0 | 0 | 0
130 | 4.122 | 0 | 0 | 0 | 0
131 | 4.153 | 0 | 0 | 0 | 0
132 | 4.186 | 0 | 0 | 0 | 0
133 | 4.218 | 0 | 0 | 0 | 0
134 | 4.25 | 0 | 0 | 0 | 0
135 | 4.281 | 0 | 0 | 0 | 0
136 | 4.315 | 0 | 0 | 0 | 0
137 | 4.346 | 0 | 0 | 0 | 0
138 | 4.378 | 0 | 0 | 0 | 0
139 | 4.409 | 0 | 0 | 0 | 0
140 | 4.442 | 0 | 0 | 0 | 0
141 | 4.474 | 0 | 0 | 0 | 0
142 | 4.505 | 0 | 0 | 0 | 0
143 | 4.537 | 0 | 0 | 0 | 0
144 | 4.57 | 0 | 0 | 0 | 0
145 | 4.603 | 0 | 0 | 0 | 0
146 | 4.634 | 0 | 0 | 0 | 0
147 | 4.665 | 0 | 0 | 0 | 0
148 | 4.699 | 0 | 0 | 0 | 0
149 | 4.73 | 0 | 0 | 0 | 0
150 | 4.761 | 0 | 0 | 0 | 0
151 | 4.794 | 0 | 0 | 0 | 0
152 | 4.826 | 0 | 0 | 0 | 0
153 | 4.858 | 0 | 0 | 0 | 0
154 | 4.891 | 0 | 0 | 0 | 0
155 | 4.921 | 0 | 0 | 0 | 0
156 | 4.955 | 0 | 0 | 0 | 0
157 | 4.986 | 0 | 0 | 0 | 0
158 | 5.018 | 0 | 0 | 0 | 0
159 | 5.049 | 0 | 0 | 0 | 0
160 | 5.082 | 0 | 0 | 0 | 0
161 | 5.113 | 0 | 0 | 0 | 0
162 | 5.145 | 0 | 0 | 0 | 0
163 | 5.179 | 0 | 0 | 0 | 0
164 | 5.21 | 0 | 0 | 0 | 0
165 | 5.241 | 0 | 0 | 0 | 0
166 | 5.266 | 0 | 0 | 0 | 0
167 | 5.297 | 0 | 0 | 0 | 0
168 | 5.329 | 0 | 0 | 0 | 0
169 | 5.361 | 0 | 0 | 0 | 0
170 | 5.393 | 0 | 0 | 0 | 0
171 | 5.427 | 0 | 0 | 0 | 0
172 | 5.458 | 0 | 0 | 0 | 0
173 | 5.489 | 0 | 0 | 0 | 0
174 | 5.522 | 0 | 0 | 0 | 0
175 | 5.554 | 0 | 0 | 0 | 0
176 | 5.614 | 0 | 0 | 0 | 0
177 | 5.641 | 0 | 0 | 0 | 0
178 | 5.673 | 0 | 0 | 0 | 0
179 | 5.706 | 0 | 0 | 0 | 0
180 | 5.737 | 0 | 0 | 0 | 0
181 | 5.769 | 0 | 0 | 0 | 0
182 | 5.802 | 0 | 0 | 0 | 0
183 | 5.834 | 0 | 0 | 0 | 0
184 | 5.865 | 0 | 0 | 0 | 0
185 | 5.897 | 0 | 0 | 0 | 0
186 | 5.93 | 0 | 0 | 0 | 0
187 | 5.961 | 0 | 0 | 0 | 0
188 | 5.994 | 0 | 0 | 0 | 0
189 | 6.026 | 0 | 0 | 0 | 0
190 | 6.058 | 0 | 0 | 0 | 0
191 | 6.089 | 0 | 0 | 0 | 0
192 | 6.122 | 0 | 0 | 0 | 0
193 | 6.153 | 0 | 0 | 0 | 0
194 | 6.186 | 0 | 0 | 0 | 0
195 | 6.217 | 0 | 0 | 0 | 0
196 | 6.25 | 0 | 0 | 0 | 0
197 | 6.281 | 0 | 0 | 0 | 0
198 | 6.31 | 0 | 0 | 0 | 0
199 | 6.338 | 0 | 0 | 0 | 0
200 | 6.37 | 0 | 0 | 0 | 0
201 | 6.401 | 0 | 0 | 0 | 0
202 | 6.434 | 0 | 0 | 0 | 0
203 | 6.465 | 0 | 0 | 0 | 0
204 | 6.49 | 0 | 0 | 0 | 0
205 | 6.522 | 0 | 0 | 0 | 0
206 | 6.553 | 0 | 0 | 0 | 0
207 | 6.578 | 0 | 0 | 0 | 0
208 | 6.609 | 0 | 0 | 0 | 0
209 | 6.641 | 0 | 0 | 0 | 0
210 | 6.674 | 0 | 0 | 0 | 0
211 | 6.707 | 0 | 0 | 0 | 0
212 | 6.738 | 0 | 0 | 0 | 0
213 | 6.77 | 0 | 0 | 0 | 0
214 | 6.802 | 0 | 0 | 0 | 0
215 | 6.834 | 0 | 0 | 0 | 0
216 | 6.866 | 0 | 0 | 0 | 0
217 | 6.898 | 0 | 0 | 0 | 0
218 | 6.929 | 0 | 0 | 0 | 0
219 | 6.962 | 0 | 0 | 0 | 0
220 | 6.993 | 0 | 0 | 0 | 0
221 | 7.026 | 0 | 0 | 0 | 0
222 | 7.059 | 0 | 0 | 0 | 0
223 | 7.09 | 0 | 0 | 0 | 0
224 | 7.122 | 0 | 0 | 0 | 0
225 | 7.153 | 0 | 0 | 0 | 0
226 | 7.185 | 0 | 0 | 0 | 0
227 | 7.218 | 0 | 0 | 0 | 0
228 | 7.25 | 0 | 0 | 0 | 0
229 | 7.282 | 0 | 0 | 0 | 0
230 | 7.314 | 0 | 0 | 0 | 0
231 | 7.346 | 0 | 0 | 0 | 0
232 | 7.378 | 0 | 0 | 0 | 0
233 | 7.41 | 0 | 0 | 0 | 0
234 | 7.442 | 0 | 0 | 0 | 0
235 | 7.475 | 0 | 0 | 0 | 0
236 | 7.506 | 0 | 0 | 0 | 0
237 | 7.537 | 0 | 0 | 0 | 0
238 | 7.571 | 0 | 1.962 | 0.001 | 0
239 | 7.602 | 0 | 3.923 | 0.002 | 0
240 | 7.633 | 0 | 3.923 | 0.002 | 0
241 | 7.666 | 0 | 5.885 | 0.004 | 0
242 | 7.697 | 0 | 5.884 | 0.004 | 0
243 | 7.73 | 0 | 7.846 | 0.005 | 0
244 | 7.761 | 0 | 7.845 | 0.005 | 0
245 | 7.793 | 0 | 9.807 | 0.006 | 0
246 | 7.826 | 0 | 9.807 | 0.006 | 0
247 | 7.858 | 0 | 11.768 | 0.007 | 0
248 | 7.889 | 0 | 11.768 | 0.007 | 0
249 | 7.922 | 0 | 13.73 | 0.009 | 0
250 | 7.954 | 0 | 13.729 | 0.009 | 0
251 | 7.986 | 0 | 15.691 | 0.01 | 0
252 | 8.017 | 0 | 17.652 | 0.011 | 0
253 | 8.041 | 0 | 19.614 | 0.012 | 0
254 | 8.073 | 0 | 21.575 | 0.013 | 0
255 | 8.105 | 0 | 23.536 | 0.015 | 0
256 | 8.138 | 0 | 25.498 | 0.016 | 0
257 | 8.193 | 0 | 25.497 | 0.016 | 0
258 | 8.218 | 0 | 27.459 | 0.017 | 0
259 | 8.251 | 0 | 29.42 | 0.018 | 0
260 | 8.281 | 0 | 31.381 | 0.02 | 0
261 | 8.313 | 0 | 33.343 | 0.021 | 0
262 | 8.346 | 0 | 37.266 | 0.023 | 0
263 | 8.379 | 0 | 37.265 | 0.023 | 0
264 | 8.41 | 0 | 39.227 | 0.025 | 0
265 | 8.441 | 0 | 41.189 | 0.026 | 0
266 | 8.473 | 0 | 43.149 | 0.027 | 0
267 | 8.497 | 0 | 45.111 | 0.028 | 0
268 | 8.521 | 0 | 47.072 | 0.029 | 0
269 | 8.553 | 0 | 50.995 | 0.032 | 0
270 | 8.578 | 0 | 50.995 | 0.032 | 0
271 | 8.61 | 0 | 52.957 | 0.033 | 0
272 | 8.642 | 0 | 54.918 | 0.034 | 0
273 | 8.673 | 0 | 56.879 | 0.036 | 0
274 | 8.705 | 0 | 60.802 | 0.038 | 0
275 | 8.729 | 0 | 62.764 | 0.039 | 0
276 | 8.754 | 0 | 66.686 | 0.042 | 0
277 | 8.778 | 0 | 68.647 | 0.043 | 0
278 | 8.809 | 0 | 68.647 | 0.043 | 0
279 | 8.834 | 0 | 70.609 | 0.044 | 0
280 | 8.866 | 0 | 72.57 | 0.045 | 0
281 | 8.897 | 0 | 74.531 | 0.047 | 0
282 | 8.929 | 0 | 78.454 | 0.049 | 0
283 | 8.978 | 0 | 84.338 | 0.053 | 0
284 | 9.011 | 0 | 86.299 | 0.054 | 0
285 | 9.041 | 0 | 88.261 | 0.055 | 0
286 | 9.073 | 0 | 90.222 | 0.056 | 0
287 | 9.101 | 0.002 | 94.145 | 0.059 | 0.005
288 | 9.129 | 0.002 | 98.067 | 0.061 | 0.005
289 | 9.154 | 0.004 | 100.028 | 0.063 | 0.01
290 | 9.178 | 0.006 | 103.951 | 0.065 | 0.014
291 | 9.21 | 0.009 | 105.912 | 0.066 | 0.021
292 | 9.241 | 0.01 | 109.835 | 0.069 | 0.024
293 | 9.273 | 0.011 | 111.796 | 0.07 | 0.029
294 | 9.306 | 0.013 | 115.719 | 0.072 | 0.033
295 | 9.337 | 0.017 | 117.68 | 0.074 | 0.043
296 | 9.37 | 0.019 | 121.603 | 0.076 | 0.048
297 | 9.402 | 0.021 | 125.525 | 0.078 | 0.052
298 | 9.435 | 0.023 | 131.41 | 0.082 | 0.057
299 | 9.465 | 0.025 | 135.333 | 0.085 | 0.062
300 | 9.497 | 0.028 | 137.293 | 0.086 | 0.069
301 | 9.529 | 0.031 | 141.216 | 0.088 | 0.076
302 | 9.554 | 0.032 | 145.138 | 0.091 | 0.081
303 | 9.585 | 0.034 | 151.023 | 0.094 | 0.086
304 | 9.61 | 0.034 | 154.946 | 0.097 | 0.086
305 | 9.642 | 0.036 | 158.868 | 0.099 | 0.091
306 | 9.671 | 0.038 | 162.791 | 0.102 | 0.095
307 | 9.697 | 0.042 | 164.752 | 0.103 | 0.105
308 | 9.722 | 0.044 | 168.675 | 0.105 | 0.11
309 | 9.754 | 0.046 | 172.597 | 0.108 | 0.115
310 | 9.809 | 0.048 | 180.443 | 0.113 | 0.119
311 | 9.842 | 0.05 | 184.366 | 0.115 | 0.124
312 | 9.874 | 0.053 | 188.288 | 0.118 | 0.134
313 | 9.906 | 0.055 | 192.211 | 0.12 | 0.138
314 | 9.937 | 0.057 | 198.094 | 0.124 | 0.143
315 | 9.962 | 0.059 | 203.979 | 0.127 | 0.148
316 | 9.994 | 0.059 | 209.862 | 0.131 | 0.148
317 | 10.026 | 0.061 | 213.786 | 0.134 | 0.153
318 | 10.058 | 0.065 | 217.709 | 0.136 | 0.162
319 | 10.089 | 0.067 | 223.593 | 0.14 | 0.167
320 | 10.121 | 0.071 | 227.514 | 0.142 | 0.177
321 | 10.153 | 0.072 | 233.399 | 0.146 | 0.179
322 | 10.186 | 0.073 | 239.283 | 0.15 | 0.181
323 | 10.218 | 0.074 | 245.167 | 0.153 | 0.186
324 | 10.249 | 0.078 | 251.051 | 0.157 | 0.196
325 | 10.273 | 0.08 | 254.973 | 0.159 | 0.2
326 | 10.299 | 0.082 | 258.896 | 0.162 | 0.205
327 | 10.33 | 0.084 | 264.781 | 0.165 | 0.21
328 | 10.361 | 0.086 | 272.625 | 0.17 | 0.215
329 | 10.385 | 0.088 | 278.509 | 0.174 | 0.219
330 | 10.433 | 0.09 | 288.316 | 0.18 | 0.224
331 | 10.457 | 0.092 | 292.238 | 0.183 | 0.229
332 | 10.49 | 0.094 | 296.161 | 0.185 | 0.234
333 | 10.521 | 0.095 | 302.045 | 0.189 | 0.239
334 | 10.553 | 0.097 | 307.929 | 0.192 | 0.243
335 | 10.585 | 0.099 | 313.813 | 0.196 | 0.248
336 | 10.617 | 0.103 | 319.697 | 0.2 | 0.258
337 | 10.65 | 0.105 | 325.582 | 0.203 | 0.262
338 | 10.682 | 0.107 | 333.426 | 0.208 | 0.267
339 | 10.713 | 0.109 | 339.31 | 0.212 | 0.272
340 | 10.746 | 0.109 | 345.195 | 0.216 | 0.272
341 | 10.777 | 0.113 | 351.079 | 0.219 | 0.282
342 | 10.801 | 0.115 | 356.963 | 0.223 | 0.286
343 | 10.825 | 0.116 | 360.886 | 0.226 | 0.291
344 | 10.873 | 0.12 | 370.692 | 0.232 | 0.301
345 | 10.906 | 0.12 | 378.537 | 0.237 | 0.301
346 | 10.937 | 0.122 | 384.421 | 0.24 | 0.305
347 | 10.969 | 0.126 | 390.305 | 0.244 | 0.315
348 | 10.993 | 0.128 | 396.189 | 0.248 | 0.32
349 | 11.026 | 0.13 | 404.035 | 0.253 | 0.324
350 | 11.055 | 0.132 | 409.918 | 0.256 | 0.329
351 | 11.082 | 0.134 | 417.764 | 0.261 | 0.334
352 | 11.114 | 0.136 | 423.648 | 0.265 | 0.339
353 | 11.137 | 0.137 | 431.493 | 0.27 | 0.344
354 | 11.161 | 0.139 | 435.416 | 0.272 | 0.348
355 | 11.193 | 0.141 | 443.262 | 0.277 | 0.353
356 | 11.225 | 0.143 | 449.145 | 0.281 | 0.358
357 | 11.258 | 0.145 | 455.029 | 0.284 | 0.363
358 | 11.289 | 0.147 | 462.874 | 0.289 | 0.367
359 | 11.317 | 0.149 | 468.758 | 0.293 | 0.372
360 | 11.345 | 0.151 | 476.604 | 0.298 | 0.377
361 | 11.377 | 0.154 | 482.488 | 0.302 | 0.384
362 | 11.411 | 0.157 | 490.333 | 0.306 | 0.391
363 | 11.442 | 0.158 | 498.178 | 0.311 | 0.394
364 | 11.473 | 0.158 | 504.063 | 0.315 | 0.396
365 | 11.497 | 0.16 | 511.908 | 0.32 | 0.401
366 | 11.524 | 0.164 | 517.792 | 0.324 | 0.41
367 | 11.553 | 0.166 | 525.636 | 0.329 | 0.415
368 | 11.578 | 0.168 | 533.482 | 0.333 | 0.42
369 | 11.61 | 0.169 | 539.367 | 0.337 | 0.422
370 | 11.641 | 0.17 | 547.212 | 0.342 | 0.425
371 | 11.674 | 0.172 | 553.095 | 0.346 | 0.429
372 | 11.705 | 0.176 | 560.94 | 0.351 | 0.439
373 | 11.729 | 0.177 | 566.825 | 0.354 | 0.444
374 | 11.755 | 0.179 | 572.709 | 0.358 | 0.449
375 | 11.785 | 0.181 | 580.554 | 0.363 | 0.453
376 | 11.809 | 0.183 | 588.4 | 0.368 | 0.458
377 | 11.841 | 0.184 | 596.245 | 0.373 | 0.461
378 | 11.874 | 0.185 | 604.09 | 0.378 | 0.463
379 | 11.905 | 0.187 | 609.974 | 0.381 | 0.468
380 | 11.937 | 0.191 | 615.858 | 0.385 | 0.477
381 | 11.966 | 0.195 | 623.703 | 0.39 | 0.487
382 | 11.994 | 0.197 | 631.549 | 0.395 | 0.491
383 | 12.026 | 0.198 | 641.355 | 0.401 | 0.496
384 | 12.057 | 0.198 | 651.162 | 0.407 | 0.496
385 | 12.09 | 0.2 | 660.968 | 0.413 | 0.501
386 | 12.121 | 0.202 | 666.853 | 0.417 | 0.506
387 | 12.154 | 0.206 | 672.737 | 0.42 | 0.515
388 | 12.186 | 0.208 | 678.621 | 0.424 | 0.52
389 | 12.218 | 0.21 | 688.428 | 0.43 | 0.525
390 | 12.251 | 0.212 | 696.272 | 0.435 | 0.53
391 | 12.282 | 0.214 | 706.079 | 0.441 | 0.534
392 | 12.314 | 0.216 | 713.925 | 0.446 | 0.539
393 | 12.338 | 0.218 | 721.77 | 0.451 | 0.544
394 | 12.37 | 0.219 | 727.654 | 0.455 | 0.549
395 | 12.402 | 0.221 | 735.499 | 0.46 | 0.553
396 | 12.433 | 0.223 | 743.345 | 0.465 | 0.558
397 | 12.466 | 0.225 | 753.151 | 0.471 | 0.563
398 | 12.499 | 0.228 | 760.997 | 0.476 | 0.57
399 | 12.529 | 0.231 | 770.803 | 0.482 | 0.577
400 | 12.562 | 0.233 | 778.649 | 0.487 | 0.582
401 | 12.594 | 0.235 | 788.456 | 0.493 | 0.587
402 | 12.626 | 0.237 | 796.301 | 0.498 | 0.592
403 | 12.657 | 0.239 | 804.145 | 0.503 | 0.596
404 | 12.714 | 0.242 | 817.875 | 0.511 | 0.606
405 | 12.747 | 0.244 | 827.682 | 0.517 | 0.611
406 | 12.779 | 0.248 | 835.527 | 0.522 | 0.62
407 | 12.809 | 0.25 | 845.334 | 0.528 | 0.625
408 | 12.834 | 0.25 | 855.14 | 0.534 | 0.625
409 | 12.865 | 0.252 | 864.947 | 0.541 | 0.63
410 | 12.89 | 0.254 | 872.793 | 0.545 | 0.635
411 | 12.922 | 0.258 | 880.638 | 0.55 | 0.644
412 | 12.953 | 0.26 | 888.483 | 0.555 | 0.649
413 | 12.986 | 0.261 | 896.328 | 0.56 | 0.654
414 | 13.017 | 0.263 | 906.135 | 0.566 | 0.658
415 | 13.05 | 0.265 | 915.941 | 0.572 | 0.663
416 | 13.106 | 0.268 | 929.671 | 0.581 | 0.67
417 | 13.138 | 0.271 | 937.517 | 0.586 | 0.678
418 | 13.169 | 0.273 | 947.323 | 0.592 | 0.682
419 | 13.202 | 0.275 | 955.168 | 0.597 | 0.687
420 | 13.234 | 0.277 | 966.936 | 0.604 | 0.692
421 | 13.266 | 0.279 | 974.781 | 0.609 | 0.697
422 | 13.298 | 0.282 | 984.588 | 0.615 | 0.706
423 | 13.33 | 0.284 | 994.395 | 0.621 | 0.711
424 | 13.385 | 0.286 | 1012.047 | 0.633 | 0.716
425 | 13.409 | 0.288 | 1021.854 | 0.639 | 0.72
426 | 13.441 | 0.29 | 1029.699 | 0.644 | 0.725
427 | 13.474 | 0.294 | 1037.544 | 0.648 | 0.735
428 | 13.53 | 0.298 | 1053.235 | 0.658 | 0.744
429 | 13.562 | 0.3 | 1063.041 | 0.664 | 0.749
430 | 13.594 | 0.302 | 1074.809 | 0.672 | 0.754
431 | 13.626 | 0.302 | 1082.655 | 0.677 | 0.754
432 | 13.658 | 0.305 | 1094.422 | 0.684 | 0.763
433 | 13.689 | 0.309 | 1102.268 | 0.689 | 0.773
434 | 13.721 | 0.311 | 1112.075 | 0.695 | 0.778
435 | 13.754 | 0.313 | 1121.881 | 0.701 | 0.783
436 | 13.786 | 0.315 | 1133.649 | 0.709 | 0.787
437 | 13.818 | 0.315 | 1145.417 | 0.716 | 0.787
438 | 13.85 | 0.317 | 1155.224 | 0.722 | 0.792
439 | 13.881 | 0.321 | 1163.07 | 0.727 | 0.802
440 | 13.914 | 0.324 | 1170.915 | 0.732 | 0.811
441 | 13.945 | 0.326 | 1180.721 | 0.738 | 0.816
442 | 13.977 | 0.326 | 1192.489 | 0.745 | 0.816
443 | 14.01 | 0.328 | 1202.296 | 0.751 | 0.821
444 | 14.042 | 0.33 | 1212.103 | 0.758 | 0.825
445 | 14.074 | 0.333 | 1221.909 | 0.764 | 0.833
446 | 14.106 | 0.336 | 1229.754 | 0.769 | 0.84
447 | 14.138 | 0.338 | 1239.561 | 0.775 | 0.845
448 | 14.169 | 0.34 | 1249.367 | 0.781 | 0.849
449 | 14.193 | 0.342 | 1259.174 | 0.787 | 0.854
450 | 14.218 | 0.344 | 1268.981 | 0.793 | 0.859
451 | 14.249 | 0.345 | 1278.787 | 0.799 | 0.864
452 | 14.273 | 0.347 | 1286.633 | 0.804 | 0.868
453 | 14.299 | 0.349 | 1294.478 | 0.809 | 0.873
454 | 14.329 | 0.351 | 1302.324 | 0.814 | 0.878
455 | 14.353 | 0.353 | 1312.131 | 0.82 | 0.883
456 | 14.379 | 0.355 | 1321.937 | 0.826 | 0.887
457 | 14.41 | 0.357 | 1331.744 | 0.832 | 0.892
458 | 14.441 | 0.359 | 1341.55 | 0.838 | 0.897
459 | 14.473 | 0.361 | 1351.357 | 0.845 | 0.902
460 | 14.505 | 0.363 | 1361.164 | 0.851 | 0.907
461 | 14.538 | 0.363 | 1370.971 | 0.857 | 0.907
462 | 14.569 | 0.365 | 1376.854 | 0.861 | 0.911
463 | 14.593 | 0.366 | 1384.699 | 0.865 | 0.916
464 | 14.617 | 0.37 | 1390.584 | 0.869 | 0.926
465 | 14.649 | 0.374 | 1400.39 | 0.875 | 0.935
466 | 14.674 | 0.376 | 1412.158 | 0.883 | 0.94
467 | 14.706 | 0.376 | 1423.926 | 0.89 | 0.94
468 | 14.738 | 0.378 | 1435.694 | 0.897 | 0.945
469 | 14.769 | 0.378 | 1447.462 | 0.905 | 0.945
470 | 14.794 | 0.38 | 1453.346 | 0.908 | 0.95
471 | 14.826 | 0.384 | 1459.23 | 0.912 | 0.959
472 | 14.858 | 0.387 | 1467.075 | 0.917 | 0.969
473 | 14.889 | 0.389 | 1476.882 | 0.923 | 0.973
474 | 14.922 | 0.391 | 1488.649 | 0.93 | 0.978
475 | 14.954 | 0.391 | 1502.379 | 0.939 | 0.978
476 | 14.985 | 0.393 | 1512.186 | 0.945 | 0.983
477 | 15.018 | 0.395 | 1520.031 | 0.95 | 0.988
478 | 15.049 | 0.4 | 1527.877 | 0.955 | 1
479 | 15.082 | 0.401 | 1537.683 | 0.961 | 1.002
480 | 15.111 | 0.405 | 1547.49 | 0.967 | 1.012
481 | 15.137 | 0.405 | 1559.258 | 0.975 | 1.012
482 | 15.162 | 0.407 | 1569.064 | 0.981 | 1.016
483 | 15.186 | 0.408 | 1578.871 | 0.987 | 1.021
484 | 15.218 | 0.41 | 1588.678 | 0.993 | 1.026
485 | 15.25 | 0.412 | 1596.523 | 0.998 | 1.031
486 | 15.281 | 0.416 | 1606.33 | 1.004 | 1.04
487 | 15.313 | 0.418 | 1616.137 | 1.01 | 1.045
488 | 15.338 | 0.418 | 1625.943 | 1.016 | 1.045
489 | 15.37 | 0.42 | 1635.75 | 1.022 | 1.05
490 | 15.401 | 0.422 | 1645.557 | 1.028 | 1.055
491 | 15.425 | 0.424 | 1655.363 | 1.035 | 1.059
492 | 15.449 | 0.426 | 1663.208 | 1.04 | 1.064
493 | 15.481 | 0.428 | 1671.053 | 1.044 | 1.069
494 | 15.509 | 0.429 | 1678.899 | 1.049 | 1.074
495 | 15.537 | 0.431 | 1688.706 | 1.055 | 1.078
496 | 15.562 | 0.433 | 1696.551 | 1.06 | 1.083
497 | 15.593 | 0.435 | 1706.357 | 1.066 | 1.088
498 | 15.625 | 0.437 | 1716.165 | 1.073 | 1.093
499 | 15.658 | 0.439 | 1725.971 | 1.079 | 1.097
500 | 15.689 | 0.441 | 1735.778 | 1.085 | 1.102
501 | 15.721 | 0.445 | 1745.584 | 1.091 | 1.112
502 | 15.753 | 0.447 | 1757.352 | 1.098 | 1.117
503 | 15.785 | 0.449 | 1767.159 | 1.104 | 1.121
504 | 15.818 | 0.45 | 1778.927 | 1.112 | 1.126
505 | 15.85 | 0.452 | 1788.733 | 1.118 | 1.131
506 | 15.881 | 0.454 | 1798.54 | 1.124 | 1.136
507 | 15.914 | 0.456 | 1808.347 | 1.13 | 1.14
508 | 15.945 | 0.46 | 1818.154 | 1.136 | 1.15
509 | 15.977 | 0.462 | 1829.922 | 1.144 | 1.155
510 | 16.009 | 0.464 | 1839.728 | 1.15 | 1.159
511 | 16.041 | 0.466 | 1851.496 | 1.157 | 1.164
512 | 16.074 | 0.468 | 1863.264 | 1.165 | 1.169
513 | 16.107 | 0.47 | 1875.032 | 1.172 | 1.174
514 | 16.137 | 0.473 | 1884.839 | 1.178 | 1.183
515 | 16.17 | 0.475 | 1894.645 | 1.184 | 1.188
516 | 16.226 | 0.478 | 1914.259 | 1.196 | 1.195
517 | 16.258 | 0.479 | 1924.065 | 1.203 | 1.198
518 | 16.289 | 0.481 | 1933.872 | 1.209 | 1.202
519 | 16.321 | 0.485 | 1943.679 | 1.215 | 1.212
520 | 16.354 | 0.487 | 1955.447 | 1.222 | 1.217
521 | 16.386 | 0.489 | 1965.253 | 1.228 | 1.222
522 | 16.419 | 0.491 | 1977.021 | 1.236 | 1.226
523 | 16.45 | 0.492 | 1986.827 | 1.242 | 1.231
524 | 16.482 | 0.494 | 1996.634 | 1.248 | 1.236
525 | 16.514 | 0.498 | 2006.441 | 1.254 | 1.245
526 | 16.545 | 0.5 | 2016.248 | 1.26 | 1.25
527 | 16.578 | 0.502 | 2028.016 | 1.268 | 1.255
528 | 16.609 | 0.504 | 2037.822 | 1.274 | 1.26
529 | 16.641 | 0.506 | 2049.591 | 1.281 | 1.264
530 | 16.673 | 0.508 | 2061.359 | 1.288 | 1.269
531 | 16.697 | 0.51 | 2069.204 | 1.293 | 1.274
532 | 16.721 | 0.512 | 2079.01 | 1.299 | 1.279
533 | 16.746 | 0.513 | 2088.817 | 1.306 | 1.284
534 | 16.777 | 0.515 | 2098.624 | 1.312 | 1.288
535 | 16.81 | 0.517 | 2108.431 | 1.318 | 1.293
536 | 16.841 | 0.519 | 2118.237 | 1.324 | 1.298
537 | 16.874 | 0.521 | 2128.043 | 1.33 | 1.303
538 | 16.906 | 0.525 | 2139.812 | 1.337 | 1.312
539 | 16.938 | 0.525 | 2149.618 | 1.344 | 1.312
540 | 16.969 | 0.527 | 2159.424 | 1.35 | 1.317
541 | 17.003 | 0.53 | 2169.231 | 1.356 | 1.324
542 | 17.034 | 0.532 | 2179.038 | 1.362 | 1.331
543 | 17.094 | 0.536 | 2198.651 | 1.374 | 1.341
544 | 17.122 | 0.538 | 2208.458 | 1.38 | 1.346
545 | 17.153 | 0.54 | 2218.264 | 1.386 | 1.35
546 | 17.177 | 0.54 | 2228.071 | 1.393 | 1.35
547 | 17.202 | 0.542 | 2237.878 | 1.399 | 1.355
548 | 17.234 | 0.547 | 2245.723 | 1.404 | 1.367
549 | 17.265 | 0.55 | 2255.53 | 1.41 | 1.374
550 | 17.289 | 0.55 | 2265.336 | 1.416 | 1.374
551 | 17.322 | 0.552 | 2277.104 | 1.423 | 1.379
552 | 17.355 | 0.552 | 2286.912 | 1.429 | 1.379
553 | 17.385 | 0.553 | 2296.718 | 1.435 | 1.384
554 | 17.41 | 0.557 | 2302.602 | 1.439 | 1.393
555 | 17.443 | 0.559 | 2310.447 | 1.444 | 1.398
556 | 17.474 | 0.561 | 2320.254 | 1.45 | 1.403
557 | 17.505 | 0.563 | 2330.06 | 1.456 | 1.408
558 | 17.538 | 0.565 | 2341.828 | 1.464 | 1.412
559 | 17.569 | 0.567 | 2351.635 | 1.47 | 1.417
560 | 17.602 | 0.571 | 2361.442 | 1.476 | 1.427
561 | 17.633 | 0.573 | 2371.248 | 1.482 | 1.431
562 | 17.662 | 0.574 | 2383.017 | 1.489 | 1.436
563 | 17.69 | 0.576 | 2392.823 | 1.496 | 1.441
564 | 17.721 | 0.578 | 2404.591 | 1.503 | 1.446
565 | 17.754 | 0.581 | 2414.398 | 1.509 | 1.453
566 | 17.785 | 0.582 | 2426.166 | 1.516 | 1.455
567 | 17.818 | 0.584 | 2435.973 | 1.522 | 1.46
568 | 17.849 | 0.586 | 2445.779 | 1.529 | 1.465
569 | 17.882 | 0.588 | 2455.585 | 1.535 | 1.47
570 | 17.913 | 0.59 | 2463.431 | 1.54 | 1.474
571 | 17.942 | 0.592 | 2473.238 | 1.546 | 1.479
572 | 17.969 | 0.594 | 2483.044 | 1.552 | 1.484
573 | 17.993 | 0.595 | 2490.89 | 1.557 | 1.489
574 | 18.017 | 0.597 | 2500.696 | 1.563 | 1.493
575 | 18.05 | 0.599 | 2510.503 | 1.569 | 1.498
576 | 18.082 | 0.601 | 2520.31 | 1.575 | 1.503
577 | 18.113 | 0.604 | 2530.116 | 1.581 | 1.51
578 | 18.145 | 0.607 | 2539.922 | 1.587 | 1.517
579 | 18.178 | 0.609 | 2549.729 | 1.594 | 1.522
580 | 18.209 | 0.611 | 2561.498 | 1.601 | 1.527
581 | 18.242 | 0.613 | 2573.265 | 1.608 | 1.532
582 | 18.273 | 0.615 | 2583.072 | 1.614 | 1.536
583 | 18.305 | 0.616 | 2592.879 | 1.621 | 1.541
584 | 18.337 | 0.618 | 2604.646 | 1.628 | 1.546
585 | 18.369 | 0.621 | 2614.453 | 1.634 | 1.553
586 | 18.402 | 0.622 | 2624.26 | 1.64 | 1.556
587 | 18.433 | 0.627 | 2636.028 | 1.648 | 1.568
588 | 18.467 | 0.628 | 2647.796 | 1.655 | 1.57
589 | 18.499 | 0.63 | 2657.602 | 1.661 | 1.575
590 | 18.53 | 0.632 | 2669.371 | 1.668 | 1.579
591 | 18.562 | 0.635 | 2679.177 | 1.674 | 1.587
592 | 18.617 | 0.639 | 2696.83 | 1.686 | 1.598
593 | 18.649 | 0.641 | 2708.597 | 1.693 | 1.603
594 | 18.682 | 0.641 | 2718.404 | 1.699 | 1.603
595 | 18.714 | 0.643 | 2728.21 | 1.705 | 1.608
596 | 18.747 | 0.645 | 2739.978 | 1.712 | 1.613
597 | 18.779 | 0.649 | 2747.824 | 1.717 | 1.622
598 | 18.81 | 0.651 | 2757.631 | 1.724 | 1.627
599 | 18.841 | 0.653 | 2767.437 | 1.73 | 1.632
600 | 18.865 | 0.655 | 2779.205 | 1.737 | 1.637
601 | 18.89 | 0.655 | 2789.012 | 1.743 | 1.637
602 | 18.921 | 0.657 | 2798.818 | 1.749 | 1.641
603 | 18.946 | 0.66 | 2806.664 | 1.754 | 1.651
604 | 18.978 | 0.662 | 2814.509 | 1.759 | 1.656
605 | 19.009 | 0.664 | 2824.316 | 1.765 | 1.66
606 | 19.033 | 0.666 | 2834.122 | 1.771 | 1.665
607 | 19.066 | 0.668 | 2843.929 | 1.777 | 1.67
608 | 19.097 | 0.67 | 2853.735 | 1.784 | 1.675
609 | 19.13 | 0.674 | 2863.543 | 1.79 | 1.684
610 | 19.161 | 0.676 | 2875.31 | 1.797 | 1.689
611 | 19.194 | 0.678 | 2887.078 | 1.804 | 1.694
612 | 19.226 | 0.679 | 2898.846 | 1.812 | 1.699
613 | 19.258 | 0.679 | 2910.614 | 1.819 | 1.699
614 | 19.29 | 0.681 | 2918.46 | 1.824 | 1.703
615 | 19.321 | 0.685 | 2926.305 | 1.829 | 1.713
616 | 19.345 | 0.687 | 2934.15 | 1.834 | 1.718
617 | 19.37 | 0.689 | 2943.957 | 1.84 | 1.723
618 | 19.401 | 0.691 | 2953.764 | 1.846 | 1.727
619 | 19.433 | 0.693 | 2965.532 | 1.853 | 1.732
620 | 19.461 | 0.695 | 2977.299 | 1.861 | 1.737
621 | 19.489 | 0.695 | 2987.106 | 1.867 | 1.737
622 | 19.513 | 0.697 | 2994.951 | 1.872 | 1.742
623 | 19.537 | 0.699 | 2998.874 | 1.874 | 1.746
624 | 19.561 | 0.702 | 3006.72 | 1.879 | 1.756
625 | 19.586 | 0.704 | 3014.564 | 1.884 | 1.761
626 | 19.617 | 0.706 | 3024.371 | 1.89 | 1.765
627 | 19.65 | 0.708 | 3036.14 | 1.898 | 1.77
628 | 19.705 | 0.71 | 3055.753 | 1.91 | 1.775
629 | 19.738 | 0.712 | 3063.598 | 1.915 | 1.78
630 | 19.769 | 0.717 | 3071.444 | 1.92 | 1.792
631 | 19.801 | 0.718 | 3081.25 | 1.926 | 1.794
632 | 19.834 | 0.72 | 3093.018 | 1.933 | 1.799
633 | 19.865 | 0.72 | 3102.825 | 1.939 | 1.799
634 | 19.897 | 0.721 | 3112.632 | 1.945 | 1.804
635 | 19.929 | 0.727 | 3120.477 | 1.95 | 1.818
636 | 19.961 | 0.731 | 3130.283 | 1.956 | 1.827
637 | 20.018 | 0.733 | 3151.858 | 1.97 | 1.832
638 | 20.05 | 0.733 | 3163.626 | 1.977 | 1.832
639 | 20.081 | 0.733 | 3175.394 | 1.985 | 1.832
640 | 20.115 | 0.736 | 3181.277 | 1.988 | 1.84
641 | 20.145 | 0.743 | 3191.084 | 1.994 | 1.859
642 | 20.202 | 0.746 | 3208.737 | 2.005 | 1.866
643 | 20.233 | 0.746 | 3220.504 | 2.013 | 1.866
644 | 20.258 | 0.746 | 3234.234 | 2.021 | 1.866
645 | 20.29 | 0.748 | 3244.04 | 2.028 | 1.87
646 | 20.321 | 0.748 | 3251.885 | 2.032 | 1.87
647 | 20.353 | 0.754 | 3255.808 | 2.035 | 1.885
648 | 20.377 | 0.758 | 3261.692 | 2.039 | 1.894
649 | 20.401 | 0.76 | 3269.538 | 2.043 | 1.899
650 | 20.425 | 0.76 | 3281.306 | 2.051 | 1.899
651 | 20.457 | 0.762 | 3293.073 | 2.058 | 1.904
652 | 20.49 | 0.762 | 3304.842 | 2.066 | 1.904
653 | 20.522 | 0.763 | 3312.687 | 2.07 | 1.909
654 | 20.554 | 0.767 | 3318.571 | 2.074 | 1.918
655 | 20.585 | 0.773 | 3328.378 | 2.08 | 1.932
656 | 20.609 | 0.773 | 3338.184 | 2.086 | 1.932
657 | 20.633 | 0.775 | 3349.952 | 2.094 | 1.937
658 | 20.662 | 0.775 | 3361.72 | 2.101 | 1.937
659 | 20.69 | 0.775 | 3371.527 | 2.107 | 1.937
660 | 20.722 | 0.777 | 3377.411 | 2.111 | 1.942
661 | 20.753 | 0.779 | 3383.295 | 2.115 | 1.947
662 | 20.786 | 0.784 | 3389.179 | 2.118 | 1.961
663 | 20.818 | 0.788 | 3400.947 | 2.126 | 1.971
664 | 20.85 | 0.788 | 3412.715 | 2.133 | 1.971
665 | 20.882 | 0.79 | 3426.444 | 2.142 | 1.975
666 | 20.913 | 0.79 | 3438.212 | 2.149 | 1.975
667 | 20.946 | 0.792 | 3446.057 | 2.154 | 1.98
668 | 20.975 | 0.796 | 3451.941 | 2.157 | 1.99
669 | 21.002 | 0.8 | 3457.826 | 2.161 | 1.999
670 | 21.049 | 0.804 | 3475.477 | 2.172 | 2.009
671 | 21.082 | 0.804 | 3489.207 | 2.181 | 2.009
672 | 21.114 | 0.805 | 3500.975 | 2.188 | 2.014
673 | 21.144 | 0.805 | 3508.82 | 2.193 | 2.014
674 | 21.17 | 0.805 | 3518.626 | 2.199 | 2.014
675 | 21.202 | 0.809 | 3520.588 | 2.2 | 2.023
676 | 21.234 | 0.815 | 3526.472 | 2.204 | 2.037
677 | 21.265 | 0.819 | 3536.278 | 2.21 | 2.047
678 | 21.29 | 0.819 | 3548.046 | 2.218 | 2.047
679 | 21.322 | 0.821 | 3561.776 | 2.226 | 2.052
680 | 21.353 | 0.821 | 3575.505 | 2.235 | 2.052
681 | 21.377 | 0.821 | 3585.311 | 2.241 | 2.052
682 | 21.401 | 0.823 | 3591.196 | 2.244 | 2.057
683 | 21.433 | 0.827 | 3595.118 | 2.247 | 2.069
684 | 21.466 | 0.832 | 3602.964 | 2.252 | 2.08
685 | 21.498 | 0.834 | 3612.77 | 2.258 | 2.085
686 | 21.53 | 0.834 | 3626.499 | 2.267 | 2.085
687 | 21.561 | 0.834 | 3638.267 | 2.274 | 2.085
688 | 21.594 | 0.836 | 3650.036 | 2.281 | 2.09
689 | 21.625 | 0.837 | 3655.919 | 2.285 | 2.092
690 | 21.658 | 0.842 | 3661.804 | 2.289 | 2.104
691 | 21.691 | 0.846 | 3669.649 | 2.294 | 2.114
692 | 21.722 | 0.847 | 3679.456 | 2.3 | 2.119
693 | 21.778 | 0.849 | 3701.03 | 2.313 | 2.123
694 | 21.81 | 0.849 | 3710.837 | 2.319 | 2.123
695 | 21.841 | 0.853 | 3716.72 | 2.323 | 2.133
696 | 21.87 | 0.855 | 3722.605 | 2.327 | 2.138
697 | 21.922 | 0.859 | 3736.335 | 2.335 | 2.147
698 | 21.955 | 0.861 | 3746.141 | 2.341 | 2.152