## 工作表1
No. | 時間( s) | 變形( mm) | 力量( N) | 應力( N/mm^2) | 應變( %)
1 | 0 | 0 | 0 | 0 | 0
2 | 0.077 | 0 | 0 | 0 | 0
3 | 0.108 | 0 | 0 | 0 | 0
4 | 0.132 | 0 | 0 | 0 | 0
5 | 0.174 | 0 | 0 | 0 | 0
6 | 0.205 | 0 | 0 | 0 | 0
7 | 0.236 | 0 | 0 | 0 | 0
8 | 0.268 | 0 | 0 | 0 | 0
9 | 0.3 | 0 | 0 | 0 | 0
10 | 0.332 | 0 | 0 | 0 | 0
11 | 0.363 | 0 | 0 | 0 | 0
12 | 0.397 | 0 | 0 | 0 | 0
13 | 0.429 | 0 | 0 | 0 | 0
14 | 0.46 | 0 | 0 | 0 | 0
15 | 0.492 | 0 | 0 | 0 | 0
16 | 0.524 | 0 | 0 | 0 | 0
17 | 0.556 | 0 | 0 | 0 | 0
18 | 0.588 | 0 | 0 | 0 | 0
19 | 0.62 | 0 | 0 | 0 | 0
20 | 0.652 | 0 | 0 | 0 | 0
21 | 0.684 | 0 | 0 | 0 | 0
22 | 0.716 | 0 | 0 | 0 | 0
23 | 0.748 | 0 | 0 | 0 | 0
24 | 0.78 | 0 | 0 | 0 | 0
25 | 0.813 | 0 | 0 | 0 | 0
26 | 0.845 | 0 | 0 | 0 | 0
27 | 0.876 | 0 | 0 | 0 | 0
28 | 0.908 | 0 | 0 | 0 | 0
29 | 0.932 | 0 | 0 | 0 | 0
30 | 0.964 | 0 | 0 | 0 | 0
31 | 0.996 | 0 | 0 | 0 | 0
32 | 1.028 | 0 | 0 | 0 | 0
33 | 1.06 | 0 | 0 | 0 | 0
34 | 1.092 | 0 | 0 | 0 | 0
35 | 1.124 | 0 | 0 | 0 | 0
36 | 1.156 | 0 | 0 | 0 | 0
37 | 1.188 | 0 | 0 | 0 | 0
38 | 1.22 | 0 | 0 | 0 | 0
39 | 1.252 | 0 | 0 | 0 | 0
40 | 1.283 | 0 | 0 | 0 | 0
41 | 1.316 | 0 | 0 | 0 | 0
42 | 1.348 | 0 | 0 | 0 | 0
43 | 1.381 | 0 | 0 | 0 | 0
44 | 1.412 | 0 | 0 | 0 | 0
45 | 1.445 | 0 | 0 | 0 | 0
46 | 1.476 | 0 | 0 | 0 | 0
47 | 1.508 | 0 | 0 | 0 | 0
48 | 1.54 | 0 | 0 | 0 | 0
49 | 1.572 | 0 | 0 | 0 | 0
50 | 1.604 | 0 | 0 | 0 | 0
51 | 1.637 | 0 | 0 | 0 | 0
52 | 1.668 | 0 | 0 | 0 | 0
53 | 1.7 | 0 | 0 | 0 | 0
54 | 1.733 | 0 | 0 | 0 | 0
55 | 1.764 | 0 | 0 | 0 | 0
56 | 1.796 | 0 | 0 | 0 | 0
57 | 1.829 | 0 | 0 | 0 | 0
58 | 1.86 | 0 | 0 | 0 | 0
59 | 1.892 | 0 | 0 | 0 | 0
60 | 1.925 | 0 | 0 | 0 | 0
61 | 1.956 | 0 | 0 | 0 | 0
62 | 1.989 | 0 | 0 | 0 | 0
63 | 2.02 | 0 | 0 | 0 | 0
64 | 2.051 | 0 | 0 | 0 | 0
65 | 2.084 | 0 | 0 | 0 | 0
66 | 2.116 | 0 | 0 | 0 | 0
67 | 2.149 | 0 | 0 | 0 | 0
68 | 2.18 | 0 | 0 | 0 | 0
69 | 2.212 | 0 | 0 | 0 | 0
70 | 2.245 | 0 | 0 | 0 | 0
71 | 2.276 | 0 | 0 | 0 | 0
72 | 2.308 | 0 | 0 | 0 | 0
73 | 2.341 | 0 | 0 | 0 | 0
74 | 2.372 | 0 | 0 | 0 | 0
75 | 2.403 | 0 | 0 | 0 | 0
76 | 2.436 | 0 | 0 | 0 | 0
77 | 2.469 | 0 | 0 | 0 | 0
78 | 2.5 | 0 | 0 | 0 | 0
79 | 2.532 | 0 | 0 | 0 | 0
80 | 2.564 | 0 | 0 | 0 | 0
81 | 2.597 | 0 | 0 | 0 | 0
82 | 2.628 | 0 | 0 | 0 | 0
83 | 2.66 | 0 | 0 | 0 | 0
84 | 2.692 | 0 | 0 | 0 | 0
85 | 2.725 | 0 | 0 | 0 | 0
86 | 2.756 | 0 | 0 | 0 | 0
87 | 2.788 | 0 | 0 | 0 | 0
88 | 2.819 | 0 | 0 | 0 | 0
89 | 2.852 | 0 | 0 | 0 | 0
90 | 2.884 | 0 | 0 | 0 | 0
91 | 2.917 | 0 | 0 | 0 | 0
92 | 2.947 | 0 | 0 | 0 | 0
93 | 2.98 | 0 | 0 | 0 | 0
94 | 3.013 | 0 | 0 | 0 | 0
95 | 3.044 | 0 | 0 | 0 | 0
96 | 3.076 | 0 | 0 | 0 | 0
97 | 3.107 | 0 | 0 | 0 | 0
98 | 3.14 | 0 | 0 | 0 | 0
99 | 3.172 | 0 | 0 | 0 | 0
100 | 3.203 | 0 | 0 | 0 | 0
101 | 3.233 | 0 | 0 | 0 | 0
102 | 3.26 | 0 | 0 | 0 | 0
103 | 3.292 | 0 | 0 | 0 | 0
104 | 3.324 | 0 | 0 | 0 | 0
105 | 3.356 | 0 | 0 | 0 | 0
106 | 3.388 | 0 | 0 | 0 | 0
107 | 3.42 | 0 | 0 | 0 | 0
108 | 3.452 | 0 | 0 | 0 | 0
109 | 3.484 | 0 | 0 | 0 | 0
110 | 3.516 | 0 | 0 | 0 | 0
111 | 3.549 | 0 | 0 | 0 | 0
112 | 3.58 | 0 | 0 | 0 | 0
113 | 3.605 | 0 | 0 | 0 | 0
114 | 3.636 | 0 | 0 | 0 | 0
115 | 3.66 | 0 | 0 | 0 | 0
116 | 3.684 | 0 | 0 | 0 | 0
117 | 3.708 | 0 | 0 | 0 | 0
118 | 3.733 | 0 | 0 | 0 | 0
119 | 3.765 | 0 | 0 | 0 | 0
120 | 3.797 | 0 | 0 | 0 | 0
121 | 3.827 | 0 | 0 | 0 | 0
122 | 3.851 | 0 | 0 | 0 | 0
123 | 3.876 | 0 | 0 | 0 | 0
124 | 3.9 | 0 | 0 | 0 | 0
125 | 3.932 | 0 | 0 | 0 | 0
126 | 3.965 | 0 | 0 | 0 | 0
127 | 3.996 | 0 | 0 | 0 | 0
128 | 4.028 | 0 | 0 | 0 | 0
129 | 4.06 | 0 | 0 | 0 | 0
130 | 4.092 | 0 | 0 | 0 | 0
131 | 4.124 | 0 | 0 | 0 | 0
132 | 4.156 | 0 | 0 | 0 | 0
133 | 4.189 | 0 | 0 | 0 | 0
134 | 4.221 | 0 | 0 | 0 | 0
135 | 4.252 | 0 | 0 | 0 | 0
136 | 4.284 | 0 | 0 | 0 | 0
137 | 4.316 | 0 | 0 | 0 | 0
138 | 4.348 | 0 | 0 | 0 | 0
139 | 4.372 | 0 | 0 | 0 | 0
140 | 4.405 | 0 | 0 | 0 | 0
141 | 4.436 | 0 | 0 | 0 | 0
142 | 4.467 | 0 | 0 | 0 | 0
143 | 4.501 | 0 | 0 | 0 | 0
144 | 4.531 | 0 | 0 | 0 | 0
145 | 4.565 | 0 | 0 | 0 | 0
146 | 4.597 | 0 | 0 | 0 | 0
147 | 4.629 | 0 | 0 | 0 | 0
148 | 4.661 | 0 | 0 | 0 | 0
149 | 4.691 | 0 | 0 | 0 | 0
150 | 4.724 | 0 | 0 | 0 | 0
151 | 4.756 | 0 | 0 | 0 | 0
152 | 4.789 | 0 | 0 | 0 | 0
153 | 4.82 | 0 | 0 | 0 | 0
154 | 4.852 | 0 | 0 | 0 | 0
155 | 4.883 | 0 | 0 | 0 | 0
156 | 4.917 | 0 | 0 | 0 | 0
157 | 4.947 | 0 | 0 | 0 | 0
158 | 4.98 | 0 | 0 | 0 | 0
159 | 5.011 | 0 | 0 | 0 | 0
160 | 5.045 | 0 | 0 | 0 | 0
161 | 5.076 | 0 | 0 | 0 | 0
162 | 5.107 | 0 | 0 | 0 | 0
163 | 5.139 | 0 | 0 | 0 | 0
164 | 5.172 | 0 | 0 | 0 | 0
165 | 5.204 | 0 | 0 | 0 | 0
166 | 5.236 | 0 | 0 | 0 | 0
167 | 5.268 | 0 | 0 | 0 | 0
168 | 5.3 | 0 | 0 | 0 | 0
169 | 5.332 | 0 | 0 | 0 | 0
170 | 5.364 | 0 | 0 | 0 | 0
171 | 5.396 | 0 | 0 | 0 | 0
172 | 5.428 | 0 | 0 | 0 | 0
173 | 5.46 | 0 | 0 | 0 | 0
174 | 5.492 | 0 | 0 | 0 | 0
175 | 5.524 | 0 | 0 | 0 | 0
176 | 5.556 | 0 | 0 | 0 | 0
177 | 5.588 | 0 | 0 | 0 | 0
178 | 5.62 | 0 | 0 | 0 | 0
179 | 5.651 | 0 | 0 | 0 | 0
180 | 5.684 | 0 | 0 | 0 | 0
181 | 5.716 | 0 | 0 | 0 | 0
182 | 5.747 | 0 | 0 | 0 | 0
183 | 5.78 | 0 | 0 | 0 | 0
184 | 5.813 | 0 | 0 | 0 | 0
185 | 5.844 | 0 | 0 | 0 | 0
186 | 5.876 | 0 | 0 | 0 | 0
187 | 5.908 | 0 | 0 | 0 | 0
188 | 5.932 | 0 | 0 | 0 | 0
189 | 5.956 | 0 | 0 | 0 | 0
190 | 5.988 | 0 | 0 | 0 | 0
191 | 6.02 | 0 | 0 | 0 | 0
192 | 6.054 | 0 | 0 | 0 | 0
193 | 6.083 | 0 | 0 | 0 | 0
194 | 6.116 | 0 | 0 | 0 | 0
195 | 6.148 | 0 | 0 | 0 | 0
196 | 6.181 | 0 | 0 | 0 | 0
197 | 6.212 | 0 | 0 | 0 | 0
198 | 6.244 | 0 | 0 | 0 | 0
199 | 6.276 | 0 | 0 | 0 | 0
200 | 6.308 | 0 | 0 | 0 | 0
201 | 6.34 | 0 | 0 | 0 | 0
202 | 6.372 | 0 | 0 | 0 | 0
203 | 6.404 | 0 | 0 | 0 | 0
204 | 6.436 | 0 | 0 | 0 | 0
205 | 6.468 | 0 | 0 | 0 | 0
206 | 6.499 | 0 | 0 | 0 | 0
207 | 6.532 | 0 | 0 | 0 | 0
208 | 6.565 | 0 | 0 | 0 | 0
209 | 6.596 | 0 | 0 | 0 | 0
210 | 6.628 | 0 | 0 | 0 | 0
211 | 6.661 | 0 | 0 | 0 | 0
212 | 6.692 | 0 | 0 | 0 | 0
213 | 6.724 | 0 | 0 | 0 | 0
214 | 6.757 | 0 | 0 | 0 | 0
215 | 6.788 | 0 | 0 | 0 | 0
216 | 6.82 | 0 | 0 | 0 | 0
217 | 6.853 | 0 | 0 | 0 | 0
218 | 6.883 | 0 | 0 | 0 | 0
219 | 6.917 | 0 | 0 | 0 | 0
220 | 6.948 | 0 | 0 | 0 | 0
221 | 6.98 | 0 | 0 | 0 | 0
222 | 7.012 | 0 | 0 | 0 | 0
223 | 7.044 | 0 | 0 | 0 | 0
224 | 7.076 | 0 | 0 | 0 | 0
225 | 7.108 | 0 | 0 | 0 | 0
226 | 7.14 | 0 | 0 | 0 | 0
227 | 7.172 | 0 | 0 | 0 | 0
228 | 7.205 | 0 | 0 | 0 | 0
229 | 7.236 | 0 | 0 | 0 | 0
230 | 7.268 | 0 | 0 | 0 | 0
231 | 7.3 | 0 | 0 | 0 | 0
232 | 7.332 | 0 | 0 | 0 | 0
233 | 7.363 | 0 | 0 | 0 | 0
234 | 7.396 | 0 | 0 | 0 | 0
235 | 7.428 | 0 | 0 | 0 | 0
236 | 7.46 | 0 | 0 | 0 | 0
237 | 7.492 | 0 | 0 | 0 | 0
238 | 7.525 | 0 | 0 | 0 | 0
239 | 7.556 | 0 | 0 | 0 | 0
240 | 7.588 | 0 | 0 | 0 | 0
241 | 7.62 | 0 | 0 | 0 | 0
242 | 7.651 | 0 | 1.962 | 0.001 | 0
243 | 7.684 | 0 | 3.923 | 0.002 | 0
244 | 7.716 | 0 | 3.923 | 0.002 | 0
245 | 7.748 | 0 | 5.884 | 0.004 | 0
246 | 7.78 | 0 | 5.884 | 0.004 | 0
247 | 7.812 | 0 | 7.846 | 0.005 | 0
248 | 7.845 | 0 | 7.845 | 0.005 | 0
249 | 7.876 | 0 | 9.807 | 0.006 | 0
250 | 7.908 | 0 | 11.769 | 0.007 | 0
251 | 7.94 | 0 | 11.768 | 0.007 | 0
252 | 7.972 | 0 | 11.768 | 0.007 | 0
253 | 8.004 | 0 | 13.73 | 0.009 | 0
254 | 8.036 | 0 | 15.691 | 0.01 | 0
255 | 8.069 | 0 | 17.653 | 0.011 | 0
256 | 8.101 | 0 | 19.614 | 0.012 | 0
257 | 8.179 | 0 | 21.575 | 0.013 | 0
258 | 8.212 | 0 | 23.537 | 0.015 | 0
259 | 8.244 | 0 | 25.498 | 0.016 | 0
260 | 8.276 | 0 | 27.46 | 0.017 | 0
261 | 8.308 | 0 | 29.421 | 0.018 | 0
262 | 8.332 | 0 | 31.382 | 0.02 | 0
263 | 8.356 | 0 | 33.343 | 0.021 | 0
264 | 8.388 | 0 | 35.304 | 0.022 | 0
265 | 8.42 | 0 | 35.304 | 0.022 | 0
266 | 8.452 | 0 | 37.266 | 0.023 | 0
267 | 8.483 | 0 | 39.227 | 0.025 | 0
268 | 8.516 | 0 | 41.188 | 0.026 | 0
269 | 8.548 | 0 | 45.111 | 0.028 | 0
270 | 8.58 | 0 | 47.072 | 0.029 | 0
271 | 8.612 | 0 | 49.034 | 0.031 | 0
272 | 8.636 | 0 | 50.995 | 0.032 | 0
273 | 8.66 | 0 | 52.956 | 0.033 | 0
274 | 8.685 | 0 | 54.917 | 0.034 | 0
275 | 8.717 | 0 | 56.879 | 0.036 | 0
276 | 8.749 | 0 | 60.801 | 0.038 | 0
277 | 8.779 | 0 | 62.763 | 0.039 | 0
278 | 8.804 | 0 | 62.763 | 0.039 | 0
279 | 8.828 | 0 | 64.724 | 0.04 | 0
280 | 8.879 | 0 | 68.647 | 0.043 | 0
281 | 8.908 | 0 | 70.609 | 0.044 | 0
282 | 8.941 | 0 | 72.57 | 0.045 | 0
283 | 8.972 | 0 | 76.493 | 0.048 | 0
284 | 9.004 | 0 | 78.454 | 0.049 | 0
285 | 9.036 | 0 | 82.377 | 0.051 | 0
286 | 9.068 | 0 | 84.337 | 0.053 | 0
287 | 9.101 | 0 | 88.26 | 0.055 | 0
288 | 9.131 | 0 | 90.222 | 0.056 | 0
289 | 9.164 | 0 | 94.145 | 0.059 | 0
290 | 9.196 | 0.004 | 98.067 | 0.061 | 0.01
291 | 9.228 | 0.006 | 101.99 | 0.064 | 0.014
292 | 9.26 | 0.007 | 103.951 | 0.065 | 0.017
293 | 9.291 | 0.008 | 107.873 | 0.067 | 0.019
294 | 9.316 | 0.01 | 109.835 | 0.069 | 0.024
295 | 9.339 | 0.013 | 111.796 | 0.07 | 0.033
296 | 9.363 | 0.015 | 115.719 | 0.072 | 0.038
297 | 9.387 | 0.017 | 119.642 | 0.075 | 0.043
298 | 9.42 | 0.017 | 123.565 | 0.077 | 0.043
299 | 9.452 | 0.019 | 125.526 | 0.078 | 0.048
300 | 9.484 | 0.021 | 129.448 | 0.081 | 0.052
301 | 9.516 | 0.025 | 133.371 | 0.083 | 0.062
302 | 9.55 | 0.029 | 137.294 | 0.086 | 0.072
303 | 9.58 | 0.029 | 141.216 | 0.088 | 0.072
304 | 9.612 | 0.031 | 145.139 | 0.091 | 0.076
305 | 9.644 | 0.032 | 149.061 | 0.093 | 0.081
306 | 9.676 | 0.035 | 154.946 | 0.097 | 0.088
307 | 9.708 | 0.038 | 158.868 | 0.099 | 0.095
308 | 9.739 | 0.04 | 162.791 | 0.102 | 0.1
309 | 9.764 | 0.042 | 166.714 | 0.104 | 0.105
310 | 9.796 | 0.044 | 170.636 | 0.107 | 0.11
311 | 9.828 | 0.044 | 174.559 | 0.109 | 0.11
312 | 9.86 | 0.046 | 180.443 | 0.113 | 0.115
313 | 9.892 | 0.051 | 184.365 | 0.115 | 0.126
314 | 9.926 | 0.053 | 188.288 | 0.118 | 0.134
315 | 9.956 | 0.055 | 192.211 | 0.12 | 0.138
316 | 9.989 | 0.055 | 198.095 | 0.124 | 0.138
317 | 10.021 | 0.057 | 203.978 | 0.127 | 0.143
318 | 10.052 | 0.059 | 207.902 | 0.13 | 0.148
319 | 10.084 | 0.063 | 211.824 | 0.132 | 0.157
320 | 10.115 | 0.065 | 217.708 | 0.136 | 0.162
321 | 10.14 | 0.067 | 223.593 | 0.14 | 0.167
322 | 10.172 | 0.069 | 227.515 | 0.142 | 0.172
323 | 10.204 | 0.069 | 233.398 | 0.146 | 0.172
324 | 10.236 | 0.073 | 239.283 | 0.15 | 0.181
325 | 10.268 | 0.075 | 243.206 | 0.152 | 0.188
326 | 10.3 | 0.078 | 249.089 | 0.156 | 0.196
327 | 10.332 | 0.08 | 254.973 | 0.159 | 0.2
328 | 10.364 | 0.082 | 260.857 | 0.163 | 0.205
329 | 10.397 | 0.084 | 266.741 | 0.167 | 0.21
330 | 10.428 | 0.086 | 274.587 | 0.172 | 0.215
331 | 10.46 | 0.088 | 280.471 | 0.175 | 0.219
332 | 10.516 | 0.092 | 290.278 | 0.181 | 0.229
333 | 10.549 | 0.094 | 296.161 | 0.185 | 0.234
334 | 10.58 | 0.095 | 302.045 | 0.189 | 0.239
335 | 10.612 | 0.097 | 305.968 | 0.191 | 0.243
336 | 10.637 | 0.099 | 313.813 | 0.196 | 0.248
337 | 10.669 | 0.103 | 319.697 | 0.2 | 0.258
338 | 10.7 | 0.103 | 325.581 | 0.203 | 0.258
339 | 10.733 | 0.105 | 331.465 | 0.207 | 0.262
340 | 10.763 | 0.107 | 337.349 | 0.211 | 0.267
341 | 10.796 | 0.109 | 343.233 | 0.215 | 0.272
342 | 10.828 | 0.113 | 349.117 | 0.218 | 0.282
343 | 10.86 | 0.115 | 355.001 | 0.222 | 0.286
344 | 10.892 | 0.116 | 362.847 | 0.227 | 0.291
345 | 10.925 | 0.118 | 368.731 | 0.23 | 0.296
346 | 10.957 | 0.12 | 376.575 | 0.235 | 0.301
347 | 10.988 | 0.122 | 382.46 | 0.239 | 0.305
348 | 11.02 | 0.126 | 388.344 | 0.243 | 0.315
349 | 11.052 | 0.128 | 396.189 | 0.248 | 0.32
350 | 11.084 | 0.13 | 404.034 | 0.253 | 0.324
351 | 11.116 | 0.132 | 411.88 | 0.257 | 0.329
352 | 11.147 | 0.134 | 417.764 | 0.261 | 0.334
353 | 11.171 | 0.136 | 425.609 | 0.266 | 0.339
354 | 11.196 | 0.137 | 431.493 | 0.27 | 0.344
355 | 11.228 | 0.139 | 437.377 | 0.273 | 0.348
356 | 11.26 | 0.141 | 443.261 | 0.277 | 0.353
357 | 11.292 | 0.143 | 451.106 | 0.282 | 0.358
358 | 11.317 | 0.145 | 456.99 | 0.286 | 0.363
359 | 11.349 | 0.147 | 462.875 | 0.289 | 0.367
360 | 11.381 | 0.149 | 470.72 | 0.294 | 0.372
361 | 11.412 | 0.151 | 476.604 | 0.298 | 0.377
362 | 11.445 | 0.153 | 484.449 | 0.303 | 0.382
363 | 11.476 | 0.156 | 492.294 | 0.308 | 0.389
364 | 11.509 | 0.158 | 500.14 | 0.313 | 0.396
365 | 11.54 | 0.16 | 507.985 | 0.317 | 0.401
366 | 11.564 | 0.162 | 515.83 | 0.322 | 0.406
367 | 11.588 | 0.164 | 523.676 | 0.327 | 0.41
368 | 11.62 | 0.164 | 529.559 | 0.331 | 0.41
369 | 11.652 | 0.167 | 537.404 | 0.336 | 0.418
370 | 11.684 | 0.168 | 543.289 | 0.34 | 0.42
371 | 11.716 | 0.172 | 549.173 | 0.343 | 0.429
372 | 11.748 | 0.174 | 557.018 | 0.348 | 0.434
373 | 11.776 | 0.176 | 562.902 | 0.352 | 0.439
374 | 11.803 | 0.177 | 572.709 | 0.358 | 0.444
375 | 11.828 | 0.179 | 580.554 | 0.363 | 0.449
376 | 11.86 | 0.181 | 588.4 | 0.368 | 0.453
377 | 11.891 | 0.181 | 594.284 | 0.371 | 0.453
378 | 11.92 | 0.185 | 600.168 | 0.375 | 0.463
379 | 11.947 | 0.187 | 606.051 | 0.379 | 0.468
380 | 11.98 | 0.191 | 613.896 | 0.384 | 0.477
381 | 12.004 | 0.193 | 621.742 | 0.389 | 0.482
382 | 12.037 | 0.195 | 631.548 | 0.395 | 0.487
383 | 12.069 | 0.195 | 641.355 | 0.401 | 0.487
384 | 12.1 | 0.197 | 649.201 | 0.406 | 0.491
385 | 12.133 | 0.198 | 655.084 | 0.409 | 0.496
386 | 12.164 | 0.202 | 660.969 | 0.413 | 0.506
387 | 12.197 | 0.204 | 668.814 | 0.418 | 0.511
388 | 12.229 | 0.206 | 676.659 | 0.423 | 0.515
389 | 12.261 | 0.208 | 684.504 | 0.428 | 0.52
390 | 12.292 | 0.21 | 694.311 | 0.434 | 0.525
391 | 12.348 | 0.215 | 708.041 | 0.443 | 0.537
392 | 12.38 | 0.217 | 715.886 | 0.447 | 0.541
393 | 12.412 | 0.218 | 723.731 | 0.452 | 0.544
394 | 12.444 | 0.219 | 731.577 | 0.457 | 0.549
395 | 12.476 | 0.221 | 741.383 | 0.463 | 0.553
396 | 12.508 | 0.225 | 749.228 | 0.468 | 0.563
397 | 12.531 | 0.227 | 757.074 | 0.473 | 0.568
398 | 12.556 | 0.229 | 764.919 | 0.478 | 0.573
399 | 12.588 | 0.231 | 772.764 | 0.483 | 0.577
400 | 12.612 | 0.231 | 780.61 | 0.488 | 0.577
401 | 12.644 | 0.233 | 788.455 | 0.493 | 0.582
402 | 12.676 | 0.236 | 796.3 | 0.498 | 0.589
403 | 12.709 | 0.239 | 804.146 | 0.503 | 0.596
404 | 12.741 | 0.24 | 811.991 | 0.507 | 0.601
405 | 12.772 | 0.242 | 821.798 | 0.514 | 0.606
406 | 12.804 | 0.244 | 831.604 | 0.52 | 0.611
407 | 12.836 | 0.246 | 841.411 | 0.526 | 0.616
408 | 12.868 | 0.248 | 849.257 | 0.531 | 0.62
409 | 12.892 | 0.25 | 857.101 | 0.536 | 0.625
410 | 12.916 | 0.252 | 864.947 | 0.541 | 0.63
411 | 12.941 | 0.254 | 872.792 | 0.545 | 0.635
412 | 12.973 | 0.256 | 880.637 | 0.55 | 0.639
413 | 13.003 | 0.258 | 888.483 | 0.555 | 0.644
414 | 13.029 | 0.26 | 896.328 | 0.56 | 0.649
415 | 13.06 | 0.261 | 906.135 | 0.566 | 0.654
416 | 13.093 | 0.263 | 913.98 | 0.571 | 0.658
417 | 13.125 | 0.265 | 921.825 | 0.576 | 0.663
418 | 13.156 | 0.269 | 929.671 | 0.581 | 0.673
419 | 13.188 | 0.271 | 939.478 | 0.587 | 0.678
420 | 13.243 | 0.273 | 955.168 | 0.597 | 0.682
421 | 13.276 | 0.275 | 963.013 | 0.602 | 0.687
422 | 13.308 | 0.28 | 972.821 | 0.608 | 0.699
423 | 13.34 | 0.281 | 982.627 | 0.614 | 0.701
424 | 13.372 | 0.282 | 992.434 | 0.62 | 0.706
425 | 13.404 | 0.284 | 1002.24 | 0.626 | 0.711
426 | 13.436 | 0.286 | 1014.008 | 0.634 | 0.716
427 | 13.468 | 0.289 | 1021.854 | 0.639 | 0.723
428 | 13.5 | 0.292 | 1029.699 | 0.644 | 0.73
429 | 13.532 | 0.294 | 1039.506 | 0.65 | 0.735
430 | 13.564 | 0.296 | 1051.274 | 0.657 | 0.74
431 | 13.596 | 0.298 | 1061.08 | 0.663 | 0.744
432 | 13.628 | 0.298 | 1070.887 | 0.669 | 0.744
433 | 13.651 | 0.301 | 1078.732 | 0.674 | 0.751
434 | 13.684 | 0.303 | 1086.577 | 0.679 | 0.759
435 | 13.716 | 0.307 | 1094.422 | 0.684 | 0.768
436 | 13.748 | 0.309 | 1104.229 | 0.69 | 0.773
437 | 13.78 | 0.311 | 1115.997 | 0.697 | 0.778
438 | 13.812 | 0.311 | 1127.765 | 0.705 | 0.778
439 | 13.843 | 0.313 | 1137.572 | 0.711 | 0.783
440 | 13.876 | 0.316 | 1147.378 | 0.717 | 0.79
441 | 13.932 | 0.321 | 1161.108 | 0.726 | 0.802
442 | 13.964 | 0.323 | 1170.915 | 0.732 | 0.806
443 | 13.997 | 0.324 | 1180.721 | 0.738 | 0.811
444 | 14.027 | 0.326 | 1190.527 | 0.744 | 0.816
445 | 14.052 | 0.326 | 1202.295 | 0.751 | 0.816
446 | 14.084 | 0.33 | 1210.141 | 0.756 | 0.825
447 | 14.115 | 0.332 | 1217.986 | 0.761 | 0.83
448 | 14.148 | 0.335 | 1225.832 | 0.766 | 0.838
449 | 14.18 | 0.336 | 1235.638 | 0.772 | 0.84
450 | 14.212 | 0.338 | 1247.407 | 0.78 | 0.845
451 | 14.244 | 0.341 | 1257.213 | 0.786 | 0.852
452 | 14.275 | 0.344 | 1267.02 | 0.792 | 0.859
453 | 14.308 | 0.345 | 1278.787 | 0.799 | 0.864
454 | 14.34 | 0.347 | 1288.594 | 0.805 | 0.868
455 | 14.371 | 0.351 | 1298.401 | 0.812 | 0.878
456 | 14.403 | 0.353 | 1310.169 | 0.819 | 0.883
457 | 14.427 | 0.353 | 1319.975 | 0.825 | 0.883
458 | 14.452 | 0.355 | 1329.782 | 0.831 | 0.887
459 | 14.508 | 0.359 | 1345.472 | 0.841 | 0.897
460 | 14.532 | 0.361 | 1353.318 | 0.846 | 0.902
461 | 14.564 | 0.361 | 1359.202 | 0.85 | 0.902
462 | 14.587 | 0.363 | 1365.086 | 0.853 | 0.907
463 | 14.62 | 0.366 | 1374.893 | 0.859 | 0.916
464 | 14.644 | 0.37 | 1382.738 | 0.864 | 0.926
465 | 14.676 | 0.372 | 1394.506 | 0.872 | 0.93
466 | 14.701 | 0.372 | 1404.313 | 0.878 | 0.93
467 | 14.732 | 0.374 | 1416.081 | 0.885 | 0.935
468 | 14.756 | 0.374 | 1425.887 | 0.891 | 0.935
469 | 14.789 | 0.376 | 1433.733 | 0.896 | 0.94
470 | 14.82 | 0.378 | 1439.617 | 0.9 | 0.945
471 | 14.851 | 0.384 | 1447.462 | 0.905 | 0.959
472 | 14.884 | 0.386 | 1457.268 | 0.911 | 0.964
473 | 14.916 | 0.387 | 1469.036 | 0.918 | 0.969
474 | 14.947 | 0.387 | 1480.805 | 0.926 | 0.969
475 | 14.98 | 0.389 | 1492.573 | 0.933 | 0.973
476 | 15.012 | 0.391 | 1500.418 | 0.938 | 0.978
477 | 15.044 | 0.394 | 1510.224 | 0.944 | 0.985
478 | 15.076 | 0.397 | 1518.07 | 0.949 | 0.992
479 | 15.109 | 0.399 | 1527.876 | 0.955 | 0.997
480 | 15.164 | 0.403 | 1549.451 | 0.968 | 1.007
481 | 15.196 | 0.405 | 1559.257 | 0.975 | 1.012
482 | 15.228 | 0.407 | 1569.065 | 0.981 | 1.016
483 | 15.26 | 0.408 | 1578.871 | 0.987 | 1.021
484 | 15.283 | 0.41 | 1588.678 | 0.993 | 1.026
485 | 15.332 | 0.414 | 1606.329 | 1.004 | 1.035
486 | 15.364 | 0.416 | 1616.137 | 1.01 | 1.04
487 | 15.396 | 0.418 | 1623.982 | 1.015 | 1.045
488 | 15.429 | 0.42 | 1633.789 | 1.021 | 1.05
489 | 15.46 | 0.423 | 1645.556 | 1.028 | 1.057
490 | 15.492 | 0.424 | 1655.363 | 1.035 | 1.059
491 | 15.516 | 0.426 | 1663.209 | 1.04 | 1.064
492 | 15.548 | 0.428 | 1673.015 | 1.046 | 1.071
493 | 15.579 | 0.429 | 1682.821 | 1.052 | 1.074
494 | 15.612 | 0.431 | 1692.628 | 1.058 | 1.078
495 | 15.644 | 0.435 | 1702.435 | 1.064 | 1.088
496 | 15.707 | 0.439 | 1720.087 | 1.075 | 1.097
497 | 15.732 | 0.441 | 1731.855 | 1.082 | 1.102
498 | 15.764 | 0.443 | 1741.661 | 1.089 | 1.107
499 | 15.796 | 0.445 | 1751.468 | 1.095 | 1.112
500 | 15.829 | 0.447 | 1765.197 | 1.103 | 1.117
501 | 15.86 | 0.449 | 1775.004 | 1.109 | 1.121
502 | 15.893 | 0.45 | 1784.81 | 1.116 | 1.126
503 | 15.925 | 0.452 | 1792.656 | 1.12 | 1.131
504 | 15.956 | 0.456 | 1802.462 | 1.127 | 1.14
505 | 15.988 | 0.458 | 1814.231 | 1.134 | 1.145
506 | 16.012 | 0.46 | 1825.999 | 1.141 | 1.15
507 | 16.044 | 0.462 | 1835.805 | 1.147 | 1.155
508 | 16.077 | 0.464 | 1847.574 | 1.155 | 1.159
509 | 16.108 | 0.466 | 1857.38 | 1.161 | 1.164
510 | 16.132 | 0.468 | 1865.226 | 1.166 | 1.169
511 | 16.165 | 0.47 | 1875.032 | 1.172 | 1.176
512 | 16.196 | 0.471 | 1884.839 | 1.178 | 1.179
513 | 16.228 | 0.473 | 1894.646 | 1.184 | 1.183
514 | 16.26 | 0.475 | 1906.413 | 1.192 | 1.188
515 | 16.316 | 0.481 | 1924.065 | 1.203 | 1.202
516 | 16.349 | 0.483 | 1933.872 | 1.209 | 1.207
517 | 16.38 | 0.485 | 1943.678 | 1.215 | 1.212
518 | 16.412 | 0.487 | 1953.485 | 1.221 | 1.217
519 | 16.444 | 0.488 | 1965.253 | 1.228 | 1.219
520 | 16.476 | 0.491 | 1975.06 | 1.234 | 1.226
521 | 16.508 | 0.492 | 1984.866 | 1.241 | 1.231
522 | 16.532 | 0.494 | 1994.673 | 1.247 | 1.236
523 | 16.563 | 0.496 | 2004.48 | 1.253 | 1.241
524 | 16.588 | 0.498 | 2014.287 | 1.259 | 1.245
525 | 16.612 | 0.5 | 2024.093 | 1.265 | 1.25
526 | 16.643 | 0.502 | 2033.9 | 1.271 | 1.255
527 | 16.672 | 0.504 | 2043.706 | 1.277 | 1.26
528 | 16.701 | 0.506 | 2051.551 | 1.282 | 1.264
529 | 16.732 | 0.508 | 2061.358 | 1.288 | 1.269
530 | 16.756 | 0.51 | 2071.165 | 1.294 | 1.274
531 | 16.788 | 0.512 | 2082.932 | 1.302 | 1.279
532 | 16.82 | 0.513 | 2092.74 | 1.308 | 1.284
533 | 16.852 | 0.516 | 2102.546 | 1.314 | 1.291
534 | 16.884 | 0.519 | 2112.353 | 1.32 | 1.298
535 | 16.916 | 0.521 | 2122.159 | 1.326 | 1.303
536 | 16.973 | 0.523 | 2139.812 | 1.337 | 1.307
537 | 17.004 | 0.525 | 2149.618 | 1.344 | 1.312
538 | 17.037 | 0.529 | 2159.425 | 1.35 | 1.322
539 | 17.069 | 0.531 | 2169.231 | 1.356 | 1.326
540 | 17.101 | 0.533 | 2182.961 | 1.364 | 1.334
541 | 17.131 | 0.534 | 2192.768 | 1.37 | 1.336
542 | 17.164 | 0.536 | 2204.535 | 1.378 | 1.341
543 | 17.196 | 0.538 | 2214.342 | 1.384 | 1.346
544 | 17.252 | 0.544 | 2230.032 | 1.394 | 1.36
545 | 17.285 | 0.546 | 2241.801 | 1.401 | 1.365
546 | 17.316 | 0.548 | 2251.607 | 1.407 | 1.369
547 | 17.348 | 0.548 | 2261.414 | 1.413 | 1.369
548 | 17.38 | 0.55 | 2273.182 | 1.421 | 1.374
549 | 17.411 | 0.552 | 2282.988 | 1.427 | 1.379
550 | 17.438 | 0.555 | 2290.834 | 1.432 | 1.389
551 | 17.468 | 0.557 | 2298.68 | 1.437 | 1.393
552 | 17.492 | 0.559 | 2308.486 | 1.443 | 1.398
553 | 17.516 | 0.559 | 2318.293 | 1.449 | 1.398
554 | 17.548 | 0.561 | 2328.099 | 1.455 | 1.403
555 | 17.58 | 0.563 | 2337.906 | 1.461 | 1.408
556 | 17.613 | 0.567 | 2347.712 | 1.467 | 1.417
557 | 17.644 | 0.569 | 2355.558 | 1.472 | 1.422
558 | 17.676 | 0.571 | 2367.326 | 1.48 | 1.427
559 | 17.707 | 0.573 | 2377.132 | 1.486 | 1.431
560 | 17.732 | 0.575 | 2388.9 | 1.493 | 1.438
561 | 17.763 | 0.576 | 2398.707 | 1.499 | 1.441
562 | 17.788 | 0.579 | 2408.514 | 1.505 | 1.448
563 | 17.82 | 0.58 | 2418.32 | 1.511 | 1.451
564 | 17.844 | 0.582 | 2428.127 | 1.518 | 1.455
565 | 17.868 | 0.582 | 2435.972 | 1.522 | 1.455
566 | 17.899 | 0.584 | 2443.818 | 1.527 | 1.46
567 | 17.924 | 0.586 | 2449.701 | 1.531 | 1.465
568 | 17.948 | 0.588 | 2457.547 | 1.536 | 1.47
569 | 17.972 | 0.59 | 2465.392 | 1.541 | 1.474
570 | 18.004 | 0.594 | 2475.199 | 1.547 | 1.484
571 | 18.036 | 0.595 | 2485.005 | 1.553 | 1.489
572 | 18.069 | 0.596 | 2494.812 | 1.559 | 1.491
573 | 18.1 | 0.599 | 2504.619 | 1.565 | 1.498
574 | 18.133 | 0.601 | 2516.387 | 1.573 | 1.503
575 | 18.164 | 0.603 | 2526.194 | 1.579 | 1.508
576 | 18.196 | 0.607 | 2536.001 | 1.585 | 1.517
577 | 18.229 | 0.609 | 2547.769 | 1.592 | 1.522
578 | 18.289 | 0.611 | 2567.382 | 1.605 | 1.527
579 | 18.317 | 0.613 | 2577.188 | 1.611 | 1.532
580 | 18.348 | 0.616 | 2586.994 | 1.617 | 1.541
581 | 18.38 | 0.618 | 2594.84 | 1.622 | 1.546
582 | 18.412 | 0.62 | 2606.608 | 1.629 | 1.551
583 | 18.444 | 0.623 | 2618.376 | 1.636 | 1.558
584 | 18.476 | 0.624 | 2630.144 | 1.644 | 1.56
585 | 18.509 | 0.626 | 2641.912 | 1.651 | 1.565
586 | 18.54 | 0.628 | 2651.719 | 1.657 | 1.57
587 | 18.573 | 0.631 | 2661.525 | 1.663 | 1.577
588 | 18.604 | 0.635 | 2673.293 | 1.671 | 1.586
589 | 18.636 | 0.636 | 2683.099 | 1.677 | 1.591
590 | 18.668 | 0.637 | 2694.868 | 1.684 | 1.594
591 | 18.7 | 0.639 | 2706.636 | 1.692 | 1.598
592 | 18.732 | 0.64 | 2716.443 | 1.698 | 1.601
593 | 18.764 | 0.643 | 2724.288 | 1.703 | 1.608
594 | 18.796 | 0.647 | 2734.094 | 1.709 | 1.618
595 | 18.829 | 0.649 | 2743.901 | 1.715 | 1.622
596 | 18.86 | 0.65 | 2753.708 | 1.721 | 1.625
597 | 18.892 | 0.651 | 2765.476 | 1.728 | 1.627
598 | 18.921 | 0.653 | 2775.283 | 1.735 | 1.632
599 | 18.948 | 0.655 | 2785.089 | 1.741 | 1.637
600 | 18.972 | 0.658 | 2792.934 | 1.746 | 1.646
601 | 19.003 | 0.66 | 2802.741 | 1.752 | 1.651
602 | 19.028 | 0.66 | 2812.547 | 1.758 | 1.651
603 | 19.06 | 0.662 | 2822.354 | 1.764 | 1.656
604 | 19.091 | 0.664 | 2832.161 | 1.77 | 1.66
605 | 19.116 | 0.666 | 2840.006 | 1.775 | 1.665
606 | 19.14 | 0.67 | 2849.813 | 1.781 | 1.675
607 | 19.164 | 0.672 | 2857.659 | 1.786 | 1.68
608 | 19.196 | 0.674 | 2867.465 | 1.792 | 1.684
609 | 19.221 | 0.674 | 2877.272 | 1.798 | 1.684
610 | 19.252 | 0.676 | 2889.04 | 1.806 | 1.689
611 | 19.276 | 0.677 | 2896.885 | 1.811 | 1.691
612 | 19.31 | 0.679 | 2904.731 | 1.815 | 1.699
613 | 19.341 | 0.683 | 2912.576 | 1.82 | 1.708
614 | 19.372 | 0.685 | 2920.421 | 1.825 | 1.713
615 | 19.396 | 0.688 | 2932.188 | 1.833 | 1.72
616 | 19.428 | 0.689 | 2943.957 | 1.84 | 1.723
617 | 19.46 | 0.691 | 2955.725 | 1.847 | 1.727
618 | 19.492 | 0.691 | 2965.531 | 1.853 | 1.727
619 | 19.525 | 0.693 | 2975.338 | 1.86 | 1.732
620 | 19.556 | 0.697 | 2981.222 | 1.863 | 1.742
621 | 19.588 | 0.7 | 2991.028 | 1.869 | 1.751
622 | 19.614 | 0.702 | 3000.835 | 1.876 | 1.756
623 | 19.643 | 0.704 | 3012.603 | 1.883 | 1.761
624 | 19.673 | 0.704 | 3024.372 | 1.89 | 1.761
625 | 19.701 | 0.705 | 3034.178 | 1.896 | 1.763
626 | 19.732 | 0.706 | 3042.024 | 1.901 | 1.765
627 | 19.764 | 0.711 | 3049.869 | 1.906 | 1.777
628 | 19.796 | 0.714 | 3057.714 | 1.911 | 1.785
629 | 19.829 | 0.716 | 3069.482 | 1.918 | 1.789
630 | 19.86 | 0.716 | 3079.288 | 1.925 | 1.789
631 | 19.892 | 0.716 | 3089.095 | 1.931 | 1.789
632 | 19.924 | 0.72 | 3096.941 | 1.936 | 1.799
633 | 19.952 | 0.725 | 3104.786 | 1.94 | 1.813
634 | 19.981 | 0.727 | 3114.593 | 1.947 | 1.818
635 | 20.011 | 0.729 | 3128.322 | 1.955 | 1.823
636 | 20.036 | 0.729 | 3140.09 | 1.963 | 1.823
637 | 20.059 | 0.729 | 3153.819 | 1.971 | 1.823
638 | 20.084 | 0.731 | 3161.664 | 1.976 | 1.827
639 | 20.108 | 0.731 | 3167.548 | 1.98 | 1.827
640 | 20.132 | 0.733 | 3169.509 | 1.981 | 1.832
641 | 20.164 | 0.741 | 3175.394 | 1.985 | 1.851
642 | 20.196 | 0.742 | 3187.162 | 1.992 | 1.856
643 | 20.22 | 0.742 | 3198.929 | 1.999 | 1.856
644 | 20.252 | 0.744 | 3212.659 | 2.008 | 1.861
645 | 20.284 | 0.744 | 3224.427 | 2.015 | 1.861
646 | 20.316 | 0.744 | 3232.272 | 2.02 | 1.861
647 | 20.348 | 0.746 | 3236.195 | 2.023 | 1.866
648 | 20.372 | 0.753 | 3240.118 | 2.025 | 1.882
649 | 20.404 | 0.756 | 3249.924 | 2.031 | 1.89
650 | 20.436 | 0.757 | 3259.731 | 2.037 | 1.892
651 | 20.469 | 0.758 | 3273.46 | 2.046 | 1.894
652 | 20.499 | 0.758 | 3285.229 | 2.053 | 1.894
653 | 20.528 | 0.76 | 3293.073 | 2.058 | 1.899
654 | 20.556 | 0.764 | 3300.919 | 2.063 | 1.911
655 | 20.589 | 0.769 | 3308.764 | 2.068 | 1.923
656 | 20.62 | 0.769 | 3320.532 | 2.075 | 1.923
657 | 20.653 | 0.771 | 3332.301 | 2.083 | 1.928
658 | 20.683 | 0.771 | 3344.069 | 2.09 | 1.928
659 | 20.715 | 0.772 | 3353.875 | 2.096 | 1.93
660 | 20.748 | 0.775 | 3361.72 | 2.101 | 1.937
661 | 20.78 | 0.779 | 3367.604 | 2.105 | 1.947
662 | 20.812 | 0.784 | 3377.411 | 2.111 | 1.961
663 | 20.844 | 0.785 | 3389.179 | 2.118 | 1.963
664 | 20.875 | 0.786 | 3402.908 | 2.127 | 1.966
665 | 20.908 | 0.786 | 3414.676 | 2.134 | 1.966
666 | 20.937 | 0.786 | 3426.444 | 2.142 | 1.966
667 | 20.964 | 0.789 | 3432.328 | 2.145 | 1.973
668 | 20.996 | 0.794 | 3436.251 | 2.148 | 1.985
669 | 21.02 | 0.798 | 3444.096 | 2.153 | 1.994
670 | 21.052 | 0.8 | 3455.864 | 2.16 | 1.999
671 | 21.084 | 0.802 | 3469.593 | 2.168 | 2.004
672 | 21.116 | 0.802 | 3483.322 | 2.177 | 2.004
673 | 21.148 | 0.802 | 3493.129 | 2.183 | 2.004
674 | 21.18 | 0.803 | 3499.013 | 2.187 | 2.007
675 | 21.213 | 0.805 | 3502.936 | 2.189 | 2.014
676 | 21.244 | 0.811 | 3508.82 | 2.193 | 2.028
677 | 21.268 | 0.815 | 3518.627 | 2.199 | 2.037
678 | 21.302 | 0.815 | 3530.395 | 2.206 | 2.037
679 | 21.332 | 0.817 | 3544.124 | 2.215 | 2.042
680 | 21.365 | 0.817 | 3555.891 | 2.222 | 2.042
681 | 21.396 | 0.817 | 3565.698 | 2.229 | 2.042
682 | 21.427 | 0.821 | 3571.582 | 2.232 | 2.052
683 | 21.456 | 0.825 | 3577.466 | 2.236 | 2.061
684 | 21.484 | 0.828 | 3587.273 | 2.242 | 2.071
685 | 21.516 | 0.83 | 3599.041 | 2.249 | 2.076
686 | 21.54 | 0.83 | 3610.809 | 2.257 | 2.076
687 | 21.564 | 0.83 | 3622.577 | 2.264 | 2.076
688 | 21.595 | 0.832 | 3632.384 | 2.27 | 2.08
689 | 21.628 | 0.832 | 3638.267 | 2.274 | 2.08
690 | 21.66 | 0.838 | 3642.19 | 2.276 | 2.095
691 | 21.683 | 0.842 | 3648.074 | 2.28 | 2.104
692 | 21.707 | 0.844 | 3655.919 | 2.285 | 2.109
693 | 21.733 | 0.844 | 3667.687 | 2.292 | 2.109
694 | 21.764 | 0.845 | 3677.494 | 2.298 | 2.112
695 | 21.796 | 0.846 | 3687.301 | 2.305 | 2.114
696 | 21.829 | 0.847 | 3695.146 | 2.309 | 2.119
697 | 21.86 | 0.851 | 3701.03 | 2.313 | 2.128
698 | 21.884 | 0.853 | 3708.876 | 2.318 | 2.133
699 | 21.917 | 0.855 | 3716.721 | 2.323 | 2.138
700 | 21.948 | 0.857 | 3726.527 | 2.329 | 2.142
701 | 21.98 | 0.859 | 3736.334 | 2.335 | 2.147
702 | 22.004 | 0.859 | 3744.179 | 2.34 | 2.147
703 | 22.039 | 0.861 | 3752.025 | 2.345 | 2.152
704 | 22.068 | 0.861 | 3757.909 | 2.349 | 2.152