## 工作表1
No. | 時間( s) | 變形( mm) | 力量( N) | 應力( N/mm^2) | 應變( %)
1 | 0 | 0 | 0 | 0 | 0
2 | 0.094 | 0 | 0 | 0 | 0
3 | 0.123 | 0 | 0 | 0 | 0
4 | 0.164 | 0 | 0 | 0 | 0
5 | 0.195 | 0 | 0 | 0 | 0
6 | 0.227 | 0 | 0 | 0 | 0
7 | 0.26 | 0 | 0 | 0 | 0
8 | 0.291 | 0 | 0 | 0 | 0
9 | 0.323 | 0 | 0 | 0 | 0
10 | 0.356 | 0 | 0 | 0 | 0
11 | 0.387 | 0 | 0 | 0 | 0
12 | 0.419 | 0 | 0 | 0 | 0
13 | 0.451 | 0 | 0 | 0 | 0
14 | 0.484 | 0 | 0 | 0 | 0
15 | 0.515 | 0 | 0 | 0 | 0
16 | 0.548 | 0 | 0 | 0 | 0
17 | 0.58 | 0 | 0 | 0 | 0
18 | 0.611 | 0 | 0 | 0 | 0
19 | 0.643 | 0 | 0 | 0 | 0
20 | 0.676 | 0 | 0 | 0 | 0
21 | 0.708 | 0 | 0 | 0 | 0
22 | 0.74 | 0 | 0 | 0 | 0
23 | 0.771 | 0 | 0 | 0 | 0
24 | 0.804 | 0 | 0 | 0 | 0
25 | 0.835 | 0 | 0 | 0 | 0
26 | 0.867 | 0 | 0 | 0 | 0
27 | 0.9 | 0 | 0 | 0 | 0
28 | 0.931 | 0 | 0 | 0 | 0
29 | 0.963 | 0 | 0 | 0 | 0
30 | 0.995 | 0 | 0 | 0 | 0
31 | 1.027 | 0 | 0 | 0 | 0
32 | 1.059 | 0 | 0 | 0 | 0
33 | 1.091 | 0 | 0 | 0 | 0
34 | 1.125 | 0 | 0 | 0 | 0
35 | 1.155 | 0 | 0 | 0 | 0
36 | 1.187 | 0 | 0 | 0 | 0
37 | 1.219 | 0 | 0 | 0 | 0
38 | 1.252 | 0 | 0 | 0 | 0
39 | 1.283 | 0 | 0 | 0 | 0
40 | 1.315 | 0 | 0 | 0 | 0
41 | 1.347 | 0 | 0 | 0 | 0
42 | 1.379 | 0 | 0 | 0 | 0
43 | 1.412 | 0 | 0 | 0 | 0
44 | 1.443 | 0 | 0 | 0 | 0
45 | 1.467 | 0 | 0 | 0 | 0
46 | 1.499 | 0 | 0 | 0 | 0
47 | 1.531 | 0 | 0 | 0 | 0
48 | 1.563 | 0 | 0 | 0 | 0
49 | 1.596 | 0 | 0 | 0 | 0
50 | 1.627 | 0 | 0 | 0 | 0
51 | 1.66 | 0 | 0 | 0 | 0
52 | 1.692 | 0 | 0 | 0 | 0
53 | 1.723 | 0 | 0 | 0 | 0
54 | 1.755 | 0 | 0 | 0 | 0
55 | 1.788 | 0 | 0 | 0 | 0
56 | 1.819 | 0 | 0 | 0 | 0
57 | 1.852 | 0 | 0 | 0 | 0
58 | 1.883 | 0 | 0 | 0 | 0
59 | 1.915 | 0 | 0 | 0 | 0
60 | 1.949 | 0 | 0 | 0 | 0
61 | 1.979 | 0 | 0 | 0 | 0
62 | 2.011 | 0 | 0 | 0 | 0
63 | 2.044 | 0 | 0 | 0 | 0
64 | 2.075 | 0 | 0 | 0 | 0
65 | 2.107 | 0 | 0 | 0 | 0
66 | 2.139 | 0 | 0 | 0 | 0
67 | 2.172 | 0 | 0 | 0 | 0
68 | 2.203 | 0 | 0 | 0 | 0
69 | 2.235 | 0 | 0 | 0 | 0
70 | 2.26 | 0 | 0 | 0 | 0
71 | 2.291 | 0 | 0 | 0 | 0
72 | 2.324 | 0 | 0 | 0 | 0
73 | 2.355 | 0 | 0 | 0 | 0
74 | 2.388 | 0 | 0 | 0 | 0
75 | 2.419 | 0 | 0 | 0 | 0
76 | 2.451 | 0 | 0 | 0 | 0
77 | 2.483 | 0 | 0 | 0 | 0
78 | 2.516 | 0 | 0 | 0 | 0
79 | 2.547 | 0 | 0 | 0 | 0
80 | 2.579 | 0 | 0 | 0 | 0
81 | 2.611 | 0 | 0 | 0 | 0
82 | 2.644 | 0 | 0 | 0 | 0
83 | 2.675 | 0 | 0 | 0 | 0
84 | 2.707 | 0 | 0 | 0 | 0
85 | 2.739 | 0 | 0 | 0 | 0
86 | 2.771 | 0 | 0 | 0 | 0
87 | 2.804 | 0 | 0 | 0 | 0
88 | 2.835 | 0 | 0 | 0 | 0
89 | 2.867 | 0 | 0 | 0 | 0
90 | 2.9 | 0 | 0 | 0 | 0
91 | 2.932 | 0 | 0 | 0 | 0
92 | 2.963 | 0 | 0 | 0 | 0
93 | 2.995 | 0 | 0 | 0 | 0
94 | 3.027 | 0 | 0 | 0 | 0
95 | 3.059 | 0 | 0 | 0 | 0
96 | 3.091 | 0 | 0 | 0 | 0
97 | 3.123 | 0 | 0 | 0 | 0
98 | 3.155 | 0 | 0 | 0 | 0
99 | 3.187 | 0 | 0 | 0 | 0
100 | 3.219 | 0 | 0 | 0 | 0
101 | 3.251 | 0 | 0 | 0 | 0
102 | 3.283 | 0 | 0 | 0 | 0
103 | 3.315 | 0 | 0 | 0 | 0
104 | 3.347 | 0 | 0 | 0 | 0
105 | 3.38 | 0 | 0 | 0 | 0
106 | 3.411 | 0 | 0 | 0 | 0
107 | 3.443 | 0 | 0 | 0 | 0
108 | 3.475 | 0 | 0 | 0 | 0
109 | 3.507 | 0 | 0 | 0 | 0
110 | 3.539 | 0 | 0 | 0 | 0
111 | 3.571 | 0 | 0 | 0 | 0
112 | 3.603 | 0 | 0 | 0 | 0
113 | 3.635 | 0 | 0 | 0 | 0
114 | 3.667 | 0 | 0 | 0 | 0
115 | 3.699 | 0 | 0 | 0 | 0
116 | 3.731 | 0 | 0 | 0 | 0
117 | 3.765 | 0 | 0 | 0 | 0
118 | 3.795 | 0 | 0 | 0 | 0
119 | 3.828 | 0 | 0 | 0 | 0
120 | 3.859 | 0 | 0 | 0 | 0
121 | 3.891 | 0 | 0 | 0 | 0
122 | 3.923 | 0 | 0 | 0 | 0
123 | 3.955 | 0 | 0 | 0 | 0
124 | 3.987 | 0 | 0 | 0 | 0
125 | 4.019 | 0 | 0 | 0 | 0
126 | 4.051 | 0 | 0 | 0 | 0
127 | 4.083 | 0 | 0 | 0 | 0
128 | 4.115 | 0 | 0 | 0 | 0
129 | 4.148 | 0 | 0 | 0 | 0
130 | 4.179 | 0 | 0 | 0 | 0
131 | 4.211 | 0 | 0 | 0 | 0
132 | 4.243 | 0 | 0 | 0 | 0
133 | 4.275 | 0 | 0 | 0 | 0
134 | 4.307 | 0 | 0 | 0 | 0
135 | 4.34 | 0 | 0 | 0 | 0
136 | 4.371 | 0 | 0 | 0 | 0
137 | 4.403 | 0 | 0 | 0 | 0
138 | 4.435 | 0 | 0 | 0 | 0
139 | 4.467 | 0 | 0 | 0 | 0
140 | 4.499 | 0 | 0 | 0 | 0
141 | 4.531 | 0 | 0 | 0 | 0
142 | 4.563 | 0 | 0 | 0 | 0
143 | 4.595 | 0 | 0 | 0 | 0
144 | 4.628 | 0 | 0 | 0 | 0
145 | 4.66 | 0 | 0 | 0 | 0
146 | 4.691 | 0 | 0 | 0 | 0
147 | 4.724 | 0 | 0 | 0 | 0
148 | 4.756 | 0 | 0 | 0 | 0
149 | 4.787 | 0 | 0 | 0 | 0
150 | 4.819 | 0 | 0 | 0 | 0
151 | 4.851 | 0 | 0 | 0 | 0
152 | 4.883 | 0 | 0 | 0 | 0
153 | 4.915 | 0 | 0 | 0 | 0
154 | 4.948 | 0 | 0 | 0 | 0
155 | 4.979 | 0 | 0 | 0 | 0
156 | 5.011 | 0 | 0 | 0 | 0
157 | 5.042 | 0 | 0 | 0 | 0
158 | 5.076 | 0 | 0 | 0 | 0
159 | 5.107 | 0 | 0 | 0 | 0
160 | 5.14 | 0 | 0 | 0 | 0
161 | 5.171 | 0 | 0 | 0 | 0
162 | 5.203 | 0 | 0 | 0 | 0
163 | 5.235 | 0 | 0 | 0 | 0
164 | 5.268 | 0 | 0 | 0 | 0
165 | 5.299 | 0 | 0 | 0 | 0
166 | 5.331 | 0 | 0 | 0 | 0
167 | 5.363 | 0 | 0 | 0 | 0
168 | 5.395 | 0 | 0 | 0 | 0
169 | 5.428 | 0 | 0 | 0 | 0
170 | 5.459 | 0 | 0 | 0 | 0
171 | 5.491 | 0 | 0 | 0 | 0
172 | 5.524 | 0 | 0 | 0 | 0
173 | 5.555 | 0 | 0 | 0 | 0
174 | 5.587 | 0 | 0 | 0 | 0
175 | 5.619 | 0 | 0 | 0 | 0
176 | 5.651 | 0 | 0 | 0 | 0
177 | 5.683 | 0 | 0 | 0 | 0
178 | 5.716 | 0 | 0 | 0 | 0
179 | 5.748 | 0 | 0 | 0 | 0
180 | 5.779 | 0 | 0 | 0 | 0
181 | 5.812 | 0 | 0 | 0 | 0
182 | 5.843 | 0 | 0 | 0 | 0
183 | 5.875 | 0 | 0 | 0 | 0
184 | 5.907 | 0 | 0 | 0 | 0
185 | 5.938 | 0 | 0 | 0 | 0
186 | 5.971 | 0 | 0 | 0 | 0
187 | 6.003 | 0 | 0 | 0 | 0
188 | 6.036 | 0 | 0 | 0 | 0
189 | 6.067 | 0 | 0 | 0 | 0
190 | 6.099 | 0 | 0 | 0 | 0
191 | 6.131 | 0 | 0 | 0 | 0
192 | 6.163 | 0 | 0 | 0 | 0
193 | 6.195 | 0 | 0 | 0 | 0
194 | 6.227 | 0 | 0 | 0 | 0
195 | 6.259 | 0 | 0 | 0 | 0
196 | 6.291 | 0 | 0 | 0 | 0
197 | 6.323 | 0 | 0 | 0 | 0
198 | 6.355 | 0 | 0 | 0 | 0
199 | 6.387 | 0 | 0 | 0 | 0
200 | 6.419 | 0 | 0 | 0 | 0
201 | 6.451 | 0 | 0 | 0 | 0
202 | 6.483 | 0 | 0 | 0 | 0
203 | 6.515 | 0 | 0 | 0 | 0
204 | 6.548 | 0 | 0 | 0 | 0
205 | 6.58 | 0 | 0 | 0 | 0
206 | 6.611 | 0 | 0 | 0 | 0
207 | 6.644 | 0 | 0 | 0 | 0
208 | 6.675 | 0 | 0 | 0 | 0
209 | 6.707 | 0 | 0 | 0 | 0
210 | 6.739 | 0 | 0 | 0 | 0
211 | 6.772 | 0 | 0 | 0 | 0
212 | 6.803 | 0 | 0 | 0 | 0
213 | 6.835 | 0 | 0 | 0 | 0
214 | 6.867 | 0 | 0 | 0 | 0
215 | 6.899 | 0 | 0 | 0 | 0
216 | 6.932 | 0 | 0 | 0 | 0
217 | 6.964 | 0 | 0 | 0 | 0
218 | 6.996 | 0 | 0 | 0 | 0
219 | 7.028 | 0 | 0 | 0 | 0
220 | 7.059 | 0 | 0 | 0 | 0
221 | 7.091 | 0 | 0 | 0 | 0
222 | 7.123 | 0 | 0 | 0 | 0
223 | 7.155 | 0 | 0 | 0 | 0
224 | 7.187 | 0 | 0 | 0 | 0
225 | 7.219 | 0 | 0 | 0 | 0
226 | 7.251 | 0 | 0 | 0 | 0
227 | 7.283 | 0 | 0 | 0 | 0
228 | 7.317 | 0 | 0 | 0 | 0
229 | 7.348 | 0 | 0 | 0 | 0
230 | 7.379 | 0 | 0 | 0 | 0
231 | 7.412 | 0 | 0 | 0 | 0
232 | 7.443 | 0 | 0 | 0 | 0
233 | 7.475 | 0 | 0 | 0 | 0
234 | 7.508 | 0 | 0 | 0 | 0
235 | 7.539 | 0 | 0 | 0 | 0
236 | 7.571 | 0 | 1.961 | 0.001 | 0
237 | 7.603 | 0 | 3.923 | 0.002 | 0
238 | 7.635 | 0 | 3.923 | 0.002 | 0
239 | 7.667 | 0 | 3.923 | 0.002 | 0
240 | 7.691 | 0 | 5.884 | 0.004 | 0
241 | 7.723 | 0 | 5.884 | 0.004 | 0
242 | 7.755 | 0 | 7.846 | 0.005 | 0
243 | 7.787 | 0 | 7.845 | 0.005 | 0
244 | 7.819 | 0 | 9.807 | 0.006 | 0
245 | 7.851 | 0 | 9.807 | 0.006 | 0
246 | 7.882 | 0 | 11.768 | 0.007 | 0
247 | 7.915 | 0 | 11.768 | 0.007 | 0
248 | 7.947 | 0 | 13.73 | 0.009 | 0
249 | 7.979 | 0 | 15.691 | 0.01 | 0
250 | 8.011 | 0 | 15.691 | 0.01 | 0
251 | 8.043 | 0 | 17.653 | 0.011 | 0
252 | 8.075 | 0 | 19.613 | 0.012 | 0
253 | 8.107 | 0 | 21.575 | 0.013 | 0
254 | 8.139 | 0 | 21.575 | 0.013 | 0
255 | 8.171 | 0 | 23.537 | 0.015 | 0
256 | 8.2 | 0 | 25.498 | 0.016 | 0
257 | 8.227 | 0 | 27.459 | 0.017 | 0
258 | 8.259 | 0 | 29.421 | 0.018 | 0
259 | 8.283 | 0 | 31.382 | 0.02 | 0
260 | 8.307 | 0 | 33.343 | 0.021 | 0
261 | 8.331 | 0 | 33.343 | 0.021 | 0
262 | 8.355 | 0 | 33.343 | 0.021 | 0
263 | 8.384 | 0 | 35.304 | 0.022 | 0
264 | 8.411 | 0 | 37.266 | 0.023 | 0
265 | 8.443 | 0 | 39.227 | 0.025 | 0
266 | 8.475 | 0 | 41.188 | 0.026 | 0
267 | 8.507 | 0 | 43.15 | 0.027 | 0
268 | 8.539 | 0 | 45.111 | 0.028 | 0
269 | 8.571 | 0 | 47.072 | 0.029 | 0
270 | 8.6 | 0 | 49.033 | 0.031 | 0
271 | 8.627 | 0 | 52.957 | 0.033 | 0
272 | 8.659 | 0 | 54.918 | 0.034 | 0
273 | 8.683 | 0 | 58.841 | 0.037 | 0
274 | 8.716 | 0 | 60.801 | 0.038 | 0
275 | 8.747 | 0 | 60.801 | 0.038 | 0
276 | 8.771 | 0 | 62.763 | 0.039 | 0
277 | 8.805 | 0 | 64.725 | 0.04 | 0
278 | 8.835 | 0 | 68.647 | 0.043 | 0
279 | 8.867 | 0 | 70.608 | 0.044 | 0
280 | 8.891 | 0 | 72.57 | 0.045 | 0
281 | 8.915 | 0 | 76.493 | 0.048 | 0
282 | 8.947 | 0 | 78.453 | 0.049 | 0
283 | 8.979 | 0 | 80.415 | 0.05 | 0
284 | 9.011 | 0 | 82.377 | 0.051 | 0
285 | 9.044 | 0 | 84.337 | 0.053 | 0
286 | 9.075 | 0 | 88.261 | 0.055 | 0
287 | 9.106 | 0 | 92.183 | 0.058 | 0
288 | 9.139 | 0.002 | 94.144 | 0.059 | 0.005
289 | 9.195 | 0.004 | 100.028 | 0.063 | 0.01
290 | 9.227 | 0.006 | 103.951 | 0.065 | 0.014
291 | 9.251 | 0.008 | 105.912 | 0.066 | 0.019
292 | 9.283 | 0.011 | 109.835 | 0.069 | 0.029
293 | 9.313 | 0.015 | 113.758 | 0.071 | 0.038
294 | 9.34 | 0.015 | 115.719 | 0.072 | 0.038
295 | 9.371 | 0.017 | 119.641 | 0.075 | 0.043
296 | 9.395 | 0.017 | 123.565 | 0.077 | 0.043
297 | 9.419 | 0.019 | 127.486 | 0.08 | 0.048
298 | 9.451 | 0.021 | 129.448 | 0.081 | 0.052
299 | 9.483 | 0.025 | 133.371 | 0.083 | 0.062
300 | 9.507 | 0.027 | 135.333 | 0.085 | 0.067
301 | 9.531 | 0.029 | 139.255 | 0.087 | 0.072
302 | 9.563 | 0.031 | 145.139 | 0.091 | 0.076
303 | 9.595 | 0.032 | 149.061 | 0.093 | 0.081
304 | 9.627 | 0.032 | 152.984 | 0.096 | 0.081
305 | 9.655 | 0.036 | 156.907 | 0.098 | 0.091
306 | 9.683 | 0.039 | 158.869 | 0.099 | 0.098
307 | 9.715 | 0.041 | 162.791 | 0.102 | 0.103
308 | 9.748 | 0.042 | 168.675 | 0.105 | 0.105
309 | 9.78 | 0.044 | 172.597 | 0.108 | 0.11
310 | 9.811 | 0.046 | 176.52 | 0.11 | 0.115
311 | 9.843 | 0.048 | 180.443 | 0.113 | 0.119
312 | 9.875 | 0.052 | 184.365 | 0.115 | 0.129
313 | 9.907 | 0.053 | 190.249 | 0.119 | 0.134
314 | 9.94 | 0.055 | 194.173 | 0.121 | 0.138
315 | 9.972 | 0.057 | 200.056 | 0.125 | 0.143
316 | 10.003 | 0.059 | 203.979 | 0.127 | 0.148
317 | 10.035 | 0.062 | 209.863 | 0.131 | 0.155
318 | 10.067 | 0.065 | 215.747 | 0.135 | 0.162
319 | 10.099 | 0.067 | 219.67 | 0.137 | 0.167
320 | 10.132 | 0.067 | 225.554 | 0.141 | 0.167
321 | 10.163 | 0.07 | 231.438 | 0.145 | 0.174
322 | 10.195 | 0.073 | 235.36 | 0.147 | 0.181
323 | 10.228 | 0.074 | 241.244 | 0.151 | 0.186
324 | 10.259 | 0.077 | 247.128 | 0.154 | 0.193
325 | 10.291 | 0.08 | 253.012 | 0.158 | 0.2
326 | 10.323 | 0.082 | 258.896 | 0.162 | 0.205
327 | 10.372 | 0.084 | 270.664 | 0.169 | 0.21
328 | 10.428 | 0.088 | 278.509 | 0.174 | 0.219
329 | 10.484 | 0.092 | 288.316 | 0.18 | 0.229
330 | 10.515 | 0.094 | 294.2 | 0.184 | 0.234
331 | 10.546 | 0.095 | 300.084 | 0.188 | 0.239
332 | 10.575 | 0.097 | 305.968 | 0.191 | 0.243
333 | 10.651 | 0.103 | 319.697 | 0.2 | 0.258
334 | 10.683 | 0.105 | 325.581 | 0.203 | 0.262
335 | 10.707 | 0.105 | 329.504 | 0.206 | 0.262
336 | 10.731 | 0.107 | 337.349 | 0.211 | 0.267
337 | 10.763 | 0.109 | 343.233 | 0.215 | 0.272
338 | 10.795 | 0.113 | 349.117 | 0.218 | 0.282
339 | 10.828 | 0.115 | 355.001 | 0.222 | 0.286
340 | 10.859 | 0.116 | 362.846 | 0.227 | 0.291
341 | 10.891 | 0.118 | 368.731 | 0.23 | 0.296
342 | 10.923 | 0.12 | 374.615 | 0.234 | 0.301
343 | 10.955 | 0.124 | 382.46 | 0.239 | 0.31
344 | 10.979 | 0.124 | 388.343 | 0.243 | 0.31
345 | 11.003 | 0.126 | 394.228 | 0.246 | 0.315
346 | 11.035 | 0.128 | 402.073 | 0.251 | 0.32
347 | 11.059 | 0.13 | 407.957 | 0.255 | 0.324
348 | 11.092 | 0.133 | 413.841 | 0.259 | 0.332
349 | 11.123 | 0.135 | 421.687 | 0.264 | 0.336
350 | 11.155 | 0.136 | 427.57 | 0.267 | 0.339
351 | 11.187 | 0.137 | 433.455 | 0.271 | 0.344
352 | 11.219 | 0.141 | 441.3 | 0.276 | 0.353
353 | 11.251 | 0.143 | 447.183 | 0.279 | 0.358
354 | 11.283 | 0.145 | 455.029 | 0.284 | 0.363
355 | 11.331 | 0.149 | 466.797 | 0.292 | 0.372
356 | 11.363 | 0.151 | 474.642 | 0.297 | 0.377
357 | 11.395 | 0.153 | 480.526 | 0.3 | 0.382
358 | 11.426 | 0.155 | 488.371 | 0.305 | 0.386
359 | 11.452 | 0.157 | 496.217 | 0.31 | 0.391
360 | 11.483 | 0.158 | 502.101 | 0.314 | 0.396
361 | 11.508 | 0.16 | 509.946 | 0.319 | 0.401
362 | 11.539 | 0.162 | 517.792 | 0.324 | 0.406
363 | 11.571 | 0.164 | 525.637 | 0.329 | 0.41
364 | 11.627 | 0.168 | 537.405 | 0.336 | 0.42
365 | 11.659 | 0.17 | 543.288 | 0.34 | 0.425
366 | 11.691 | 0.174 | 551.134 | 0.344 | 0.434
367 | 11.723 | 0.176 | 558.98 | 0.349 | 0.439
368 | 11.755 | 0.177 | 566.825 | 0.354 | 0.444
369 | 11.788 | 0.179 | 576.631 | 0.36 | 0.449
370 | 11.819 | 0.179 | 584.477 | 0.365 | 0.449
371 | 11.851 | 0.181 | 590.361 | 0.369 | 0.453
372 | 11.912 | 0.189 | 604.09 | 0.378 | 0.472
373 | 11.939 | 0.191 | 613.897 | 0.384 | 0.477
374 | 11.971 | 0.193 | 621.742 | 0.389 | 0.482
375 | 12.003 | 0.193 | 631.549 | 0.395 | 0.482
376 | 12.036 | 0.195 | 641.355 | 0.401 | 0.487
377 | 12.068 | 0.197 | 649.201 | 0.406 | 0.491
378 | 12.099 | 0.2 | 655.084 | 0.409 | 0.501
379 | 12.131 | 0.202 | 660.968 | 0.413 | 0.506
380 | 12.163 | 0.204 | 668.814 | 0.418 | 0.511
381 | 12.195 | 0.206 | 676.659 | 0.423 | 0.515
382 | 12.223 | 0.208 | 686.466 | 0.429 | 0.52
383 | 12.251 | 0.208 | 694.312 | 0.434 | 0.52
384 | 12.275 | 0.21 | 700.195 | 0.438 | 0.525
385 | 12.307 | 0.214 | 708.041 | 0.443 | 0.534
386 | 12.339 | 0.216 | 713.925 | 0.446 | 0.539
387 | 12.372 | 0.218 | 721.77 | 0.451 | 0.544
388 | 12.403 | 0.219 | 731.577 | 0.457 | 0.549
389 | 12.435 | 0.221 | 739.422 | 0.462 | 0.553
390 | 12.468 | 0.225 | 749.228 | 0.468 | 0.563
391 | 12.499 | 0.227 | 757.074 | 0.473 | 0.568
392 | 12.531 | 0.229 | 764.919 | 0.478 | 0.573
393 | 12.564 | 0.231 | 774.726 | 0.484 | 0.577
394 | 12.595 | 0.233 | 782.571 | 0.489 | 0.582
395 | 12.627 | 0.235 | 790.416 | 0.494 | 0.587
396 | 12.651 | 0.237 | 798.262 | 0.499 | 0.592
397 | 12.675 | 0.239 | 806.107 | 0.504 | 0.596
398 | 12.707 | 0.24 | 813.953 | 0.509 | 0.601
399 | 12.767 | 0.244 | 829.643 | 0.519 | 0.611
400 | 12.795 | 0.246 | 839.449 | 0.525 | 0.616
401 | 12.819 | 0.248 | 847.295 | 0.53 | 0.62
402 | 12.851 | 0.25 | 855.14 | 0.534 | 0.625
403 | 12.875 | 0.252 | 864.947 | 0.541 | 0.63
404 | 12.907 | 0.254 | 872.792 | 0.545 | 0.635
405 | 12.938 | 0.256 | 880.638 | 0.55 | 0.639
406 | 12.963 | 0.258 | 888.483 | 0.555 | 0.644
407 | 12.995 | 0.26 | 896.329 | 0.56 | 0.649
408 | 13.027 | 0.261 | 904.174 | 0.565 | 0.654
409 | 13.059 | 0.263 | 912.019 | 0.57 | 0.658
410 | 13.091 | 0.267 | 921.825 | 0.576 | 0.668
411 | 13.123 | 0.269 | 929.671 | 0.581 | 0.673
412 | 13.154 | 0.269 | 939.478 | 0.587 | 0.673
413 | 13.179 | 0.271 | 949.284 | 0.593 | 0.678
414 | 13.21 | 0.273 | 955.169 | 0.597 | 0.682
415 | 13.238 | 0.277 | 963.014 | 0.602 | 0.692
416 | 13.267 | 0.279 | 972.82 | 0.608 | 0.697
417 | 13.291 | 0.281 | 980.665 | 0.613 | 0.701
418 | 13.323 | 0.282 | 990.472 | 0.619 | 0.706
419 | 13.347 | 0.282 | 1000.279 | 0.625 | 0.706
420 | 13.379 | 0.284 | 1010.085 | 0.631 | 0.711
421 | 13.404 | 0.286 | 1015.97 | 0.635 | 0.716
422 | 13.435 | 0.29 | 1021.853 | 0.639 | 0.725
423 | 13.459 | 0.292 | 1029.699 | 0.644 | 0.73
424 | 13.491 | 0.294 | 1039.506 | 0.65 | 0.735
425 | 13.523 | 0.296 | 1049.312 | 0.656 | 0.74
426 | 13.555 | 0.296 | 1061.08 | 0.663 | 0.74
427 | 13.588 | 0.298 | 1070.887 | 0.669 | 0.744
428 | 13.62 | 0.3 | 1078.732 | 0.674 | 0.749
429 | 13.679 | 0.307 | 1092.462 | 0.683 | 0.768
430 | 13.707 | 0.309 | 1102.268 | 0.689 | 0.773
431 | 13.731 | 0.309 | 1114.036 | 0.696 | 0.773
432 | 13.763 | 0.311 | 1123.843 | 0.702 | 0.778
433 | 13.796 | 0.311 | 1135.61 | 0.71 | 0.778
434 | 13.828 | 0.315 | 1143.456 | 0.715 | 0.787
435 | 13.86 | 0.317 | 1151.301 | 0.72 | 0.792
436 | 13.891 | 0.321 | 1159.147 | 0.724 | 0.802
437 | 13.915 | 0.323 | 1166.992 | 0.729 | 0.806
438 | 13.947 | 0.323 | 1178.76 | 0.737 | 0.806
439 | 13.971 | 0.324 | 1188.566 | 0.743 | 0.811
440 | 13.995 | 0.326 | 1196.412 | 0.748 | 0.816
441 | 14.027 | 0.328 | 1204.257 | 0.753 | 0.821
442 | 14.059 | 0.33 | 1212.102 | 0.758 | 0.825
443 | 14.085 | 0.333 | 1217.987 | 0.761 | 0.833
444 | 14.115 | 0.336 | 1227.793 | 0.767 | 0.84
445 | 14.147 | 0.338 | 1237.6 | 0.774 | 0.845
446 | 14.179 | 0.338 | 1247.406 | 0.78 | 0.845
447 | 14.211 | 0.34 | 1259.174 | 0.787 | 0.849
448 | 14.272 | 0.345 | 1274.865 | 0.797 | 0.864
449 | 14.299 | 0.349 | 1284.671 | 0.803 | 0.873
450 | 14.331 | 0.351 | 1296.44 | 0.81 | 0.878
451 | 14.364 | 0.351 | 1306.246 | 0.816 | 0.878
452 | 14.395 | 0.353 | 1319.976 | 0.825 | 0.883
453 | 14.427 | 0.355 | 1329.782 | 0.831 | 0.887
454 | 14.459 | 0.359 | 1339.589 | 0.837 | 0.897
455 | 14.491 | 0.359 | 1347.435 | 0.842 | 0.897
456 | 14.523 | 0.361 | 1355.279 | 0.847 | 0.902
457 | 14.555 | 0.363 | 1363.125 | 0.852 | 0.907
458 | 14.587 | 0.368 | 1372.932 | 0.858 | 0.921
459 | 14.612 | 0.37 | 1384.699 | 0.865 | 0.926
460 | 14.643 | 0.372 | 1396.468 | 0.873 | 0.93
461 | 14.675 | 0.372 | 1408.236 | 0.88 | 0.93
462 | 14.707 | 0.372 | 1418.042 | 0.886 | 0.93
463 | 14.731 | 0.374 | 1427.848 | 0.892 | 0.935
464 | 14.763 | 0.378 | 1433.732 | 0.896 | 0.945
465 | 14.795 | 0.382 | 1441.578 | 0.901 | 0.954
466 | 14.819 | 0.384 | 1449.423 | 0.906 | 0.959
467 | 14.851 | 0.386 | 1461.192 | 0.913 | 0.964
468 | 14.882 | 0.386 | 1470.998 | 0.919 | 0.964
469 | 14.907 | 0.387 | 1482.766 | 0.927 | 0.969
470 | 14.939 | 0.387 | 1490.611 | 0.932 | 0.969
471 | 14.971 | 0.391 | 1498.457 | 0.937 | 0.978
472 | 15.004 | 0.395 | 1506.302 | 0.941 | 0.988
473 | 15.035 | 0.397 | 1514.148 | 0.946 | 0.992
474 | 15.068 | 0.399 | 1525.915 | 0.954 | 0.997
475 | 15.099 | 0.401 | 1537.683 | 0.961 | 1.002
476 | 15.124 | 0.403 | 1549.451 | 0.968 | 1.007
477 | 15.155 | 0.405 | 1559.258 | 0.975 | 1.012
478 | 15.187 | 0.407 | 1569.064 | 0.981 | 1.016
479 | 15.219 | 0.408 | 1576.909 | 0.986 | 1.021
480 | 15.275 | 0.412 | 1594.562 | 0.997 | 1.031
481 | 15.299 | 0.414 | 1604.368 | 1.003 | 1.035
482 | 15.332 | 0.416 | 1614.175 | 1.009 | 1.04
483 | 15.363 | 0.418 | 1623.982 | 1.015 | 1.045
484 | 15.395 | 0.42 | 1633.789 | 1.021 | 1.05
485 | 15.427 | 0.423 | 1643.596 | 1.027 | 1.057
486 | 15.459 | 0.424 | 1653.402 | 1.033 | 1.059
487 | 15.491 | 0.428 | 1663.208 | 1.04 | 1.069
488 | 15.523 | 0.429 | 1673.015 | 1.046 | 1.074
489 | 15.555 | 0.431 | 1684.783 | 1.053 | 1.078
490 | 15.587 | 0.433 | 1694.59 | 1.059 | 1.083
491 | 15.612 | 0.435 | 1704.396 | 1.065 | 1.088
492 | 15.643 | 0.437 | 1714.203 | 1.071 | 1.093
493 | 15.676 | 0.439 | 1724.01 | 1.078 | 1.097
494 | 15.707 | 0.441 | 1733.816 | 1.084 | 1.102
495 | 15.739 | 0.443 | 1743.622 | 1.09 | 1.107
496 | 15.772 | 0.446 | 1755.39 | 1.097 | 1.114
497 | 15.827 | 0.449 | 1773.043 | 1.108 | 1.121
498 | 15.851 | 0.449 | 1782.85 | 1.114 | 1.121
499 | 15.876 | 0.452 | 1790.695 | 1.119 | 1.131
500 | 15.907 | 0.456 | 1798.54 | 1.124 | 1.14
501 | 15.938 | 0.458 | 1808.347 | 1.13 | 1.145
502 | 15.963 | 0.46 | 1818.153 | 1.136 | 1.15
503 | 15.994 | 0.46 | 1829.921 | 1.144 | 1.15
504 | 16.019 | 0.462 | 1839.728 | 1.15 | 1.155
505 | 16.045 | 0.464 | 1849.534 | 1.156 | 1.159
506 | 16.075 | 0.466 | 1857.38 | 1.161 | 1.164
507 | 16.107 | 0.469 | 1867.187 | 1.167 | 1.172
508 | 16.139 | 0.471 | 1875.032 | 1.172 | 1.179
509 | 16.171 | 0.473 | 1886.8 | 1.179 | 1.183
510 | 16.204 | 0.475 | 1896.606 | 1.185 | 1.188
511 | 16.235 | 0.477 | 1908.374 | 1.193 | 1.193
512 | 16.268 | 0.479 | 1918.182 | 1.199 | 1.198
513 | 16.299 | 0.481 | 1927.988 | 1.205 | 1.202
514 | 16.323 | 0.483 | 1937.795 | 1.211 | 1.207
515 | 16.355 | 0.485 | 1947.601 | 1.217 | 1.212
516 | 16.388 | 0.487 | 1957.408 | 1.223 | 1.217
517 | 16.419 | 0.489 | 1965.253 | 1.228 | 1.222
518 | 16.451 | 0.491 | 1975.06 | 1.234 | 1.229
519 | 16.484 | 0.492 | 1984.866 | 1.241 | 1.231
520 | 16.515 | 0.496 | 1996.634 | 1.248 | 1.241
521 | 16.547 | 0.498 | 2008.402 | 1.255 | 1.245
522 | 16.579 | 0.5 | 2020.17 | 1.263 | 1.25
523 | 16.611 | 0.502 | 2029.977 | 1.269 | 1.255
524 | 16.644 | 0.504 | 2041.745 | 1.276 | 1.26
525 | 16.675 | 0.506 | 2051.552 | 1.282 | 1.264
526 | 16.709 | 0.51 | 2061.358 | 1.288 | 1.274
527 | 16.739 | 0.512 | 2073.126 | 1.296 | 1.279
528 | 16.771 | 0.513 | 2082.933 | 1.302 | 1.284
529 | 16.803 | 0.515 | 2094.701 | 1.309 | 1.288
530 | 16.835 | 0.517 | 2104.508 | 1.315 | 1.293
531 | 16.859 | 0.519 | 2114.314 | 1.321 | 1.298
532 | 16.891 | 0.521 | 2124.121 | 1.328 | 1.303
533 | 16.923 | 0.523 | 2133.927 | 1.334 | 1.307
534 | 16.955 | 0.525 | 2143.734 | 1.34 | 1.312
535 | 16.979 | 0.527 | 2153.54 | 1.346 | 1.317
536 | 17.011 | 0.529 | 2163.347 | 1.352 | 1.322
537 | 17.044 | 0.531 | 2173.154 | 1.358 | 1.326
538 | 17.075 | 0.532 | 2182.96 | 1.364 | 1.331
539 | 17.108 | 0.534 | 2192.768 | 1.37 | 1.336
540 | 17.139 | 0.536 | 2204.536 | 1.378 | 1.341
541 | 17.171 | 0.538 | 2212.381 | 1.383 | 1.346
542 | 17.203 | 0.542 | 2222.187 | 1.389 | 1.355
543 | 17.227 | 0.544 | 2233.955 | 1.396 | 1.36
544 | 17.259 | 0.546 | 2243.762 | 1.402 | 1.365
545 | 17.291 | 0.546 | 2253.569 | 1.408 | 1.365
546 | 17.323 | 0.548 | 2263.376 | 1.415 | 1.369
547 | 17.356 | 0.552 | 2273.182 | 1.421 | 1.379
548 | 17.388 | 0.553 | 2281.027 | 1.426 | 1.384
549 | 17.42 | 0.556 | 2290.834 | 1.432 | 1.391
550 | 17.452 | 0.557 | 2302.602 | 1.439 | 1.393
551 | 17.483 | 0.559 | 2312.408 | 1.445 | 1.398
552 | 17.507 | 0.561 | 2322.215 | 1.451 | 1.403
553 | 17.531 | 0.563 | 2332.021 | 1.458 | 1.408
554 | 17.579 | 0.567 | 2345.751 | 1.466 | 1.417
555 | 17.612 | 0.569 | 2355.558 | 1.472 | 1.422
556 | 17.643 | 0.572 | 2365.365 | 1.478 | 1.429
557 | 17.675 | 0.573 | 2375.171 | 1.484 | 1.431
558 | 17.699 | 0.574 | 2386.939 | 1.492 | 1.436
559 | 17.724 | 0.576 | 2396.745 | 1.498 | 1.441
560 | 17.779 | 0.58 | 2412.436 | 1.508 | 1.451
561 | 17.812 | 0.582 | 2420.282 | 1.513 | 1.455
562 | 17.843 | 0.584 | 2430.089 | 1.519 | 1.46
563 | 17.875 | 0.586 | 2437.933 | 1.524 | 1.465
564 | 17.907 | 0.589 | 2449.701 | 1.531 | 1.472
565 | 17.939 | 0.59 | 2459.508 | 1.537 | 1.474
566 | 17.971 | 0.594 | 2471.277 | 1.545 | 1.484
567 | 18.002 | 0.594 | 2483.044 | 1.552 | 1.484
568 | 18.035 | 0.595 | 2492.85 | 1.558 | 1.489
569 | 18.067 | 0.599 | 2502.658 | 1.564 | 1.498
570 | 18.099 | 0.601 | 2512.464 | 1.57 | 1.503
571 | 18.13 | 0.603 | 2522.271 | 1.576 | 1.508
572 | 18.155 | 0.605 | 2534.039 | 1.584 | 1.513
573 | 18.179 | 0.607 | 2543.845 | 1.59 | 1.517
574 | 18.211 | 0.609 | 2553.653 | 1.596 | 1.522
575 | 18.243 | 0.611 | 2563.458 | 1.602 | 1.527
576 | 18.275 | 0.613 | 2573.266 | 1.608 | 1.532
577 | 18.307 | 0.615 | 2581.111 | 1.613 | 1.536
578 | 18.335 | 0.616 | 2590.918 | 1.619 | 1.541
579 | 18.363 | 0.618 | 2600.724 | 1.625 | 1.546
580 | 18.387 | 0.621 | 2612.492 | 1.633 | 1.553
581 | 18.419 | 0.624 | 2622.299 | 1.639 | 1.56
582 | 18.451 | 0.624 | 2632.106 | 1.645 | 1.56
583 | 18.483 | 0.626 | 2641.912 | 1.651 | 1.565
584 | 18.515 | 0.628 | 2651.719 | 1.657 | 1.57
585 | 18.547 | 0.632 | 2661.525 | 1.663 | 1.579
586 | 18.579 | 0.635 | 2673.294 | 1.671 | 1.586
587 | 18.611 | 0.636 | 2683.1 | 1.677 | 1.589
588 | 18.644 | 0.637 | 2694.868 | 1.684 | 1.594
589 | 18.675 | 0.639 | 2704.674 | 1.69 | 1.598
590 | 18.706 | 0.641 | 2714.481 | 1.697 | 1.603
591 | 18.735 | 0.643 | 2722.326 | 1.701 | 1.608
592 | 18.762 | 0.645 | 2732.133 | 1.708 | 1.613
593 | 18.787 | 0.647 | 2739.978 | 1.712 | 1.618
594 | 18.867 | 0.653 | 2763.514 | 1.727 | 1.632
595 | 18.899 | 0.655 | 2773.321 | 1.733 | 1.637
596 | 18.931 | 0.657 | 2781.166 | 1.738 | 1.641
597 | 18.964 | 0.658 | 2792.935 | 1.746 | 1.646
598 | 18.996 | 0.66 | 2806.664 | 1.754 | 1.651
599 | 19.05 | 0.665 | 2826.277 | 1.766 | 1.663
600 | 19.083 | 0.668 | 2836.084 | 1.773 | 1.67
601 | 19.115 | 0.67 | 2845.89 | 1.779 | 1.675
602 | 19.147 | 0.672 | 2857.658 | 1.786 | 1.68
603 | 19.18 | 0.674 | 2871.387 | 1.795 | 1.684
604 | 19.211 | 0.674 | 2881.194 | 1.801 | 1.684
605 | 19.243 | 0.678 | 2889.039 | 1.806 | 1.694
606 | 19.275 | 0.68 | 2898.846 | 1.812 | 1.701
607 | 19.307 | 0.683 | 2906.691 | 1.817 | 1.708
608 | 19.339 | 0.685 | 2918.459 | 1.824 | 1.713
609 | 19.387 | 0.687 | 2940.034 | 1.838 | 1.718
610 | 19.42 | 0.689 | 2949.841 | 1.844 | 1.723
611 | 19.45 | 0.691 | 2957.686 | 1.849 | 1.727
612 | 19.476 | 0.693 | 2963.57 | 1.852 | 1.732
613 | 19.507 | 0.698 | 2973.377 | 1.858 | 1.744
614 | 19.539 | 0.7 | 2983.184 | 1.864 | 1.751
615 | 19.568 | 0.7 | 2994.952 | 1.872 | 1.751
616 | 19.595 | 0.702 | 3006.719 | 1.879 | 1.756
617 | 19.627 | 0.702 | 3018.487 | 1.887 | 1.756
618 | 19.655 | 0.704 | 3026.332 | 1.891 | 1.761
619 | 19.683 | 0.706 | 3032.216 | 1.895 | 1.765
620 | 19.715 | 0.712 | 3040.062 | 1.9 | 1.78
621 | 19.747 | 0.714 | 3049.869 | 1.906 | 1.785
622 | 19.779 | 0.714 | 3059.675 | 1.912 | 1.785
623 | 19.811 | 0.714 | 3071.443 | 1.92 | 1.785
624 | 19.843 | 0.714 | 3081.25 | 1.926 | 1.785
625 | 19.875 | 0.718 | 3087.133 | 1.929 | 1.794
626 | 19.899 | 0.723 | 3094.979 | 1.934 | 1.808
627 | 19.924 | 0.727 | 3102.824 | 1.939 | 1.818
628 | 19.955 | 0.729 | 3116.554 | 1.948 | 1.823
629 | 19.988 | 0.729 | 3130.283 | 1.956 | 1.823
630 | 20.019 | 0.729 | 3144.013 | 1.965 | 1.823
631 | 20.051 | 0.729 | 3155.78 | 1.972 | 1.823
632 | 20.083 | 0.731 | 3161.665 | 1.976 | 1.827
633 | 20.113 | 0.739 | 3165.587 | 1.978 | 1.847
634 | 20.139 | 0.741 | 3175.393 | 1.985 | 1.854
635 | 20.201 | 0.742 | 3196.969 | 1.998 | 1.856
636 | 20.227 | 0.742 | 3208.736 | 2.005 | 1.856
637 | 20.259 | 0.744 | 3218.543 | 2.012 | 1.861
638 | 20.291 | 0.746 | 3224.427 | 2.015 | 1.866
639 | 20.324 | 0.75 | 3232.272 | 2.02 | 1.875
640 | 20.355 | 0.754 | 3240.118 | 2.025 | 1.885
641 | 20.387 | 0.756 | 3249.924 | 2.031 | 1.89
642 | 20.415 | 0.756 | 3261.692 | 2.039 | 1.89
643 | 20.443 | 0.756 | 3273.46 | 2.046 | 1.89
644 | 20.475 | 0.759 | 3283.267 | 2.052 | 1.897
645 | 20.508 | 0.763 | 3291.112 | 2.057 | 1.909
646 | 20.539 | 0.767 | 3298.957 | 2.062 | 1.918
647 | 20.563 | 0.769 | 3310.725 | 2.069 | 1.923
648 | 20.587 | 0.769 | 3320.532 | 2.075 | 1.923
649 | 20.611 | 0.769 | 3332.3 | 2.083 | 1.923
650 | 20.643 | 0.77 | 3342.107 | 2.089 | 1.925
651 | 20.675 | 0.771 | 3347.991 | 2.092 | 1.928
652 | 20.707 | 0.775 | 3351.913 | 2.095 | 1.937
653 | 20.739 | 0.781 | 3359.759 | 2.1 | 1.952
654 | 20.768 | 0.783 | 3369.566 | 2.106 | 1.956
655 | 20.796 | 0.784 | 3383.295 | 2.115 | 1.961
656 | 20.827 | 0.784 | 3397.024 | 2.123 | 1.961
657 | 20.859 | 0.784 | 3408.792 | 2.13 | 1.961
658 | 20.891 | 0.786 | 3416.637 | 2.135 | 1.966
659 | 20.923 | 0.789 | 3422.522 | 2.139 | 1.973
660 | 20.955 | 0.796 | 3428.406 | 2.143 | 1.99
661 | 20.987 | 0.799 | 3438.212 | 2.149 | 1.997
662 | 21.019 | 0.8 | 3451.941 | 2.157 | 1.999
663 | 21.051 | 0.8 | 3465.67 | 2.166 | 1.999
664 | 21.079 | 0.8 | 3479.4 | 2.175 | 1.999
665 | 21.107 | 0.8 | 3487.245 | 2.18 | 1.999
666 | 21.131 | 0.802 | 3491.168 | 2.182 | 2.004
667 | 21.163 | 0.804 | 3493.129 | 2.183 | 2.011
668 | 21.195 | 0.809 | 3499.014 | 2.187 | 2.023
669 | 21.223 | 0.813 | 3506.859 | 2.192 | 2.033
670 | 21.251 | 0.815 | 3518.626 | 2.199 | 2.037
671 | 21.275 | 0.815 | 3532.356 | 2.208 | 2.037
672 | 21.299 | 0.815 | 3546.085 | 2.216 | 2.037
673 | 21.33 | 0.816 | 3555.892 | 2.222 | 2.04
674 | 21.363 | 0.818 | 3561.776 | 2.226 | 2.044
675 | 21.395 | 0.823 | 3565.699 | 2.229 | 2.057
676 | 21.428 | 0.826 | 3573.544 | 2.233 | 2.066
677 | 21.459 | 0.828 | 3585.312 | 2.241 | 2.071
678 | 21.484 | 0.829 | 3597.08 | 2.248 | 2.073
679 | 21.515 | 0.83 | 3608.848 | 2.256 | 2.076
680 | 21.547 | 0.83 | 3620.615 | 2.263 | 2.076
681 | 21.579 | 0.832 | 3626.499 | 2.267 | 2.08
682 | 21.604 | 0.837 | 3630.422 | 2.269 | 2.092
683 | 21.636 | 0.84 | 3638.267 | 2.274 | 2.099
684 | 21.667 | 0.842 | 3648.074 | 2.28 | 2.104
685 | 21.699 | 0.844 | 3657.881 | 2.286 | 2.109
686 | 21.731 | 0.844 | 3669.649 | 2.294 | 2.109
687 | 21.763 | 0.846 | 3679.456 | 2.3 | 2.114
688 | 21.796 | 0.847 | 3687.301 | 2.305 | 2.119
689 | 21.827 | 0.852 | 3695.146 | 2.309 | 2.13
690 | 21.859 | 0.855 | 3702.992 | 2.314 | 2.138
691 | 21.892 | 0.855 | 3714.76 | 2.322 | 2.138
692 | 21.947 | 0.857 | 3732.411 | 2.333 | 2.142
693 | 21.979 | 0.861 | 3740.257 | 2.338 | 2.152
694 | 22.01 | 0.863 | 3748.102 | 2.343 | 2.157
695 | 22.055 | 0.865 | 3753.986 | 2.346 | 2.161
696 | 22.083 | 0.865 | 3761.832 | 2.351 | 2.161