## 工作表1
No. | 時間( s) | 變形( mm) | 力量( N) | 應力( N/mm^2) | 應變( %)
1 | 0 | 0 | 0 | 0 | 0
2 | 0.102 | 0 | 0 | 0 | 0
3 | 0.13 | 0 | 0 | 0 | 0
4 | 0.155 | 0 | 0 | 0 | 0
5 | 0.186 | 0 | 0 | 0 | 0
6 | 0.213 | 0 | 0 | 0 | 0
7 | 0.242 | 0 | 0 | 0 | 0
8 | 0.274 | 0 | 0 | 0 | 0
9 | 0.306 | 0 | 0 | 0 | 0
10 | 0.339 | 0 | 0 | 0 | 0
11 | 0.37 | 0 | 0 | 0 | 0
12 | 0.402 | 0 | 0 | 0 | 0
13 | 0.435 | 0 | 0 | 0 | 0
14 | 0.466 | 0 | 0 | 0 | 0
15 | 0.498 | 0 | 0 | 0 | 0
16 | 0.53 | 0 | 0 | 0 | 0
17 | 0.563 | 0 | 0 | 0 | 0
18 | 0.594 | 0 | 0 | 0 | 0
19 | 0.627 | 0 | 0 | 0 | 0
20 | 0.658 | 0 | 0 | 0 | 0
21 | 0.69 | 0 | 0 | 0 | 0
22 | 0.723 | 0 | 0 | 0 | 0
23 | 0.754 | 0 | 0 | 0 | 0
24 | 0.786 | 0 | 0 | 0 | 0
25 | 0.818 | 0 | 0 | 0 | 0
26 | 0.85 | 0 | 0 | 0 | 0
27 | 0.882 | 0 | 0 | 0 | 0
28 | 0.914 | 0 | 0 | 0 | 0
29 | 0.947 | 0 | 0 | 0 | 0
30 | 0.978 | 0 | 0 | 0 | 0
31 | 1.01 | 0 | 0 | 0 | 0
32 | 1.042 | 0 | 0 | 0 | 0
33 | 1.075 | 0 | 0 | 0 | 0
34 | 1.107 | 0 | 0 | 0 | 0
35 | 1.138 | 0 | 0 | 0 | 0
36 | 1.171 | 0 | 0 | 0 | 0
37 | 1.202 | 0 | 0 | 0 | 0
38 | 1.234 | 0 | 0 | 0 | 0
39 | 1.266 | 0 | 0 | 0 | 0
40 | 1.299 | 0 | 0 | 0 | 0
41 | 1.33 | 0 | 0 | 0 | 0
42 | 1.362 | 0 | 0 | 0 | 0
43 | 1.395 | 0 | 0 | 0 | 0
44 | 1.426 | 0 | 0 | 0 | 0
45 | 1.459 | 0 | 0 | 0 | 0
46 | 1.49 | 0 | 0 | 0 | 0
47 | 1.522 | 0 | 0 | 0 | 0
48 | 1.554 | 0 | 0 | 0 | 0
49 | 1.586 | 0 | 0 | 0 | 0
50 | 1.618 | 0 | 0 | 0 | 0
51 | 1.65 | 0 | 0 | 0 | 0
52 | 1.684 | 0 | 0 | 0 | 0
53 | 1.714 | 0 | 0 | 0 | 0
54 | 1.746 | 0 | 0 | 0 | 0
55 | 1.778 | 0 | 0 | 0 | 0
56 | 1.811 | 0 | 0 | 0 | 0
57 | 1.842 | 0 | 0 | 0 | 0
58 | 1.874 | 0 | 0 | 0 | 0
59 | 1.906 | 0 | 0 | 0 | 0
60 | 1.938 | 0 | 0 | 0 | 0
61 | 1.97 | 0 | 0 | 0 | 0
62 | 2.003 | 0 | 0 | 0 | 0
63 | 2.036 | 0 | 0 | 0 | 0
64 | 2.066 | 0 | 0 | 0 | 0
65 | 2.098 | 0 | 0 | 0 | 0
66 | 2.122 | 0 | 0 | 0 | 0
67 | 2.154 | 0 | 0 | 0 | 0
68 | 2.186 | 0 | 0 | 0 | 0
69 | 2.218 | 0 | 0 | 0 | 0
70 | 2.251 | 0 | 0 | 0 | 0
71 | 2.282 | 0 | 0 | 0 | 0
72 | 2.314 | 0 | 0 | 0 | 0
73 | 2.346 | 0 | 0 | 0 | 0
74 | 2.379 | 0 | 0 | 0 | 0
75 | 2.41 | 0 | 0 | 0 | 0
76 | 2.442 | 0 | 0 | 0 | 0
77 | 2.474 | 0 | 0 | 0 | 0
78 | 2.506 | 0 | 0 | 0 | 0
79 | 2.539 | 0 | 0 | 0 | 0
80 | 2.57 | 0 | 0 | 0 | 0
81 | 2.602 | 0 | 0 | 0 | 0
82 | 2.635 | 0 | 0 | 0 | 0
83 | 2.666 | 0 | 0 | 0 | 0
84 | 2.698 | 0 | 0 | 0 | 0
85 | 2.758 | 0 | 0 | 0 | 0
86 | 2.786 | 0 | 0 | 0 | 0
87 | 2.819 | 0 | 0 | 0 | 0
88 | 2.85 | 0 | 0 | 0 | 0
89 | 2.882 | 0 | 0 | 0 | 0
90 | 2.913 | 0 | 0 | 0 | 0
91 | 2.947 | 0 | 0 | 0 | 0
92 | 2.979 | 0 | 0 | 0 | 0
93 | 3.01 | 0 | 0 | 0 | 0
94 | 3.042 | 0 | 0 | 0 | 0
95 | 3.074 | 0 | 0 | 0 | 0
96 | 3.107 | 0 | 0 | 0 | 0
97 | 3.14 | 0 | 0 | 0 | 0
98 | 3.17 | 0 | 0 | 0 | 0
99 | 3.202 | 0 | 0 | 0 | 0
100 | 3.234 | 0 | 0 | 0 | 0
101 | 3.267 | 0 | 0 | 0 | 0
102 | 3.299 | 0 | 0 | 0 | 0
103 | 3.33 | 0 | 0 | 0 | 0
104 | 3.362 | 0 | 0 | 0 | 0
105 | 3.394 | 0 | 0 | 0 | 0
106 | 3.426 | 0 | 0 | 0 | 0
107 | 3.458 | 0 | 0 | 0 | 0
108 | 3.49 | 0 | 0 | 0 | 0
109 | 3.522 | 0 | 0 | 0 | 0
110 | 3.554 | 0 | 0 | 0 | 0
111 | 3.586 | 0 | 0 | 0 | 0
112 | 3.619 | 0 | 0 | 0 | 0
113 | 3.65 | 0 | 0 | 0 | 0
114 | 3.682 | 0 | 0 | 0 | 0
115 | 3.715 | 0 | 0 | 0 | 0
116 | 3.747 | 0 | 0 | 0 | 0
117 | 3.778 | 0 | 0 | 0 | 0
118 | 3.81 | 0 | 0 | 0 | 0
119 | 3.842 | 0 | 0 | 0 | 0
120 | 3.874 | 0 | 0 | 0 | 0
121 | 3.906 | 0 | 0 | 0 | 0
122 | 3.938 | 0 | 0 | 0 | 0
123 | 3.97 | 0 | 0 | 0 | 0
124 | 4.002 | 0 | 0 | 0 | 0
125 | 4.034 | 0 | 0 | 0 | 0
126 | 4.066 | 0 | 0 | 0 | 0
127 | 4.099 | 0 | 0 | 0 | 0
128 | 4.13 | 0 | 0 | 0 | 0
129 | 4.162 | 0 | 0 | 0 | 0
130 | 4.195 | 0 | 0 | 0 | 0
131 | 4.226 | 0 | 0 | 0 | 0
132 | 4.258 | 0 | 0 | 0 | 0
133 | 4.29 | 0 | 0 | 0 | 0
134 | 4.322 | 0 | 0 | 0 | 0
135 | 4.356 | 0 | 0 | 0 | 0
136 | 4.386 | 0 | 0 | 0 | 0
137 | 4.418 | 0 | 0 | 0 | 0
138 | 4.45 | 0 | 0 | 0 | 0
139 | 4.483 | 0 | 0 | 0 | 0
140 | 4.514 | 0 | 0 | 0 | 0
141 | 4.546 | 0 | 0 | 0 | 0
142 | 4.58 | 0 | 0 | 0 | 0
143 | 4.634 | 0 | 0 | 0 | 0
144 | 4.666 | 0 | 0 | 0 | 0
145 | 4.7 | 0 | 0 | 0 | 0
146 | 4.73 | 0 | 0 | 0 | 0
147 | 4.762 | 0 | 0 | 0 | 0
148 | 4.795 | 0 | 0 | 0 | 0
149 | 4.826 | 0 | 0 | 0 | 0
150 | 4.859 | 0 | 0 | 0 | 0
151 | 4.89 | 0 | 0 | 0 | 0
152 | 4.922 | 0 | 0 | 0 | 0
153 | 4.954 | 0 | 0 | 0 | 0
154 | 4.987 | 0 | 0 | 0 | 0
155 | 5.018 | 0 | 0 | 0 | 0
156 | 5.05 | 0 | 0 | 0 | 0
157 | 5.082 | 0 | 0 | 0 | 0
158 | 5.114 | 0 | 0 | 0 | 0
159 | 5.147 | 0 | 0 | 0 | 0
160 | 5.178 | 0 | 0 | 0 | 0
161 | 5.21 | 0 | 0 | 0 | 0
162 | 5.242 | 0 | 0 | 0 | 0
163 | 5.275 | 0 | 0 | 0 | 0
164 | 5.307 | 0 | 0 | 0 | 0
165 | 5.338 | 0 | 0 | 0 | 0
166 | 5.37 | 0 | 0 | 0 | 0
167 | 5.404 | 0 | 0 | 0 | 0
168 | 5.434 | 0 | 0 | 0 | 0
169 | 5.467 | 0 | 0 | 0 | 0
170 | 5.498 | 0 | 0 | 0 | 0
171 | 5.532 | 0 | 0 | 0 | 0
172 | 5.562 | 0 | 0 | 0 | 0
173 | 5.594 | 0 | 0 | 0 | 0
174 | 5.618 | 0 | 0 | 0 | 0
175 | 5.651 | 0 | 0 | 0 | 0
176 | 5.683 | 0 | 0 | 0 | 0
177 | 5.715 | 0 | 0 | 0 | 0
178 | 5.747 | 0 | 0 | 0 | 0
179 | 5.778 | 0 | 0 | 0 | 0
180 | 5.811 | 0 | 0 | 0 | 0
181 | 5.843 | 0 | 0 | 0 | 0
182 | 5.875 | 0 | 0 | 0 | 0
183 | 5.906 | 0 | 0 | 0 | 0
184 | 5.939 | 0 | 0 | 0 | 0
185 | 5.97 | 0 | 0 | 0 | 0
186 | 6.003 | 0 | 0 | 0 | 0
187 | 6.035 | 0 | 0 | 0 | 0
188 | 6.068 | 0 | 0 | 0 | 0
189 | 6.098 | 0 | 0 | 0 | 0
190 | 6.131 | 0 | 0 | 0 | 0
191 | 6.161 | 0 | 0 | 0 | 0
192 | 6.194 | 0 | 0 | 0 | 0
193 | 6.227 | 0 | 0 | 0 | 0
194 | 6.258 | 0 | 0 | 0 | 0
195 | 6.29 | 0 | 0 | 0 | 0
196 | 6.322 | 0 | 0 | 0 | 0
197 | 6.355 | 0 | 0 | 0 | 0
198 | 6.386 | 0 | 0 | 0 | 0
199 | 6.42 | 0 | 0 | 0 | 0
200 | 6.45 | 0 | 0 | 0 | 0
201 | 6.482 | 0 | 0 | 0 | 0
202 | 6.515 | 0 | 0 | 0 | 0
203 | 6.546 | 0 | 0 | 0 | 0
204 | 6.578 | 0 | 0 | 0 | 0
205 | 6.611 | 0 | 0 | 0 | 0
206 | 6.642 | 0 | 0 | 0 | 0
207 | 6.674 | 0 | 0 | 0 | 0
208 | 6.706 | 0 | 0 | 0 | 0
209 | 6.738 | 0 | 0 | 0 | 0
210 | 6.77 | 0 | 0 | 0 | 0
211 | 6.803 | 0 | 0 | 0 | 0
212 | 6.835 | 0 | 0 | 0 | 0
213 | 6.866 | 0 | 0 | 0 | 0
214 | 6.899 | 0 | 0 | 0 | 0
215 | 6.93 | 0 | 0 | 0 | 0
216 | 6.962 | 0 | 0 | 0 | 0
217 | 6.994 | 0 | 0 | 0 | 0
218 | 7.027 | 0 | 0 | 0 | 0
219 | 7.059 | 0 | 0 | 0 | 0
220 | 7.09 | 0 | 0 | 0 | 0
221 | 7.122 | 0 | 0 | 0 | 0
222 | 7.155 | 0 | 0 | 0 | 0
223 | 7.186 | 0 | 0 | 0 | 0
224 | 7.218 | 0 | 0 | 0 | 0
225 | 7.25 | 0 | 0 | 0 | 0
226 | 7.284 | 0 | 0 | 0 | 0
227 | 7.315 | 0 | 0 | 0 | 0
228 | 7.347 | 0 | 0 | 0 | 0
229 | 7.379 | 0 | 0 | 0 | 0
230 | 7.41 | 0 | 0 | 0 | 0
231 | 7.442 | 0 | 0 | 0 | 0
232 | 7.474 | 0 | 0 | 0 | 0
233 | 7.506 | 0 | 0 | 0 | 0
234 | 7.538 | 0 | 0 | 0 | 0
235 | 7.571 | 0 | 0 | 0 | 0
236 | 7.603 | 0 | 0 | 0 | 0
237 | 7.634 | 0 | 0 | 0 | 0
238 | 7.667 | 0 | 0 | 0 | 0
239 | 7.699 | 0 | 0 | 0 | 0
240 | 7.731 | 0 | 0 | 0 | 0
241 | 7.763 | 0 | 1.962 | 0.001 | 0
242 | 7.794 | 0 | 3.923 | 0.002 | 0
243 | 7.826 | 0 | 3.923 | 0.002 | 0
244 | 7.858 | 0 | 5.885 | 0.004 | 0
245 | 7.891 | 0 | 5.884 | 0.004 | 0
246 | 7.922 | 0 | 7.845 | 0.005 | 0
247 | 7.946 | 0 | 7.845 | 0.005 | 0
248 | 7.979 | 0 | 9.808 | 0.006 | 0
249 | 8.01 | 0 | 9.807 | 0.006 | 0
250 | 8.043 | 0 | 9.807 | 0.006 | 0
251 | 8.102 | 0 | 13.729 | 0.009 | 0
252 | 8.13 | 0 | 15.691 | 0.01 | 0
253 | 8.162 | 0 | 15.691 | 0.01 | 0
254 | 8.186 | 0 | 17.653 | 0.011 | 0
255 | 8.218 | 0 | 19.614 | 0.012 | 0
256 | 8.25 | 0 | 19.613 | 0.012 | 0
257 | 8.282 | 0 | 19.613 | 0.012 | 0
258 | 8.314 | 0 | 21.575 | 0.013 | 0
259 | 8.347 | 0 | 23.536 | 0.015 | 0
260 | 8.379 | 0 | 25.498 | 0.016 | 0
261 | 8.41 | 0 | 27.459 | 0.017 | 0
262 | 8.442 | 0 | 29.42 | 0.018 | 0
263 | 8.474 | 0 | 31.381 | 0.02 | 0
264 | 8.507 | 0 | 33.343 | 0.021 | 0
265 | 8.538 | 0 | 35.304 | 0.022 | 0
266 | 8.57 | 0 | 37.266 | 0.023 | 0
267 | 8.602 | 0 | 39.228 | 0.025 | 0
268 | 8.635 | 0 | 41.188 | 0.026 | 0
269 | 8.666 | 0 | 43.15 | 0.027 | 0
270 | 8.691 | 0 | 45.111 | 0.028 | 0
271 | 8.723 | 0 | 47.072 | 0.029 | 0
272 | 8.754 | 0 | 50.995 | 0.032 | 0
273 | 8.786 | 0 | 52.957 | 0.033 | 0
274 | 8.818 | 0 | 54.918 | 0.034 | 0
275 | 8.843 | 0 | 56.879 | 0.036 | 0
276 | 8.874 | 0 | 56.879 | 0.036 | 0
277 | 8.906 | 0 | 58.841 | 0.037 | 0
278 | 8.938 | 0 | 62.763 | 0.039 | 0
279 | 8.97 | 0 | 64.725 | 0.04 | 0
280 | 9.002 | 0 | 68.647 | 0.043 | 0
281 | 9.034 | 0 | 70.609 | 0.044 | 0
282 | 9.067 | 0 | 72.569 | 0.045 | 0
283 | 9.098 | 0 | 74.531 | 0.047 | 0
284 | 9.122 | 0 | 78.453 | 0.049 | 0
285 | 9.146 | 0 | 80.415 | 0.05 | 0
286 | 9.17 | 0 | 84.338 | 0.053 | 0
287 | 9.202 | 0 | 86.299 | 0.054 | 0
288 | 9.234 | 0 | 88.26 | 0.055 | 0
289 | 9.266 | 0 | 92.183 | 0.058 | 0
290 | 9.298 | 0 | 94.145 | 0.059 | 0
291 | 9.33 | 0.002 | 98.067 | 0.061 | 0.005
292 | 9.362 | 0.004 | 100.028 | 0.063 | 0.01
293 | 9.394 | 0.008 | 103.951 | 0.065 | 0.019
294 | 9.426 | 0.01 | 107.873 | 0.067 | 0.024
295 | 9.458 | 0.011 | 109.835 | 0.069 | 0.029
296 | 9.49 | 0.011 | 113.758 | 0.071 | 0.029
297 | 9.518 | 0.013 | 117.681 | 0.074 | 0.033
298 | 9.546 | 0.017 | 121.603 | 0.076 | 0.043
299 | 9.579 | 0.021 | 125.525 | 0.078 | 0.052
300 | 9.61 | 0.023 | 129.448 | 0.081 | 0.057
301 | 9.642 | 0.025 | 133.371 | 0.083 | 0.062
302 | 9.674 | 0.025 | 137.294 | 0.086 | 0.062
303 | 9.73 | 0.029 | 145.139 | 0.091 | 0.072
304 | 9.762 | 0.032 | 147.101 | 0.092 | 0.081
305 | 9.794 | 0.034 | 151.023 | 0.094 | 0.086
306 | 9.826 | 0.036 | 156.907 | 0.098 | 0.091
307 | 9.858 | 0.038 | 160.829 | 0.101 | 0.095
308 | 9.89 | 0.038 | 166.714 | 0.104 | 0.095
309 | 9.922 | 0.042 | 170.637 | 0.107 | 0.105
310 | 9.954 | 0.046 | 174.559 | 0.109 | 0.115
311 | 9.986 | 0.048 | 178.481 | 0.112 | 0.119
312 | 10.019 | 0.05 | 182.404 | 0.114 | 0.124
313 | 10.049 | 0.05 | 188.288 | 0.118 | 0.124
314 | 10.074 | 0.052 | 192.211 | 0.12 | 0.129
315 | 10.107 | 0.055 | 198.094 | 0.124 | 0.138
316 | 10.139 | 0.057 | 202.018 | 0.126 | 0.143
317 | 10.17 | 0.059 | 205.94 | 0.129 | 0.148
318 | 10.194 | 0.061 | 211.824 | 0.132 | 0.153
319 | 10.218 | 0.061 | 215.747 | 0.135 | 0.153
320 | 10.243 | 0.063 | 221.631 | 0.139 | 0.157
321 | 10.274 | 0.065 | 225.553 | 0.141 | 0.162
322 | 10.306 | 0.069 | 229.476 | 0.143 | 0.172
323 | 10.338 | 0.071 | 233.399 | 0.146 | 0.177
324 | 10.363 | 0.073 | 239.282 | 0.15 | 0.181
325 | 10.395 | 0.074 | 245.167 | 0.153 | 0.186
326 | 10.426 | 0.076 | 251.05 | 0.157 | 0.191
327 | 10.459 | 0.078 | 256.934 | 0.161 | 0.196
328 | 10.514 | 0.082 | 266.742 | 0.167 | 0.205
329 | 10.538 | 0.084 | 270.664 | 0.169 | 0.21
330 | 10.57 | 0.087 | 276.548 | 0.173 | 0.217
331 | 10.602 | 0.088 | 282.432 | 0.177 | 0.219
332 | 10.635 | 0.09 | 288.316 | 0.18 | 0.224
333 | 10.666 | 0.092 | 294.2 | 0.184 | 0.229
334 | 10.698 | 0.095 | 300.084 | 0.188 | 0.239
335 | 10.731 | 0.097 | 305.968 | 0.191 | 0.243
336 | 10.763 | 0.099 | 313.814 | 0.196 | 0.248
337 | 10.794 | 0.1 | 319.697 | 0.2 | 0.251
338 | 10.826 | 0.101 | 325.582 | 0.203 | 0.253
339 | 10.858 | 0.105 | 331.466 | 0.207 | 0.262
340 | 10.889 | 0.107 | 337.349 | 0.211 | 0.267
341 | 10.915 | 0.109 | 343.233 | 0.215 | 0.272
342 | 10.946 | 0.111 | 349.117 | 0.218 | 0.277
343 | 10.97 | 0.113 | 356.963 | 0.223 | 0.282
344 | 10.994 | 0.113 | 362.847 | 0.227 | 0.282
345 | 11.027 | 0.116 | 366.769 | 0.229 | 0.291
346 | 11.06 | 0.118 | 372.653 | 0.233 | 0.296
347 | 11.09 | 0.122 | 378.537 | 0.237 | 0.305
348 | 11.15 | 0.124 | 392.267 | 0.245 | 0.31
349 | 11.178 | 0.126 | 398.15 | 0.249 | 0.315
350 | 11.202 | 0.128 | 404.034 | 0.253 | 0.32
351 | 11.234 | 0.131 | 411.88 | 0.257 | 0.327
352 | 11.266 | 0.132 | 417.763 | 0.261 | 0.329
353 | 11.299 | 0.136 | 425.609 | 0.266 | 0.339
354 | 11.33 | 0.136 | 431.493 | 0.27 | 0.339
355 | 11.359 | 0.137 | 439.338 | 0.275 | 0.344
356 | 11.387 | 0.139 | 445.222 | 0.278 | 0.348
357 | 11.418 | 0.143 | 453.067 | 0.283 | 0.358
358 | 11.442 | 0.145 | 458.951 | 0.287 | 0.363
359 | 11.474 | 0.147 | 466.797 | 0.292 | 0.367
360 | 11.506 | 0.149 | 472.681 | 0.295 | 0.372
361 | 11.538 | 0.151 | 480.526 | 0.3 | 0.377
362 | 11.562 | 0.153 | 486.411 | 0.304 | 0.382
363 | 11.594 | 0.155 | 494.255 | 0.309 | 0.386
364 | 11.626 | 0.157 | 502.101 | 0.314 | 0.391
365 | 11.658 | 0.158 | 507.985 | 0.317 | 0.396
366 | 11.69 | 0.16 | 515.83 | 0.322 | 0.401
367 | 11.722 | 0.162 | 523.676 | 0.327 | 0.406
368 | 11.746 | 0.164 | 529.559 | 0.331 | 0.41
369 | 11.779 | 0.166 | 537.405 | 0.336 | 0.415
370 | 11.81 | 0.168 | 543.289 | 0.34 | 0.42
371 | 11.842 | 0.171 | 551.135 | 0.344 | 0.427
372 | 11.875 | 0.174 | 560.941 | 0.351 | 0.434
373 | 11.907 | 0.176 | 568.787 | 0.355 | 0.439
374 | 11.939 | 0.177 | 576.632 | 0.36 | 0.444
375 | 11.97 | 0.179 | 582.516 | 0.364 | 0.449
376 | 12.026 | 0.185 | 596.245 | 0.373 | 0.463
377 | 12.059 | 0.187 | 606.051 | 0.379 | 0.468
378 | 12.09 | 0.189 | 613.897 | 0.384 | 0.472
379 | 12.122 | 0.189 | 623.704 | 0.39 | 0.472
380 | 12.154 | 0.191 | 631.549 | 0.395 | 0.477
381 | 12.186 | 0.193 | 639.394 | 0.4 | 0.482
382 | 12.218 | 0.197 | 645.278 | 0.403 | 0.491
383 | 12.25 | 0.198 | 653.123 | 0.408 | 0.496
384 | 12.282 | 0.2 | 660.968 | 0.413 | 0.501
385 | 12.306 | 0.202 | 668.814 | 0.418 | 0.506
386 | 12.338 | 0.203 | 676.659 | 0.423 | 0.508
387 | 12.37 | 0.206 | 684.505 | 0.428 | 0.515
388 | 12.402 | 0.208 | 692.35 | 0.433 | 0.52
389 | 12.434 | 0.211 | 700.195 | 0.438 | 0.527
390 | 12.466 | 0.214 | 708.041 | 0.443 | 0.534
391 | 12.498 | 0.216 | 715.886 | 0.447 | 0.539
392 | 12.53 | 0.218 | 725.693 | 0.454 | 0.544
393 | 12.562 | 0.219 | 733.538 | 0.458 | 0.549
394 | 12.594 | 0.221 | 741.383 | 0.463 | 0.553
395 | 12.626 | 0.223 | 749.228 | 0.468 | 0.558
396 | 12.658 | 0.225 | 759.035 | 0.474 | 0.563
397 | 12.69 | 0.227 | 766.88 | 0.479 | 0.568
398 | 12.722 | 0.229 | 774.726 | 0.484 | 0.573
399 | 12.778 | 0.235 | 790.416 | 0.494 | 0.587
400 | 12.809 | 0.237 | 800.223 | 0.5 | 0.592
401 | 12.842 | 0.239 | 808.069 | 0.505 | 0.596
402 | 12.874 | 0.24 | 817.875 | 0.511 | 0.601
403 | 12.906 | 0.242 | 827.682 | 0.517 | 0.606
404 | 12.939 | 0.244 | 837.488 | 0.523 | 0.611
405 | 12.97 | 0.246 | 845.334 | 0.528 | 0.616
406 | 13.002 | 0.25 | 855.14 | 0.534 | 0.625
407 | 13.034 | 0.25 | 862.986 | 0.539 | 0.625
408 | 13.066 | 0.252 | 872.792 | 0.545 | 0.63
409 | 13.09 | 0.254 | 880.637 | 0.55 | 0.635
410 | 13.122 | 0.256 | 890.445 | 0.557 | 0.639
411 | 13.154 | 0.259 | 898.29 | 0.561 | 0.646
412 | 13.187 | 0.261 | 906.135 | 0.566 | 0.654
413 | 13.218 | 0.263 | 913.98 | 0.571 | 0.658
414 | 13.251 | 0.265 | 923.786 | 0.577 | 0.663
415 | 13.283 | 0.266 | 933.593 | 0.583 | 0.666
416 | 13.314 | 0.269 | 941.439 | 0.588 | 0.673
417 | 13.346 | 0.273 | 951.246 | 0.595 | 0.682
418 | 13.378 | 0.275 | 961.052 | 0.601 | 0.687
419 | 13.41 | 0.277 | 970.858 | 0.607 | 0.692
420 | 13.442 | 0.278 | 980.666 | 0.613 | 0.694
421 | 13.475 | 0.279 | 990.472 | 0.619 | 0.697
422 | 13.506 | 0.282 | 1000.279 | 0.625 | 0.706
423 | 13.538 | 0.284 | 1008.125 | 0.63 | 0.711
424 | 13.57 | 0.288 | 1017.931 | 0.636 | 0.72
425 | 13.603 | 0.29 | 1027.738 | 0.642 | 0.725
426 | 13.634 | 0.29 | 1037.544 | 0.648 | 0.725
427 | 13.666 | 0.292 | 1049.312 | 0.656 | 0.73
428 | 13.695 | 0.294 | 1057.157 | 0.661 | 0.735
429 | 13.722 | 0.298 | 1063.041 | 0.664 | 0.744
430 | 13.754 | 0.3 | 1072.848 | 0.671 | 0.749
431 | 13.786 | 0.302 | 1082.654 | 0.677 | 0.754
432 | 13.815 | 0.303 | 1092.461 | 0.683 | 0.759
433 | 13.842 | 0.303 | 1104.229 | 0.69 | 0.759
434 | 13.866 | 0.305 | 1112.075 | 0.695 | 0.763
435 | 13.89 | 0.305 | 1119.92 | 0.7 | 0.763
436 | 13.914 | 0.309 | 1125.804 | 0.704 | 0.773
437 | 13.946 | 0.313 | 1131.688 | 0.707 | 0.783
438 | 13.971 | 0.315 | 1139.533 | 0.712 | 0.787
439 | 14.002 | 0.317 | 1147.379 | 0.717 | 0.792
440 | 14.034 | 0.318 | 1159.146 | 0.724 | 0.795
441 | 14.066 | 0.319 | 1168.954 | 0.731 | 0.797
442 | 14.098 | 0.321 | 1178.76 | 0.737 | 0.802
443 | 14.131 | 0.323 | 1186.605 | 0.742 | 0.806
444 | 14.19 | 0.328 | 1202.295 | 0.751 | 0.821
445 | 14.218 | 0.33 | 1210.141 | 0.756 | 0.825
446 | 14.25 | 0.332 | 1221.909 | 0.764 | 0.83
447 | 14.282 | 0.334 | 1231.715 | 0.77 | 0.835
448 | 14.311 | 0.336 | 1243.483 | 0.777 | 0.84
449 | 14.338 | 0.338 | 1251.329 | 0.782 | 0.845
450 | 14.37 | 0.342 | 1261.136 | 0.788 | 0.854
451 | 14.431 | 0.345 | 1280.749 | 0.8 | 0.864
452 | 14.458 | 0.347 | 1290.556 | 0.807 | 0.868
453 | 14.49 | 0.347 | 1302.324 | 0.814 | 0.868
454 | 14.522 | 0.349 | 1310.169 | 0.819 | 0.873
455 | 14.554 | 0.353 | 1321.937 | 0.826 | 0.883
456 | 14.586 | 0.355 | 1329.783 | 0.831 | 0.887
457 | 14.618 | 0.355 | 1337.628 | 0.836 | 0.887
458 | 14.65 | 0.359 | 1345.473 | 0.841 | 0.897
459 | 14.682 | 0.363 | 1357.241 | 0.848 | 0.907
460 | 14.714 | 0.365 | 1369.009 | 0.856 | 0.911
461 | 14.738 | 0.366 | 1378.815 | 0.862 | 0.916
462 | 14.77 | 0.366 | 1390.583 | 0.869 | 0.916
463 | 14.795 | 0.368 | 1400.39 | 0.875 | 0.921
464 | 14.827 | 0.369 | 1410.197 | 0.881 | 0.923
465 | 14.858 | 0.372 | 1416.08 | 0.885 | 0.93
466 | 14.89 | 0.376 | 1423.926 | 0.89 | 0.94
467 | 14.922 | 0.378 | 1433.733 | 0.896 | 0.945
468 | 14.954 | 0.38 | 1443.539 | 0.902 | 0.95
469 | 14.986 | 0.382 | 1455.307 | 0.91 | 0.954
470 | 15.018 | 0.382 | 1467.075 | 0.917 | 0.954
471 | 15.05 | 0.384 | 1474.92 | 0.922 | 0.959
472 | 15.074 | 0.387 | 1482.766 | 0.927 | 0.969
473 | 15.099 | 0.389 | 1490.612 | 0.932 | 0.973
474 | 15.13 | 0.391 | 1498.457 | 0.937 | 0.978
475 | 15.158 | 0.393 | 1510.224 | 0.944 | 0.983
476 | 15.186 | 0.395 | 1520.031 | 0.95 | 0.988
477 | 15.219 | 0.397 | 1531.799 | 0.957 | 0.992
478 | 15.25 | 0.399 | 1541.606 | 0.964 | 0.997
479 | 15.282 | 0.401 | 1551.413 | 0.97 | 1.002
480 | 15.314 | 0.404 | 1559.258 | 0.975 | 1.009
481 | 15.346 | 0.407 | 1569.065 | 0.981 | 1.016
482 | 15.38 | 0.408 | 1580.833 | 0.988 | 1.021
483 | 15.41 | 0.41 | 1590.639 | 0.994 | 1.026
484 | 15.438 | 0.412 | 1602.407 | 1.002 | 1.031
485 | 15.466 | 0.414 | 1612.214 | 1.008 | 1.035
486 | 15.49 | 0.414 | 1620.059 | 1.013 | 1.035
487 | 15.522 | 0.416 | 1627.904 | 1.017 | 1.04
488 | 15.555 | 0.42 | 1637.711 | 1.024 | 1.05
489 | 15.587 | 0.422 | 1645.556 | 1.028 | 1.055
490 | 15.618 | 0.424 | 1655.363 | 1.035 | 1.059
491 | 15.651 | 0.426 | 1667.131 | 1.042 | 1.064
492 | 15.683 | 0.428 | 1676.938 | 1.048 | 1.069
493 | 15.714 | 0.429 | 1686.744 | 1.054 | 1.074
494 | 15.746 | 0.432 | 1696.55 | 1.06 | 1.081
495 | 15.778 | 0.435 | 1706.357 | 1.066 | 1.088
496 | 15.811 | 0.437 | 1718.126 | 1.074 | 1.093
497 | 15.842 | 0.439 | 1729.893 | 1.081 | 1.097
498 | 15.874 | 0.441 | 1741.661 | 1.089 | 1.102
499 | 15.906 | 0.443 | 1751.468 | 1.095 | 1.107
500 | 15.939 | 0.445 | 1761.275 | 1.101 | 1.112
501 | 15.97 | 0.447 | 1769.12 | 1.106 | 1.117
502 | 15.994 | 0.449 | 1776.965 | 1.111 | 1.121
503 | 16.026 | 0.452 | 1786.772 | 1.117 | 1.131
504 | 16.055 | 0.454 | 1798.541 | 1.124 | 1.136
505 | 16.082 | 0.454 | 1810.308 | 1.131 | 1.136
506 | 16.115 | 0.456 | 1820.115 | 1.138 | 1.14
507 | 16.146 | 0.459 | 1829.922 | 1.144 | 1.147
508 | 16.179 | 0.462 | 1839.728 | 1.15 | 1.155
509 | 16.21 | 0.464 | 1849.535 | 1.156 | 1.159
510 | 16.242 | 0.466 | 1859.341 | 1.162 | 1.164
511 | 16.27 | 0.468 | 1869.148 | 1.168 | 1.169
512 | 16.298 | 0.47 | 1878.955 | 1.174 | 1.174
513 | 16.33 | 0.471 | 1890.723 | 1.182 | 1.179
514 | 16.362 | 0.473 | 1900.529 | 1.188 | 1.183
515 | 16.394 | 0.475 | 1910.336 | 1.194 | 1.188
516 | 16.442 | 0.479 | 1926.027 | 1.204 | 1.198
517 | 16.474 | 0.481 | 1935.833 | 1.21 | 1.202
518 | 16.507 | 0.483 | 1943.679 | 1.215 | 1.207
519 | 16.538 | 0.485 | 1953.486 | 1.221 | 1.212
520 | 16.571 | 0.487 | 1963.292 | 1.227 | 1.217
521 | 16.602 | 0.491 | 1975.06 | 1.234 | 1.226
522 | 16.634 | 0.492 | 1986.827 | 1.242 | 1.231
523 | 16.666 | 0.494 | 1998.595 | 1.249 | 1.236
524 | 16.696 | 0.496 | 2010.363 | 1.256 | 1.241
525 | 16.722 | 0.498 | 2020.171 | 1.263 | 1.245
526 | 16.746 | 0.5 | 2029.977 | 1.269 | 1.25
527 | 16.77 | 0.501 | 2037.823 | 1.274 | 1.252
528 | 16.803 | 0.504 | 2047.629 | 1.28 | 1.26
529 | 16.834 | 0.506 | 2057.436 | 1.286 | 1.264
530 | 16.866 | 0.508 | 2067.242 | 1.292 | 1.269
531 | 16.89 | 0.51 | 2077.049 | 1.298 | 1.274
532 | 16.922 | 0.512 | 2086.855 | 1.304 | 1.279
533 | 16.951 | 0.513 | 2096.662 | 1.31 | 1.284
534 | 16.978 | 0.513 | 2106.469 | 1.317 | 1.284
535 | 17.002 | 0.515 | 2114.314 | 1.321 | 1.288
536 | 17.026 | 0.517 | 2120.198 | 1.325 | 1.293
537 | 17.074 | 0.521 | 2133.927 | 1.334 | 1.303
538 | 17.098 | 0.523 | 2143.734 | 1.34 | 1.307
539 | 17.122 | 0.525 | 2151.58 | 1.345 | 1.312
540 | 17.154 | 0.527 | 2161.386 | 1.351 | 1.317
541 | 17.186 | 0.529 | 2171.192 | 1.357 | 1.322
542 | 17.218 | 0.531 | 2180.999 | 1.363 | 1.326
543 | 17.242 | 0.532 | 2188.845 | 1.368 | 1.331
544 | 17.266 | 0.532 | 2198.651 | 1.374 | 1.331
545 | 17.29 | 0.536 | 2206.497 | 1.379 | 1.341
546 | 17.322 | 0.538 | 2216.303 | 1.385 | 1.346
547 | 17.354 | 0.54 | 2226.11 | 1.391 | 1.35
548 | 17.386 | 0.542 | 2233.955 | 1.396 | 1.355
549 | 17.418 | 0.544 | 2243.762 | 1.402 | 1.36
550 | 17.45 | 0.546 | 2253.568 | 1.408 | 1.365
551 | 17.482 | 0.548 | 2263.376 | 1.415 | 1.369
552 | 17.506 | 0.55 | 2271.22 | 1.42 | 1.374
553 | 17.538 | 0.552 | 2281.027 | 1.426 | 1.379
554 | 17.57 | 0.553 | 2292.795 | 1.433 | 1.384
555 | 17.603 | 0.555 | 2302.602 | 1.439 | 1.389
556 | 17.634 | 0.559 | 2312.409 | 1.445 | 1.398
557 | 17.666 | 0.561 | 2322.215 | 1.451 | 1.403
558 | 17.69 | 0.563 | 2332.022 | 1.458 | 1.408
559 | 17.722 | 0.565 | 2341.828 | 1.464 | 1.412
560 | 17.746 | 0.567 | 2353.597 | 1.471 | 1.417
561 | 17.778 | 0.569 | 2363.403 | 1.477 | 1.422
562 | 17.81 | 0.571 | 2373.21 | 1.483 | 1.427
563 | 17.842 | 0.573 | 2383.017 | 1.489 | 1.431
564 | 17.874 | 0.574 | 2392.823 | 1.496 | 1.436
565 | 17.898 | 0.576 | 2402.63 | 1.502 | 1.441
566 | 17.923 | 0.576 | 2410.475 | 1.507 | 1.441
567 | 17.954 | 0.578 | 2418.32 | 1.511 | 1.446
568 | 17.978 | 0.582 | 2426.166 | 1.516 | 1.455
569 | 18.003 | 0.584 | 2434.011 | 1.521 | 1.46
570 | 18.034 | 0.586 | 2443.817 | 1.527 | 1.465
571 | 18.062 | 0.588 | 2453.624 | 1.534 | 1.47
572 | 18.09 | 0.588 | 2463.431 | 1.54 | 1.47
573 | 18.114 | 0.59 | 2473.238 | 1.546 | 1.474
574 | 18.147 | 0.593 | 2481.083 | 1.551 | 1.482
575 | 18.179 | 0.595 | 2490.89 | 1.557 | 1.489
576 | 18.21 | 0.599 | 2500.696 | 1.563 | 1.498
577 | 18.242 | 0.599 | 2512.465 | 1.57 | 1.498
578 | 18.274 | 0.601 | 2524.233 | 1.578 | 1.503
579 | 18.307 | 0.603 | 2534.038 | 1.584 | 1.508
580 | 18.338 | 0.605 | 2543.845 | 1.59 | 1.513
581 | 18.367 | 0.607 | 2551.691 | 1.595 | 1.517
582 | 18.394 | 0.611 | 2561.497 | 1.601 | 1.527
583 | 18.426 | 0.613 | 2571.304 | 1.607 | 1.532
584 | 18.459 | 0.613 | 2583.072 | 1.614 | 1.532
585 | 18.49 | 0.616 | 2592.879 | 1.621 | 1.541
586 | 18.515 | 0.618 | 2604.646 | 1.628 | 1.546
587 | 18.546 | 0.62 | 2614.453 | 1.634 | 1.551
588 | 18.578 | 0.622 | 2624.26 | 1.64 | 1.556
589 | 18.607 | 0.624 | 2632.105 | 1.645 | 1.56
590 | 18.634 | 0.626 | 2643.873 | 1.652 | 1.565
591 | 18.666 | 0.628 | 2653.68 | 1.659 | 1.57
592 | 18.69 | 0.63 | 2661.526 | 1.663 | 1.575
593 | 18.714 | 0.632 | 2671.332 | 1.67 | 1.579
594 | 18.746 | 0.634 | 2681.139 | 1.676 | 1.584
595 | 18.778 | 0.636 | 2688.984 | 1.681 | 1.589
596 | 18.81 | 0.637 | 2698.79 | 1.687 | 1.594
597 | 18.843 | 0.639 | 2708.598 | 1.693 | 1.598
598 | 18.874 | 0.641 | 2718.404 | 1.699 | 1.603
599 | 18.906 | 0.643 | 2726.249 | 1.704 | 1.608
600 | 18.935 | 0.645 | 2736.056 | 1.71 | 1.613
601 | 18.962 | 0.648 | 2745.863 | 1.716 | 1.62
602 | 18.995 | 0.651 | 2757.63 | 1.724 | 1.627
603 | 19.026 | 0.652 | 2767.437 | 1.73 | 1.63
604 | 19.059 | 0.653 | 2779.205 | 1.737 | 1.632
605 | 19.09 | 0.655 | 2789.012 | 1.743 | 1.637
606 | 19.122 | 0.658 | 2796.857 | 1.748 | 1.646
607 | 19.151 | 0.662 | 2806.664 | 1.754 | 1.656
608 | 19.18 | 0.664 | 2818.432 | 1.762 | 1.66
609 | 19.211 | 0.666 | 2830.2 | 1.769 | 1.665
610 | 19.243 | 0.666 | 2841.967 | 1.776 | 1.665
611 | 19.275 | 0.668 | 2853.736 | 1.784 | 1.67
612 | 19.306 | 0.668 | 2861.581 | 1.788 | 1.67
613 | 19.338 | 0.672 | 2869.426 | 1.793 | 1.68
614 | 19.371 | 0.676 | 2877.271 | 1.798 | 1.689
615 | 19.402 | 0.679 | 2889.04 | 1.806 | 1.699
616 | 19.434 | 0.679 | 2900.807 | 1.813 | 1.699
617 | 19.466 | 0.681 | 2914.537 | 1.822 | 1.703
618 | 19.49 | 0.681 | 2924.344 | 1.828 | 1.703
619 | 19.522 | 0.683 | 2932.188 | 1.833 | 1.708
620 | 19.579 | 0.691 | 2945.918 | 1.841 | 1.727
621 | 19.611 | 0.693 | 2955.725 | 1.847 | 1.732
622 | 19.642 | 0.695 | 2967.493 | 1.855 | 1.737
623 | 19.674 | 0.695 | 2979.261 | 1.862 | 1.737
624 | 19.706 | 0.697 | 2992.99 | 1.871 | 1.742
625 | 19.738 | 0.697 | 3000.836 | 1.876 | 1.742
626 | 19.769 | 0.702 | 3008.681 | 1.88 | 1.756
627 | 19.794 | 0.706 | 3016.526 | 1.885 | 1.765
628 | 19.826 | 0.708 | 3026.332 | 1.891 | 1.77
629 | 19.85 | 0.708 | 3038.1 | 1.899 | 1.77
630 | 19.875 | 0.708 | 3049.868 | 1.906 | 1.77
631 | 19.906 | 0.708 | 3059.675 | 1.912 | 1.77
632 | 19.934 | 0.708 | 3065.56 | 1.916 | 1.77
633 | 19.962 | 0.712 | 3067.52 | 1.917 | 1.78
634 | 19.994 | 0.721 | 3075.366 | 1.922 | 1.801
635 | 20.027 | 0.723 | 3087.134 | 1.929 | 1.808
636 | 20.058 | 0.723 | 3100.863 | 1.938 | 1.808
637 | 20.09 | 0.723 | 3116.554 | 1.948 | 1.808
638 | 20.115 | 0.723 | 3132.244 | 1.958 | 1.808
639 | 20.147 | 0.725 | 3140.089 | 1.963 | 1.813
640 | 20.178 | 0.725 | 3144.013 | 1.965 | 1.813
641 | 20.212 | 0.733 | 3147.935 | 1.967 | 1.832
642 | 20.242 | 0.737 | 3157.742 | 1.974 | 1.842
643 | 20.274 | 0.737 | 3169.51 | 1.981 | 1.842
644 | 20.307 | 0.739 | 3183.239 | 1.99 | 1.847
645 | 20.339 | 0.739 | 3195.007 | 1.997 | 1.847
646 | 20.371 | 0.74 | 3206.775 | 2.004 | 1.849
647 | 20.403 | 0.742 | 3210.698 | 2.007 | 1.856
648 | 20.435 | 0.748 | 3216.582 | 2.01 | 1.87
649 | 20.466 | 0.75 | 3226.388 | 2.016 | 1.875
650 | 20.498 | 0.751 | 3238.156 | 2.024 | 1.878
651 | 20.53 | 0.752 | 3249.924 | 2.031 | 1.88
652 | 20.562 | 0.752 | 3261.692 | 2.039 | 1.88
653 | 20.594 | 0.756 | 3269.538 | 2.043 | 1.89
654 | 20.627 | 0.762 | 3277.383 | 2.048 | 1.904
655 | 20.658 | 0.763 | 3289.151 | 2.056 | 1.909
656 | 20.691 | 0.765 | 3300.919 | 2.063 | 1.913
657 | 20.722 | 0.765 | 3312.687 | 2.07 | 1.913
658 | 20.746 | 0.765 | 3322.494 | 2.077 | 1.913
659 | 20.778 | 0.766 | 3332.3 | 2.083 | 1.916
660 | 20.811 | 0.769 | 3334.261 | 2.084 | 1.923
661 | 20.842 | 0.777 | 3342.107 | 2.089 | 1.942
662 | 20.874 | 0.779 | 3353.875 | 2.096 | 1.947
663 | 20.935 | 0.781 | 3379.372 | 2.112 | 1.952
664 | 20.963 | 0.781 | 3391.14 | 2.119 | 1.952
665 | 20.994 | 0.781 | 3400.947 | 2.126 | 1.952
666 | 21.027 | 0.783 | 3402.908 | 2.127 | 1.956
667 | 21.058 | 0.791 | 3410.753 | 2.132 | 1.978
668 | 21.091 | 0.794 | 3420.56 | 2.138 | 1.985
669 | 21.122 | 0.796 | 3434.289 | 2.146 | 1.99
670 | 21.154 | 0.796 | 3448.019 | 2.155 | 1.99
671 | 21.186 | 0.796 | 3461.748 | 2.164 | 1.99
672 | 21.219 | 0.796 | 3471.554 | 2.17 | 1.99
673 | 21.25 | 0.798 | 3475.478 | 2.172 | 1.994
674 | 21.282 | 0.801 | 3479.4 | 2.175 | 2.002
675 | 21.315 | 0.807 | 3483.323 | 2.177 | 2.018
676 | 21.346 | 0.811 | 3495.09 | 2.184 | 2.028
677 | 21.379 | 0.811 | 3508.82 | 2.193 | 2.028
678 | 21.411 | 0.811 | 3522.549 | 2.202 | 2.028
679 | 21.442 | 0.811 | 3536.279 | 2.21 | 2.028
680 | 21.474 | 0.813 | 3546.085 | 2.216 | 2.033
681 | 21.506 | 0.817 | 3550.008 | 2.219 | 2.042
682 | 21.535 | 0.823 | 3555.891 | 2.222 | 2.057
683 | 21.562 | 0.825 | 3567.659 | 2.23 | 2.061
684 | 21.596 | 0.826 | 3579.427 | 2.237 | 2.066
685 | 21.626 | 0.826 | 3591.195 | 2.244 | 2.066
686 | 21.651 | 0.826 | 3602.963 | 2.252 | 2.066
687 | 21.682 | 0.826 | 3610.809 | 2.257 | 2.066
688 | 21.706 | 0.829 | 3614.731 | 2.259 | 2.073
689 | 21.738 | 0.835 | 3620.616 | 2.263 | 2.087
690 | 21.77 | 0.838 | 3630.422 | 2.269 | 2.095
691 | 21.802 | 0.84 | 3640.229 | 2.275 | 2.099
692 | 21.834 | 0.84 | 3651.997 | 2.282 | 2.099
693 | 21.866 | 0.84 | 3663.765 | 2.29 | 2.099
694 | 21.898 | 0.842 | 3671.611 | 2.295 | 2.104
695 | 21.93 | 0.846 | 3677.495 | 2.298 | 2.114
696 | 21.962 | 0.851 | 3685.34 | 2.303 | 2.128
697 | 21.987 | 0.851 | 3695.146 | 2.309 | 2.128
698 | 22.018 | 0.853 | 3704.953 | 2.316 | 2.133
699 | 22.051 | 0.853 | 3716.721 | 2.323 | 2.133
700 | 22.082 | 0.855 | 3726.528 | 2.329 | 2.138
701 | 22.106 | 0.857 | 3732.411 | 2.333 | 2.142
702 | 22.139 | 0.861 | 3738.295 | 2.336 | 2.152
703 | 22.171 | 0.863 | 3746.141 | 2.341 | 2.157
704 | 22.203 | 0.863 | 3753.986 | 2.346 | 2.157
705 | 22.252 | 0.865 | 3761.831 | 2.351 | 2.161