## 工作表1
No. | 時間( s) | 變形( mm) | 力量( N) | 應力( N/mm^2) | 應變( %)
1 | 0 | 0 | 0 | 0 | 0
2 | 0.109 | 0 | 0 | 0 | 0
3 | 0.139 | 0 | 0 | 0 | 0
4 | 0.203 | 0 | 0 | 0 | 0
5 | 0.229 | 0 | 0 | 0 | 0
6 | 0.259 | 0 | 0 | 0 | 0
7 | 0.292 | 0 | 0 | 0 | 0
8 | 0.323 | 0 | 0 | 0 | 0
9 | 0.355 | 0 | 0 | 0 | 0
10 | 0.387 | 0 | 0 | 0 | 0
11 | 0.42 | 0 | 0 | 0 | 0
12 | 0.452 | 0 | 0 | 0 | 0
13 | 0.484 | 0 | 0 | 0 | 0
14 | 0.516 | 0 | 0 | 0 | 0
15 | 0.548 | 0 | 0 | 0 | 0
16 | 0.579 | 0 | 0 | 0 | 0
17 | 0.611 | 0 | 0 | 0 | 0
18 | 0.643 | 0 | 0 | 0 | 0
19 | 0.677 | 0 | 0 | 0 | 0
20 | 0.708 | 0 | 0 | 0 | 0
21 | 0.741 | 0 | 0 | 0 | 0
22 | 0.772 | 0 | 0 | 0 | 0
23 | 0.803 | 0 | 0 | 0 | 0
24 | 0.835 | 0 | 0 | 0 | 0
25 | 0.867 | 0 | 0 | 0 | 0
26 | 0.899 | 0 | 0 | 0 | 0
27 | 0.928 | 0 | 0 | 0 | 0
28 | 0.955 | 0 | 0 | 0 | 0
29 | 0.987 | 0 | 0 | 0 | 0
30 | 1.019 | 0 | 0 | 0 | 0
31 | 1.052 | 0 | 0 | 0 | 0
32 | 1.084 | 0 | 0 | 0 | 0
33 | 1.116 | 0 | 0 | 0 | 0
34 | 1.147 | 0 | 0 | 0 | 0
35 | 1.179 | 0 | 0 | 0 | 0
36 | 1.212 | 0 | 0 | 0 | 0
37 | 1.244 | 0 | 0 | 0 | 0
38 | 1.275 | 0 | 0 | 0 | 0
39 | 1.307 | 0 | 0 | 0 | 0
40 | 1.34 | 0 | 0 | 0 | 0
41 | 1.371 | 0 | 0 | 0 | 0
42 | 1.403 | 0 | 0 | 0 | 0
43 | 1.436 | 0 | 0 | 0 | 0
44 | 1.467 | 0 | 0 | 0 | 0
45 | 1.499 | 0 | 0 | 0 | 0
46 | 1.532 | 0 | 0 | 0 | 0
47 | 1.563 | 0 | 0 | 0 | 0
48 | 1.595 | 0 | 0 | 0 | 0
49 | 1.627 | 0 | 0 | 0 | 0
50 | 1.659 | 0 | 0 | 0 | 0
51 | 1.692 | 0 | 0 | 0 | 0
52 | 1.723 | 0 | 0 | 0 | 0
53 | 1.755 | 0 | 0 | 0 | 0
54 | 1.787 | 0 | 0 | 0 | 0
55 | 1.819 | 0 | 0 | 0 | 0
56 | 1.851 | 0 | 0 | 0 | 0
57 | 1.884 | 0 | 0 | 0 | 0
58 | 1.916 | 0 | 0 | 0 | 0
59 | 1.947 | 0 | 0 | 0 | 0
60 | 1.979 | 0 | 0 | 0 | 0
61 | 2.012 | 0 | 0 | 0 | 0
62 | 2.043 | 0 | 0 | 0 | 0
63 | 2.075 | 0 | 0 | 0 | 0
64 | 2.107 | 0 | 0 | 0 | 0
65 | 2.139 | 0 | 0 | 0 | 0
66 | 2.172 | 0 | 0 | 0 | 0
67 | 2.204 | 0 | 0 | 0 | 0
68 | 2.235 | 0 | 0 | 0 | 0
69 | 2.267 | 0 | 0 | 0 | 0
70 | 2.299 | 0 | 0 | 0 | 0
71 | 2.332 | 0 | 0 | 0 | 0
72 | 2.363 | 0 | 0 | 0 | 0
73 | 2.397 | 0 | 0 | 0 | 0
74 | 2.427 | 0 | 0 | 0 | 0
75 | 2.46 | 0 | 0 | 0 | 0
76 | 2.493 | 0 | 0 | 0 | 0
77 | 2.523 | 0 | 0 | 0 | 0
78 | 2.557 | 0 | 0 | 0 | 0
79 | 2.587 | 0 | 0 | 0 | 0
80 | 2.619 | 0 | 0 | 0 | 0
81 | 2.652 | 0 | 0 | 0 | 0
82 | 2.683 | 0 | 0 | 0 | 0
83 | 2.717 | 0 | 0 | 0 | 0
84 | 2.748 | 0 | 0 | 0 | 0
85 | 2.779 | 0 | 0 | 0 | 0
86 | 2.812 | 0 | 0 | 0 | 0
87 | 2.844 | 0 | 0 | 0 | 0
88 | 2.875 | 0 | 0 | 0 | 0
89 | 2.907 | 0 | 0 | 0 | 0
90 | 2.938 | 0 | 0 | 0 | 0
91 | 2.972 | 0 | 0 | 0 | 0
92 | 3.003 | 0 | 0 | 0 | 0
93 | 3.036 | 0 | 0 | 0 | 0
94 | 3.068 | 0 | 0 | 0 | 0
95 | 3.099 | 0 | 0 | 0 | 0
96 | 3.131 | 0 | 0 | 0 | 0
97 | 3.164 | 0 | 0 | 0 | 0
98 | 3.195 | 0 | 0 | 0 | 0
99 | 3.228 | 0 | 0 | 0 | 0
100 | 3.26 | 0 | 0 | 0 | 0
101 | 3.291 | 0 | 0 | 0 | 0
102 | 3.323 | 0 | 0 | 0 | 0
103 | 3.355 | 0 | 0 | 0 | 0
104 | 3.387 | 0 | 0 | 0 | 0
105 | 3.419 | 0 | 0 | 0 | 0
106 | 3.451 | 0 | 0 | 0 | 0
107 | 3.483 | 0 | 0 | 0 | 0
108 | 3.515 | 0 | 0 | 0 | 0
109 | 3.548 | 0 | 0 | 0 | 0
110 | 3.579 | 0 | 0 | 0 | 0
111 | 3.611 | 0 | 0 | 0 | 0
112 | 3.644 | 0 | 0 | 0 | 0
113 | 3.675 | 0 | 0 | 0 | 0
114 | 3.708 | 0 | 0 | 0 | 0
115 | 3.739 | 0 | 0 | 0 | 0
116 | 3.771 | 0 | 0 | 0 | 0
117 | 3.803 | 0 | 0 | 0 | 0
118 | 3.836 | 0 | 0 | 0 | 0
119 | 3.867 | 0 | 0 | 0 | 0
120 | 3.9 | 0 | 0 | 0 | 0
121 | 3.933 | 0 | 0 | 0 | 0
122 | 3.963 | 0 | 0 | 0 | 0
123 | 3.996 | 0 | 0 | 0 | 0
124 | 4.027 | 0 | 0 | 0 | 0
125 | 4.059 | 0 | 0 | 0 | 0
126 | 4.091 | 0 | 0 | 0 | 0
127 | 4.123 | 0 | 0 | 0 | 0
128 | 4.155 | 0 | 0 | 0 | 0
129 | 4.187 | 0 | 0 | 0 | 0
130 | 4.22 | 0 | 0 | 0 | 0
131 | 4.251 | 0 | 0 | 0 | 0
132 | 4.283 | 0 | 0 | 0 | 0
133 | 4.315 | 0 | 0 | 0 | 0
134 | 4.347 | 0 | 0 | 0 | 0
135 | 4.38 | 0 | 0 | 0 | 0
136 | 4.412 | 0 | 0 | 0 | 0
137 | 4.467 | 0 | 0 | 0 | 0
138 | 4.499 | 0 | 0 | 0 | 0
139 | 4.533 | 0 | 0 | 0 | 0
140 | 4.563 | 0 | 0 | 0 | 0
141 | 4.595 | 0 | 0 | 0 | 0
142 | 4.627 | 0 | 0 | 0 | 0
143 | 4.66 | 0 | 0 | 0 | 0
144 | 4.691 | 0 | 0 | 0 | 0
145 | 4.724 | 0 | 0 | 0 | 0
146 | 4.755 | 0 | 0 | 0 | 0
147 | 4.787 | 0 | 0 | 0 | 0
148 | 4.82 | 0 | 0 | 0 | 0
149 | 4.852 | 0 | 0 | 0 | 0
150 | 4.883 | 0 | 0 | 0 | 0
151 | 4.915 | 0 | 0 | 0 | 0
152 | 4.948 | 0 | 0 | 0 | 0
153 | 4.979 | 0 | 0 | 0 | 0
154 | 5.012 | 0 | 0 | 0 | 0
155 | 5.043 | 0 | 0 | 0 | 0
156 | 5.075 | 0 | 0 | 0 | 0
157 | 5.108 | 0 | 0 | 0 | 0
158 | 5.139 | 0 | 0 | 0 | 0
159 | 5.171 | 0 | 0 | 0 | 0
160 | 5.203 | 0 | 0 | 0 | 0
161 | 5.235 | 0 | 0 | 0 | 0
162 | 5.267 | 0 | 0 | 0 | 0
163 | 5.299 | 0 | 0 | 0 | 0
164 | 5.331 | 0 | 0 | 0 | 0
165 | 5.364 | 0 | 0 | 0 | 0
166 | 5.397 | 0 | 0 | 0 | 0
167 | 5.427 | 0 | 0 | 0 | 0
168 | 5.46 | 0 | 0 | 0 | 0
169 | 5.492 | 0 | 0 | 0 | 0
170 | 5.523 | 0 | 0 | 0 | 0
171 | 5.556 | 0 | 0 | 0 | 0
172 | 5.588 | 0 | 0 | 0 | 0
173 | 5.619 | 0 | 0 | 0 | 0
174 | 5.651 | 0 | 0 | 0 | 0
175 | 5.683 | 0 | 0 | 0 | 0
176 | 5.715 | 0 | 0 | 0 | 0
177 | 5.747 | 0 | 0 | 0 | 0
178 | 5.779 | 0 | 0 | 0 | 0
179 | 5.811 | 0 | 0 | 0 | 0
180 | 5.844 | 0 | 0 | 0 | 0
181 | 5.875 | 0 | 0 | 0 | 0
182 | 5.907 | 0 | 0 | 0 | 0
183 | 5.939 | 0 | 0 | 0 | 0
184 | 5.971 | 0 | 0 | 0 | 0
185 | 6.004 | 0 | 0 | 0 | 0
186 | 6.035 | 0 | 0 | 0 | 0
187 | 6.067 | 0 | 0 | 0 | 0
188 | 6.099 | 0 | 0 | 0 | 0
189 | 6.131 | 0 | 0 | 0 | 0
190 | 6.163 | 0 | 0 | 0 | 0
191 | 6.195 | 0 | 0 | 0 | 0
192 | 6.228 | 0 | 0 | 0 | 0
193 | 6.259 | 0 | 0 | 0 | 0
194 | 6.292 | 0 | 0 | 0 | 0
195 | 6.324 | 0 | 0 | 0 | 0
196 | 6.355 | 0 | 0 | 0 | 0
197 | 6.387 | 0 | 0 | 0 | 0
198 | 6.419 | 0 | 0 | 0 | 0
199 | 6.453 | 0 | 0 | 0 | 0
200 | 6.483 | 0 | 0 | 0 | 0
201 | 6.515 | 0 | 0 | 0 | 0
202 | 6.547 | 0 | 0 | 0 | 0
203 | 6.579 | 0 | 0 | 0 | 0
204 | 6.611 | 0 | 0 | 0 | 0
205 | 6.644 | 0 | 0 | 0 | 0
206 | 6.676 | 0 | 0 | 0 | 0
207 | 6.707 | 0 | 0 | 0 | 0
208 | 6.739 | 0 | 0 | 0 | 0
209 | 6.771 | 0 | 0 | 0 | 0
210 | 6.803 | 0 | 0 | 0 | 0
211 | 6.835 | 0 | 0 | 0 | 0
212 | 6.868 | 0 | 0 | 0 | 0
213 | 6.899 | 0 | 0 | 0 | 0
214 | 6.931 | 0 | 0 | 0 | 0
215 | 6.955 | 0 | 0 | 0 | 0
216 | 6.987 | 0 | 0 | 0 | 0
217 | 7.02 | 0 | 0 | 0 | 0
218 | 7.051 | 0 | 0 | 0 | 0
219 | 7.084 | 0 | 0 | 0 | 0
220 | 7.116 | 0 | 0 | 0 | 0
221 | 7.147 | 0 | 0 | 0 | 0
222 | 7.179 | 0 | 0 | 0 | 0
223 | 7.212 | 0 | 0 | 0 | 0
224 | 7.244 | 0 | 0 | 0 | 0
225 | 7.275 | 0 | 0 | 0 | 0
226 | 7.307 | 0 | 0 | 0 | 0
227 | 7.339 | 0 | 0 | 0 | 0
228 | 7.371 | 0 | 0 | 0 | 0
229 | 7.404 | 0 | 0 | 0 | 0
230 | 7.435 | 0 | 0 | 0 | 0
231 | 7.459 | 0 | 0 | 0 | 0
232 | 7.491 | 0 | 0 | 0 | 0
233 | 7.524 | 0 | 0 | 0 | 0
234 | 7.556 | 0 | 0 | 0 | 0
235 | 7.588 | 0 | 0 | 0 | 0
236 | 7.619 | 0 | 0 | 0 | 0
237 | 7.652 | 0 | 0 | 0 | 0
238 | 7.683 | 0 | 0 | 0 | 0
239 | 7.715 | 0 | 0 | 0 | 0
240 | 7.747 | 0 | 0 | 0 | 0
241 | 7.781 | 0 | 0 | 0 | 0
242 | 7.813 | 0 | 0 | 0 | 0
243 | 7.843 | 0 | 1.962 | 0.001 | 0
244 | 7.875 | 0 | 3.923 | 0.002 | 0
245 | 7.907 | 0 | 3.923 | 0.002 | 0
246 | 7.932 | 0 | 5.885 | 0.004 | 0
247 | 7.963 | 0 | 5.884 | 0.004 | 0
248 | 7.995 | 0 | 5.884 | 0.004 | 0
249 | 8.028 | 0 | 7.846 | 0.005 | 0
250 | 8.059 | 0 | 7.845 | 0.005 | 0
251 | 8.092 | 0 | 9.807 | 0.006 | 0
252 | 8.124 | 0 | 9.807 | 0.006 | 0
253 | 8.155 | 0 | 11.769 | 0.007 | 0
254 | 8.187 | 0 | 13.73 | 0.009 | 0
255 | 8.219 | 0 | 13.729 | 0.009 | 0
256 | 8.252 | 0 | 15.692 | 0.01 | 0
257 | 8.283 | 0 | 15.691 | 0.01 | 0
258 | 8.315 | 0 | 17.652 | 0.011 | 0
259 | 8.339 | 0 | 19.614 | 0.012 | 0
260 | 8.371 | 0 | 21.575 | 0.013 | 0
261 | 8.402 | 0 | 21.575 | 0.013 | 0
262 | 8.428 | 0 | 23.536 | 0.015 | 0
263 | 8.459 | 0 | 25.498 | 0.016 | 0
264 | 8.491 | 0 | 25.497 | 0.016 | 0
265 | 8.523 | 0 | 27.459 | 0.017 | 0
266 | 8.556 | 0 | 29.421 | 0.018 | 0
267 | 8.587 | 0 | 31.382 | 0.02 | 0
268 | 8.619 | 0 | 33.343 | 0.021 | 0
269 | 8.651 | 0 | 35.305 | 0.022 | 0
270 | 8.683 | 0 | 37.266 | 0.023 | 0
271 | 8.716 | 0 | 39.228 | 0.025 | 0
272 | 8.747 | 0 | 43.15 | 0.027 | 0
273 | 8.779 | 0 | 45.111 | 0.028 | 0
274 | 8.804 | 0 | 47.072 | 0.029 | 0
275 | 8.835 | 0 | 49.034 | 0.031 | 0
276 | 8.867 | 0 | 50.995 | 0.032 | 0
277 | 8.899 | 0 | 52.956 | 0.033 | 0
278 | 8.931 | 0 | 54.918 | 0.034 | 0
279 | 8.963 | 0 | 56.88 | 0.036 | 0
280 | 8.995 | 0 | 58.84 | 0.037 | 0
281 | 9.027 | 0 | 62.763 | 0.039 | 0
282 | 9.059 | 0 | 64.725 | 0.04 | 0
283 | 9.091 | 0 | 66.685 | 0.042 | 0
284 | 9.123 | 0 | 68.647 | 0.043 | 0
285 | 9.155 | 0 | 72.569 | 0.045 | 0
286 | 9.187 | 0 | 74.531 | 0.047 | 0
287 | 9.22 | 0 | 76.493 | 0.048 | 0
288 | 9.251 | 0 | 80.415 | 0.05 | 0
289 | 9.283 | 0 | 84.338 | 0.053 | 0
290 | 9.315 | 0 | 86.299 | 0.054 | 0
291 | 9.347 | 0 | 90.221 | 0.056 | 0
292 | 9.379 | 0 | 92.183 | 0.058 | 0
293 | 9.412 | 0 | 94.144 | 0.059 | 0
294 | 9.444 | 0.004 | 98.067 | 0.061 | 0.01
295 | 9.475 | 0.006 | 101.99 | 0.064 | 0.014
296 | 9.507 | 0.008 | 105.912 | 0.066 | 0.019
297 | 9.539 | 0.008 | 109.835 | 0.069 | 0.019
298 | 9.571 | 0.008 | 113.758 | 0.071 | 0.019
299 | 9.604 | 0.011 | 115.719 | 0.072 | 0.029
300 | 9.635 | 0.017 | 119.641 | 0.075 | 0.043
301 | 9.668 | 0.019 | 123.564 | 0.077 | 0.048
302 | 9.7 | 0.021 | 129.448 | 0.081 | 0.052
303 | 9.731 | 0.021 | 133.37 | 0.083 | 0.052
304 | 9.764 | 0.023 | 137.294 | 0.086 | 0.057
305 | 9.795 | 0.023 | 141.216 | 0.088 | 0.057
306 | 9.827 | 0.029 | 143.178 | 0.089 | 0.072
307 | 9.859 | 0.031 | 147.101 | 0.092 | 0.079
308 | 9.891 | 0.032 | 152.984 | 0.096 | 0.081
309 | 9.923 | 0.034 | 156.907 | 0.098 | 0.086
310 | 9.955 | 0.034 | 162.791 | 0.102 | 0.086
311 | 9.987 | 0.037 | 166.713 | 0.104 | 0.093
312 | 10.019 | 0.04 | 170.636 | 0.107 | 0.1
313 | 10.051 | 0.044 | 174.558 | 0.109 | 0.11
314 | 10.083 | 0.046 | 178.482 | 0.112 | 0.115
315 | 10.115 | 0.048 | 184.365 | 0.115 | 0.119
316 | 10.147 | 0.049 | 190.25 | 0.119 | 0.122
317 | 10.179 | 0.05 | 194.172 | 0.121 | 0.124
318 | 10.211 | 0.053 | 198.095 | 0.124 | 0.134
319 | 10.268 | 0.058 | 205.94 | 0.129 | 0.146
320 | 10.324 | 0.061 | 215.746 | 0.135 | 0.153
321 | 10.383 | 0.065 | 225.553 | 0.141 | 0.162
322 | 10.411 | 0.067 | 229.476 | 0.143 | 0.167
323 | 10.443 | 0.071 | 235.36 | 0.147 | 0.177
324 | 10.475 | 0.073 | 243.206 | 0.152 | 0.181
325 | 10.508 | 0.073 | 249.089 | 0.156 | 0.184
326 | 10.54 | 0.074 | 254.973 | 0.159 | 0.186
327 | 10.57 | 0.076 | 260.857 | 0.163 | 0.191
328 | 10.6 | 0.08 | 264.78 | 0.165 | 0.2
329 | 10.627 | 0.083 | 270.664 | 0.169 | 0.208
330 | 10.659 | 0.084 | 276.548 | 0.173 | 0.21
331 | 10.691 | 0.086 | 282.432 | 0.177 | 0.215
332 | 10.723 | 0.086 | 288.316 | 0.18 | 0.215
333 | 10.779 | 0.092 | 300.084 | 0.188 | 0.229
334 | 10.811 | 0.094 | 304.007 | 0.19 | 0.234
335 | 10.843 | 0.095 | 309.891 | 0.194 | 0.239
336 | 10.875 | 0.097 | 315.775 | 0.197 | 0.243
337 | 10.907 | 0.099 | 323.62 | 0.202 | 0.248
338 | 10.93 | 0.101 | 329.504 | 0.206 | 0.253
339 | 10.955 | 0.103 | 333.426 | 0.208 | 0.258
340 | 11.003 | 0.107 | 343.233 | 0.215 | 0.267
341 | 11.027 | 0.109 | 349.117 | 0.218 | 0.272
342 | 11.06 | 0.109 | 355.001 | 0.222 | 0.272
343 | 11.119 | 0.113 | 366.769 | 0.229 | 0.282
344 | 11.147 | 0.116 | 372.653 | 0.233 | 0.291
345 | 11.179 | 0.118 | 378.537 | 0.237 | 0.296
346 | 11.203 | 0.12 | 384.421 | 0.24 | 0.301
347 | 11.235 | 0.122 | 392.267 | 0.245 | 0.305
348 | 11.268 | 0.124 | 400.112 | 0.25 | 0.31
349 | 11.299 | 0.126 | 405.996 | 0.254 | 0.315
350 | 11.331 | 0.128 | 411.88 | 0.257 | 0.32
351 | 11.363 | 0.132 | 419.725 | 0.262 | 0.329
352 | 11.395 | 0.134 | 425.609 | 0.266 | 0.334
353 | 11.427 | 0.136 | 433.455 | 0.271 | 0.339
354 | 11.459 | 0.137 | 441.3 | 0.276 | 0.344
355 | 11.507 | 0.139 | 455.029 | 0.284 | 0.348
356 | 11.531 | 0.141 | 458.952 | 0.287 | 0.353
357 | 11.563 | 0.145 | 466.797 | 0.292 | 0.363
358 | 11.595 | 0.147 | 472.681 | 0.295 | 0.367
359 | 11.627 | 0.149 | 480.527 | 0.3 | 0.372
360 | 11.675 | 0.151 | 494.256 | 0.309 | 0.377
361 | 11.708 | 0.153 | 502.101 | 0.314 | 0.382
362 | 11.74 | 0.155 | 506.023 | 0.316 | 0.386
363 | 11.771 | 0.158 | 511.908 | 0.32 | 0.396
364 | 11.803 | 0.16 | 521.714 | 0.326 | 0.401
365 | 11.835 | 0.162 | 529.56 | 0.331 | 0.406
366 | 11.867 | 0.164 | 537.405 | 0.336 | 0.41
367 | 11.899 | 0.166 | 545.25 | 0.341 | 0.415
368 | 11.932 | 0.168 | 553.096 | 0.346 | 0.42
369 | 11.965 | 0.172 | 560.941 | 0.351 | 0.429
370 | 11.995 | 0.172 | 568.786 | 0.355 | 0.429
371 | 12.027 | 0.175 | 574.67 | 0.359 | 0.436
372 | 12.06 | 0.178 | 584.476 | 0.365 | 0.446
373 | 12.091 | 0.181 | 592.322 | 0.37 | 0.453
374 | 12.124 | 0.183 | 602.129 | 0.376 | 0.458
375 | 12.156 | 0.183 | 609.974 | 0.381 | 0.458
376 | 12.187 | 0.185 | 617.82 | 0.386 | 0.463
377 | 12.22 | 0.187 | 625.665 | 0.391 | 0.468
378 | 12.252 | 0.19 | 631.548 | 0.395 | 0.475
379 | 12.283 | 0.193 | 639.394 | 0.4 | 0.482
380 | 12.315 | 0.195 | 647.239 | 0.405 | 0.487
381 | 12.343 | 0.197 | 655.085 | 0.409 | 0.491
382 | 12.371 | 0.198 | 662.93 | 0.414 | 0.496
383 | 12.403 | 0.198 | 670.775 | 0.419 | 0.496
384 | 12.436 | 0.2 | 678.621 | 0.424 | 0.501
385 | 12.467 | 0.204 | 684.505 | 0.428 | 0.511
386 | 12.5 | 0.208 | 692.35 | 0.433 | 0.52
387 | 12.531 | 0.21 | 702.156 | 0.439 | 0.525
388 | 12.563 | 0.21 | 710.002 | 0.444 | 0.525
389 | 12.588 | 0.212 | 719.809 | 0.45 | 0.53
390 | 12.62 | 0.214 | 727.654 | 0.455 | 0.534
391 | 12.651 | 0.216 | 735.5 | 0.46 | 0.539
392 | 12.683 | 0.219 | 741.383 | 0.463 | 0.549
393 | 12.715 | 0.221 | 751.19 | 0.469 | 0.553
394 | 12.747 | 0.223 | 759.036 | 0.474 | 0.558
395 | 12.778 | 0.225 | 766.881 | 0.479 | 0.563
396 | 12.812 | 0.227 | 776.687 | 0.485 | 0.568
397 | 12.844 | 0.231 | 784.532 | 0.49 | 0.577
398 | 12.875 | 0.233 | 794.339 | 0.496 | 0.582
399 | 12.909 | 0.235 | 804.146 | 0.503 | 0.587
400 | 12.94 | 0.235 | 813.953 | 0.509 | 0.587
401 | 12.971 | 0.239 | 821.797 | 0.514 | 0.596
402 | 13.003 | 0.24 | 831.604 | 0.52 | 0.601
403 | 13.036 | 0.243 | 839.45 | 0.525 | 0.608
404 | 13.067 | 0.244 | 849.257 | 0.531 | 0.611
405 | 13.099 | 0.246 | 857.101 | 0.536 | 0.616
406 | 13.131 | 0.248 | 866.909 | 0.542 | 0.62
407 | 13.165 | 0.25 | 874.754 | 0.547 | 0.625
408 | 13.219 | 0.254 | 890.444 | 0.557 | 0.635
409 | 13.243 | 0.258 | 898.29 | 0.561 | 0.644
410 | 13.276 | 0.26 | 906.135 | 0.566 | 0.649
411 | 13.336 | 0.261 | 923.787 | 0.577 | 0.654
412 | 13.363 | 0.263 | 929.671 | 0.581 | 0.658
413 | 13.387 | 0.267 | 939.478 | 0.587 | 0.668
414 | 13.419 | 0.269 | 947.323 | 0.592 | 0.673
415 | 13.452 | 0.271 | 959.09 | 0.599 | 0.678
416 | 13.531 | 0.275 | 982.627 | 0.614 | 0.687
417 | 13.564 | 0.277 | 990.472 | 0.619 | 0.692
418 | 13.595 | 0.281 | 998.318 | 0.624 | 0.704
419 | 13.627 | 0.282 | 1008.125 | 0.63 | 0.706
420 | 13.651 | 0.284 | 1019.892 | 0.637 | 0.711
421 | 13.683 | 0.284 | 1029.699 | 0.644 | 0.711
422 | 13.712 | 0.286 | 1037.544 | 0.648 | 0.716
423 | 13.739 | 0.288 | 1045.389 | 0.653 | 0.72
424 | 13.763 | 0.29 | 1051.273 | 0.657 | 0.725
425 | 13.787 | 0.294 | 1059.118 | 0.662 | 0.735
426 | 13.819 | 0.296 | 1068.925 | 0.668 | 0.74
427 | 13.851 | 0.298 | 1078.732 | 0.674 | 0.744
428 | 13.883 | 0.298 | 1088.538 | 0.68 | 0.744
429 | 13.915 | 0.3 | 1098.345 | 0.686 | 0.749
430 | 13.947 | 0.303 | 1106.191 | 0.691 | 0.756
431 | 13.98 | 0.305 | 1114.036 | 0.696 | 0.763
432 | 14.011 | 0.309 | 1121.882 | 0.701 | 0.773
433 | 14.043 | 0.311 | 1133.649 | 0.709 | 0.778
434 | 14.075 | 0.313 | 1145.417 | 0.716 | 0.783
435 | 14.136 | 0.315 | 1163.069 | 0.727 | 0.787
436 | 14.163 | 0.317 | 1170.915 | 0.732 | 0.792
437 | 14.195 | 0.321 | 1178.76 | 0.737 | 0.802
438 | 14.227 | 0.324 | 1186.605 | 0.742 | 0.809
439 | 14.259 | 0.324 | 1198.373 | 0.749 | 0.811
440 | 14.291 | 0.326 | 1208.18 | 0.755 | 0.816
441 | 14.323 | 0.328 | 1219.948 | 0.762 | 0.821
442 | 14.355 | 0.33 | 1229.754 | 0.769 | 0.825
443 | 14.379 | 0.332 | 1237.599 | 0.773 | 0.83
444 | 14.411 | 0.336 | 1245.445 | 0.778 | 0.84
445 | 14.443 | 0.338 | 1255.251 | 0.785 | 0.845
446 | 14.475 | 0.34 | 1267.02 | 0.792 | 0.849
447 | 14.507 | 0.342 | 1278.787 | 0.799 | 0.854
448 | 14.539 | 0.342 | 1290.555 | 0.807 | 0.854
449 | 14.568 | 0.344 | 1298.4 | 0.812 | 0.859
450 | 14.595 | 0.347 | 1306.247 | 0.816 | 0.868
451 | 14.627 | 0.349 | 1314.092 | 0.821 | 0.873
452 | 14.688 | 0.351 | 1329.783 | 0.831 | 0.878
453 | 14.715 | 0.355 | 1337.628 | 0.836 | 0.887
454 | 14.747 | 0.359 | 1349.395 | 0.843 | 0.897
455 | 14.779 | 0.361 | 1359.203 | 0.85 | 0.902
456 | 14.811 | 0.362 | 1370.97 | 0.857 | 0.904
457 | 14.844 | 0.363 | 1382.738 | 0.864 | 0.907
458 | 14.875 | 0.365 | 1392.545 | 0.87 | 0.911
459 | 14.907 | 0.368 | 1400.39 | 0.875 | 0.921
460 | 14.939 | 0.37 | 1410.197 | 0.881 | 0.926
461 | 14.971 | 0.374 | 1420.003 | 0.888 | 0.935
462 | 14.999 | 0.374 | 1429.81 | 0.894 | 0.935
463 | 15.027 | 0.376 | 1441.578 | 0.901 | 0.94
464 | 15.059 | 0.376 | 1451.385 | 0.907 | 0.94
465 | 15.092 | 0.38 | 1459.23 | 0.912 | 0.95
466 | 15.124 | 0.382 | 1467.075 | 0.917 | 0.954
467 | 15.155 | 0.386 | 1476.882 | 0.923 | 0.964
468 | 15.179 | 0.387 | 1486.689 | 0.929 | 0.969
469 | 15.211 | 0.389 | 1498.457 | 0.937 | 0.973
470 | 15.243 | 0.391 | 1510.225 | 0.944 | 0.978
471 | 15.275 | 0.393 | 1520.031 | 0.95 | 0.983
472 | 15.307 | 0.395 | 1529.838 | 0.956 | 0.988
473 | 15.332 | 0.397 | 1539.644 | 0.962 | 0.992
474 | 15.363 | 0.399 | 1547.49 | 0.967 | 0.997
475 | 15.388 | 0.401 | 1555.335 | 0.972 | 1.002
476 | 15.419 | 0.403 | 1565.142 | 0.978 | 1.007
477 | 15.449 | 0.405 | 1574.948 | 0.984 | 1.012
478 | 15.476 | 0.407 | 1584.756 | 0.99 | 1.016
479 | 15.507 | 0.408 | 1594.562 | 0.997 | 1.021
480 | 15.536 | 0.408 | 1604.369 | 1.003 | 1.021
481 | 15.563 | 0.41 | 1612.213 | 1.008 | 1.026
482 | 15.595 | 0.412 | 1620.059 | 1.013 | 1.031
483 | 15.619 | 0.416 | 1627.904 | 1.017 | 1.04
484 | 15.651 | 0.418 | 1637.711 | 1.024 | 1.045
485 | 15.684 | 0.42 | 1647.518 | 1.03 | 1.05
486 | 15.716 | 0.422 | 1659.286 | 1.037 | 1.055
487 | 15.747 | 0.424 | 1669.092 | 1.043 | 1.059
488 | 15.777 | 0.426 | 1678.898 | 1.049 | 1.064
489 | 15.803 | 0.428 | 1686.745 | 1.054 | 1.071
490 | 15.836 | 0.431 | 1696.551 | 1.06 | 1.078
491 | 15.868 | 0.433 | 1708.319 | 1.068 | 1.083
492 | 15.899 | 0.435 | 1720.087 | 1.075 | 1.088
493 | 15.932 | 0.435 | 1729.894 | 1.081 | 1.088
494 | 15.963 | 0.437 | 1741.662 | 1.089 | 1.093
495 | 15.987 | 0.439 | 1749.507 | 1.093 | 1.097
496 | 16.02 | 0.441 | 1757.352 | 1.098 | 1.102
497 | 16.051 | 0.445 | 1765.198 | 1.103 | 1.112
498 | 16.083 | 0.449 | 1776.965 | 1.111 | 1.121
499 | 16.115 | 0.449 | 1788.734 | 1.118 | 1.121
500 | 16.147 | 0.45 | 1800.502 | 1.125 | 1.126
501 | 16.179 | 0.452 | 1812.27 | 1.133 | 1.131
502 | 16.203 | 0.454 | 1822.076 | 1.139 | 1.136
503 | 16.235 | 0.456 | 1829.921 | 1.144 | 1.14
504 | 16.259 | 0.459 | 1839.728 | 1.15 | 1.148
505 | 16.291 | 0.462 | 1847.574 | 1.155 | 1.155
506 | 16.347 | 0.464 | 1867.186 | 1.167 | 1.159
507 | 16.379 | 0.467 | 1876.993 | 1.173 | 1.167
508 | 16.411 | 0.468 | 1886.799 | 1.179 | 1.169
509 | 16.443 | 0.47 | 1894.645 | 1.184 | 1.174
510 | 16.468 | 0.471 | 1906.414 | 1.192 | 1.179
511 | 16.5 | 0.474 | 1916.219 | 1.198 | 1.186
512 | 16.532 | 0.477 | 1924.065 | 1.203 | 1.193
513 | 16.563 | 0.477 | 1933.872 | 1.209 | 1.193
514 | 16.595 | 0.481 | 1943.679 | 1.215 | 1.202
515 | 16.628 | 0.483 | 1953.485 | 1.221 | 1.207
516 | 16.659 | 0.487 | 1965.253 | 1.228 | 1.217
517 | 16.692 | 0.489 | 1977.022 | 1.236 | 1.222
518 | 16.725 | 0.491 | 1988.789 | 1.243 | 1.226
519 | 16.755 | 0.492 | 2000.558 | 1.25 | 1.231
520 | 16.787 | 0.494 | 2012.325 | 1.258 | 1.236
521 | 16.811 | 0.494 | 2022.132 | 1.264 | 1.236
522 | 16.843 | 0.498 | 2029.977 | 1.269 | 1.245
523 | 16.867 | 0.5 | 2039.784 | 1.275 | 1.25
524 | 16.891 | 0.502 | 2047.629 | 1.28 | 1.255
525 | 16.923 | 0.504 | 2057.436 | 1.286 | 1.26
526 | 16.954 | 0.506 | 2069.204 | 1.293 | 1.264
527 | 16.979 | 0.506 | 2079.01 | 1.299 | 1.264
528 | 17.003 | 0.508 | 2086.856 | 1.304 | 1.269
529 | 17.027 | 0.51 | 2094.701 | 1.309 | 1.274
530 | 17.059 | 0.512 | 2102.547 | 1.314 | 1.281
531 | 17.091 | 0.515 | 2110.392 | 1.319 | 1.288
532 | 17.123 | 0.517 | 2120.198 | 1.325 | 1.293
533 | 17.148 | 0.517 | 2130.005 | 1.331 | 1.293
534 | 17.179 | 0.519 | 2141.773 | 1.339 | 1.298
535 | 17.209 | 0.521 | 2151.58 | 1.345 | 1.303
536 | 17.235 | 0.525 | 2159.425 | 1.35 | 1.312
537 | 17.259 | 0.525 | 2167.27 | 1.355 | 1.312
538 | 17.283 | 0.527 | 2175.115 | 1.359 | 1.317
539 | 17.316 | 0.529 | 2184.922 | 1.366 | 1.322
540 | 17.348 | 0.531 | 2194.729 | 1.372 | 1.326
541 | 17.379 | 0.534 | 2204.535 | 1.378 | 1.336
542 | 17.411 | 0.536 | 2214.342 | 1.384 | 1.341
543 | 17.44 | 0.536 | 2224.148 | 1.39 | 1.341
544 | 17.467 | 0.538 | 2231.994 | 1.395 | 1.346
545 | 17.491 | 0.54 | 2241.801 | 1.401 | 1.35
546 | 17.515 | 0.542 | 2249.646 | 1.406 | 1.355
547 | 17.547 | 0.545 | 2257.491 | 1.411 | 1.362
548 | 17.58 | 0.547 | 2267.298 | 1.417 | 1.367
549 | 17.611 | 0.548 | 2277.105 | 1.423 | 1.369
550 | 17.636 | 0.55 | 2286.912 | 1.429 | 1.374
551 | 17.667 | 0.552 | 2296.718 | 1.435 | 1.379
552 | 17.692 | 0.554 | 2304.564 | 1.44 | 1.386
553 | 17.723 | 0.557 | 2314.37 | 1.446 | 1.393
554 | 17.747 | 0.559 | 2324.177 | 1.453 | 1.398
555 | 17.771 | 0.561 | 2333.983 | 1.459 | 1.403
556 | 17.802 | 0.561 | 2343.789 | 1.465 | 1.403
557 | 17.828 | 0.563 | 2353.597 | 1.471 | 1.408
558 | 17.859 | 0.565 | 2361.442 | 1.476 | 1.412
559 | 17.891 | 0.567 | 2369.287 | 1.481 | 1.417
560 | 17.923 | 0.57 | 2379.094 | 1.487 | 1.424
561 | 17.955 | 0.571 | 2388.9 | 1.493 | 1.427
562 | 17.987 | 0.573 | 2398.707 | 1.499 | 1.431
563 | 18.019 | 0.576 | 2406.552 | 1.504 | 1.441
564 | 18.08 | 0.58 | 2424.204 | 1.515 | 1.451
565 | 18.107 | 0.582 | 2435.972 | 1.522 | 1.455
566 | 18.131 | 0.584 | 2445.779 | 1.529 | 1.46
567 | 18.163 | 0.584 | 2455.586 | 1.535 | 1.46
568 | 18.186 | 0.586 | 2465.393 | 1.541 | 1.465
569 | 18.211 | 0.588 | 2473.238 | 1.546 | 1.47
570 | 18.243 | 0.593 | 2483.045 | 1.552 | 1.481
571 | 18.275 | 0.594 | 2492.851 | 1.558 | 1.484
572 | 18.307 | 0.595 | 2504.619 | 1.565 | 1.489
573 | 18.339 | 0.595 | 2514.425 | 1.572 | 1.489
574 | 18.396 | 0.601 | 2532.078 | 1.583 | 1.503
575 | 18.428 | 0.605 | 2539.923 | 1.587 | 1.513
576 | 18.46 | 0.607 | 2551.691 | 1.595 | 1.517
577 | 18.491 | 0.607 | 2563.458 | 1.602 | 1.517
578 | 18.515 | 0.609 | 2575.227 | 1.61 | 1.522
579 | 18.548 | 0.611 | 2585.033 | 1.616 | 1.527
580 | 18.579 | 0.615 | 2596.801 | 1.623 | 1.536
581 | 18.611 | 0.616 | 2604.647 | 1.628 | 1.541
582 | 18.644 | 0.618 | 2614.454 | 1.634 | 1.546
583 | 18.675 | 0.62 | 2626.221 | 1.641 | 1.551
584 | 18.708 | 0.622 | 2636.028 | 1.648 | 1.556
585 | 18.739 | 0.624 | 2645.834 | 1.654 | 1.56
586 | 18.771 | 0.627 | 2655.642 | 1.66 | 1.568
587 | 18.802 | 0.63 | 2667.409 | 1.667 | 1.575
588 | 18.827 | 0.63 | 2675.255 | 1.672 | 1.575
589 | 18.853 | 0.632 | 2687.022 | 1.679 | 1.579
590 | 18.883 | 0.634 | 2694.868 | 1.684 | 1.584
591 | 18.907 | 0.634 | 2702.714 | 1.689 | 1.584
592 | 18.931 | 0.636 | 2710.559 | 1.694 | 1.589
593 | 18.964 | 0.639 | 2718.404 | 1.699 | 1.598
594 | 18.995 | 0.641 | 2726.249 | 1.704 | 1.603
595 | 19.027 | 0.644 | 2738.017 | 1.711 | 1.61
596 | 19.059 | 0.645 | 2747.824 | 1.717 | 1.613
597 | 19.092 | 0.647 | 2759.591 | 1.725 | 1.618
598 | 19.147 | 0.651 | 2777.244 | 1.736 | 1.627
599 | 19.179 | 0.655 | 2785.089 | 1.741 | 1.637
600 | 19.21 | 0.658 | 2796.857 | 1.748 | 1.646
601 | 19.235 | 0.658 | 2808.625 | 1.755 | 1.646
602 | 19.259 | 0.658 | 2822.355 | 1.764 | 1.646
603 | 19.283 | 0.66 | 2832.161 | 1.77 | 1.651
604 | 19.315 | 0.66 | 2840.006 | 1.775 | 1.651
605 | 19.346 | 0.664 | 2845.89 | 1.779 | 1.66
606 | 19.371 | 0.668 | 2851.774 | 1.782 | 1.67
607 | 19.395 | 0.67 | 2859.62 | 1.787 | 1.675
608 | 19.427 | 0.672 | 2869.426 | 1.793 | 1.68
609 | 19.451 | 0.672 | 2881.194 | 1.801 | 1.68
610 | 19.484 | 0.674 | 2892.962 | 1.808 | 1.684
611 | 19.514 | 0.676 | 2902.769 | 1.814 | 1.689
612 | 19.538 | 0.676 | 2908.653 | 1.818 | 1.689
613 | 19.564 | 0.679 | 2914.537 | 1.822 | 1.699
614 | 19.595 | 0.683 | 2922.383 | 1.826 | 1.708
615 | 19.619 | 0.685 | 2932.189 | 1.833 | 1.713
616 | 19.652 | 0.687 | 2943.957 | 1.84 | 1.718
617 | 19.683 | 0.687 | 2955.725 | 1.847 | 1.718
618 | 19.716 | 0.689 | 2967.493 | 1.855 | 1.723
619 | 19.747 | 0.691 | 2975.338 | 1.86 | 1.727
620 | 19.779 | 0.695 | 2983.183 | 1.864 | 1.737
621 | 19.803 | 0.697 | 2991.028 | 1.869 | 1.742
622 | 19.828 | 0.699 | 3000.835 | 1.876 | 1.746
623 | 19.859 | 0.7 | 3010.643 | 1.882 | 1.751
624 | 19.891 | 0.7 | 3022.41 | 1.889 | 1.751
625 | 19.923 | 0.702 | 3032.217 | 1.895 | 1.756
626 | 19.956 | 0.702 | 3040.062 | 1.9 | 1.756
627 | 19.987 | 0.706 | 3045.946 | 1.904 | 1.765
628 | 20.019 | 0.712 | 3053.791 | 1.909 | 1.78
629 | 20.052 | 0.716 | 3065.56 | 1.916 | 1.789
630 | 20.083 | 0.716 | 3079.288 | 1.925 | 1.789
631 | 20.116 | 0.718 | 3093.018 | 1.933 | 1.794
632 | 20.147 | 0.718 | 3106.748 | 1.942 | 1.794
633 | 20.18 | 0.718 | 3116.554 | 1.948 | 1.794
634 | 20.212 | 0.721 | 3122.438 | 1.952 | 1.804
635 | 20.243 | 0.727 | 3128.321 | 1.955 | 1.818
636 | 20.271 | 0.729 | 3140.09 | 1.963 | 1.823
637 | 20.299 | 0.731 | 3151.857 | 1.97 | 1.827
638 | 20.331 | 0.731 | 3163.626 | 1.977 | 1.827
639 | 20.394 | 0.733 | 3183.239 | 1.99 | 1.832
640 | 20.419 | 0.736 | 3189.123 | 1.993 | 1.84
641 | 20.452 | 0.741 | 3195.007 | 1.997 | 1.851
642 | 20.484 | 0.742 | 3204.814 | 2.003 | 1.856
643 | 20.515 | 0.744 | 3216.581 | 2.01 | 1.861
644 | 20.539 | 0.744 | 3226.388 | 2.016 | 1.861
645 | 20.563 | 0.744 | 3238.156 | 2.024 | 1.861
646 | 20.587 | 0.746 | 3246.002 | 2.029 | 1.866
647 | 20.619 | 0.75 | 3249.924 | 2.031 | 1.875
648 | 20.651 | 0.754 | 3257.77 | 2.036 | 1.885
649 | 20.683 | 0.758 | 3267.576 | 2.042 | 1.894
650 | 20.715 | 0.758 | 3279.344 | 2.05 | 1.894
651 | 20.749 | 0.758 | 3291.112 | 2.057 | 1.894
652 | 20.779 | 0.758 | 3302.881 | 2.064 | 1.894
653 | 20.811 | 0.761 | 3310.726 | 2.069 | 1.902
654 | 20.843 | 0.766 | 3314.649 | 2.072 | 1.916
655 | 20.875 | 0.771 | 3324.454 | 2.078 | 1.928
656 | 20.908 | 0.773 | 3336.223 | 2.085 | 1.932
657 | 20.94 | 0.773 | 3349.952 | 2.094 | 1.932
658 | 20.972 | 0.773 | 3363.681 | 2.102 | 1.932
659 | 21.003 | 0.773 | 3375.449 | 2.11 | 1.932
660 | 21.033 | 0.775 | 3381.333 | 2.113 | 1.937
661 | 21.059 | 0.779 | 3385.256 | 2.116 | 1.947
662 | 21.091 | 0.784 | 3391.14 | 2.119 | 1.961
663 | 21.124 | 0.788 | 3402.908 | 2.127 | 1.971
664 | 21.156 | 0.788 | 3414.676 | 2.134 | 1.971
665 | 21.187 | 0.788 | 3428.406 | 2.143 | 1.971
666 | 21.215 | 0.788 | 3442.135 | 2.151 | 1.971
667 | 21.243 | 0.79 | 3449.98 | 2.156 | 1.975
668 | 21.275 | 0.792 | 3453.903 | 2.159 | 1.98
669 | 21.299 | 0.794 | 3455.864 | 2.16 | 1.985
670 | 21.323 | 0.798 | 3459.787 | 2.162 | 1.994
671 | 21.347 | 0.802 | 3467.632 | 2.167 | 2.004
672 | 21.395 | 0.804 | 3487.246 | 2.18 | 2.009
673 | 21.419 | 0.804 | 3499.013 | 2.187 | 2.009
674 | 21.443 | 0.804 | 3508.819 | 2.193 | 2.009
675 | 21.475 | 0.805 | 3514.704 | 2.197 | 2.014
676 | 21.508 | 0.809 | 3522.549 | 2.202 | 2.023
677 | 21.539 | 0.813 | 3528.433 | 2.205 | 2.033
678 | 21.572 | 0.817 | 3538.239 | 2.211 | 2.042
679 | 21.604 | 0.817 | 3551.969 | 2.22 | 2.042
680 | 21.635 | 0.819 | 3563.737 | 2.227 | 2.047
681 | 21.667 | 0.819 | 3575.505 | 2.235 | 2.047
682 | 21.691 | 0.819 | 3583.35 | 2.24 | 2.047
683 | 21.716 | 0.823 | 3587.274 | 2.242 | 2.057
684 | 21.748 | 0.828 | 3593.157 | 2.246 | 2.071
685 | 21.807 | 0.83 | 3610.809 | 2.257 | 2.076
686 | 21.836 | 0.832 | 3622.577 | 2.264 | 2.08
687 | 21.867 | 0.832 | 3632.384 | 2.27 | 2.08
688 | 21.899 | 0.834 | 3640.229 | 2.275 | 2.085
689 | 21.932 | 0.84 | 3650.036 | 2.281 | 2.099
690 | 21.963 | 0.842 | 3657.881 | 2.286 | 2.104
691 | 21.995 | 0.844 | 3667.688 | 2.292 | 2.109
692 | 22.027 | 0.844 | 3679.456 | 2.3 | 2.109
693 | 22.075 | 0.846 | 3697.108 | 2.311 | 2.114
694 | 22.107 | 0.849 | 3702.991 | 2.314 | 2.123
695 | 22.139 | 0.853 | 3708.875 | 2.318 | 2.133
696 | 22.168 | 0.853 | 3716.721 | 2.323 | 2.133
697 | 22.195 | 0.855 | 3726.527 | 2.329 | 2.138
698 | 22.228 | 0.857 | 3734.373 | 2.334 | 2.142
699 | 22.259 | 0.857 | 3742.218 | 2.339 | 2.142
700 | 22.288 | 0.861 | 3750.063 | 2.344 | 2.152
701 | 22.338 | 0.863 | 3757.909 | 2.349 | 2.157