## 工作表1
No. | 時間( s) | 變形( mm) | 力量( N) | 應力( N/mm^2) | 應變( %)
1 | 0 | 0 | 0 | 0 | 0
2 | 0.046 | 0 | 0 | 0 | 0
3 | 0.077 | 0 | 0 | 0 | 0
4 | 0.109 | 0 | 0 | 0 | 0
5 | 0.141 | 0 | 0 | 0 | 0
6 | 0.172 | 0 | 0 | 0 | 0
7 | 0.205 | 0 | 0 | 0 | 0
8 | 0.237 | 0 | 0 | 0 | 0
9 | 0.267 | 0 | 0 | 0 | 0
10 | 0.3 | 0 | 0 | 0 | 0
11 | 0.332 | 0 | 0 | 0 | 0
12 | 0.365 | 0 | 0 | 0 | 0
13 | 0.396 | 0 | 0 | 0 | 0
14 | 0.427 | 0 | 0 | 0 | 0
15 | 0.459 | 0 | 0 | 0 | 0
16 | 0.492 | 0 | 0 | 0 | 0
17 | 0.523 | 0 | 0 | 0 | 0
18 | 0.556 | 0 | 0 | 0 | 0
19 | 0.588 | 0 | 0 | 0 | 0
20 | 0.62 | 0 | 0 | 0 | 0
21 | 0.652 | 0 | 0 | 0 | 0
22 | 0.683 | 0 | 0 | 0 | 0
23 | 0.715 | 0 | 0 | 0 | 0
24 | 0.749 | 0 | 0 | 0 | 0
25 | 0.788 | 0 | 0 | 0 | 0
26 | 0.82 | 0 | 0 | 0 | 0
27 | 0.852 | 0 | 0 | 0 | 0
28 | 0.884 | 0 | 0 | 0 | 0
29 | 0.916 | 0 | 0 | 0 | 0
30 | 0.949 | 0 | 0 | 0 | 0
31 | 0.979 | 0 | 0 | 0 | 0
32 | 1.011 | 0 | 0 | 0 | 0
33 | 1.044 | 0 | 0 | 0 | 0
34 | 1.075 | 0 | 0 | 0 | 0
35 | 1.108 | 0 | 0 | 0 | 0
36 | 1.14 | 0 | 0 | 0 | 0
37 | 1.172 | 0 | 0 | 0 | 0
38 | 1.203 | 0 | 0 | 0 | 0
39 | 1.236 | 0 | 0 | 0 | 0
40 | 1.267 | 0 | 0 | 0 | 0
41 | 1.3 | 0 | 0 | 0 | 0
42 | 1.332 | 0 | 0 | 0 | 0
43 | 1.365 | 0 | 0 | 0 | 0
44 | 1.396 | 0 | 0 | 0 | 0
45 | 1.428 | 0 | 0 | 0 | 0
46 | 1.459 | 0 | 0 | 0 | 0
47 | 1.492 | 0 | 0 | 0 | 0
48 | 1.525 | 0 | 0 | 0 | 0
49 | 1.557 | 0 | 0 | 0 | 0
50 | 1.588 | 0 | 0 | 0 | 0
51 | 1.619 | 0 | 0 | 0 | 0
52 | 1.652 | 0 | 0 | 0 | 0
53 | 1.684 | 0 | 0 | 0 | 0
54 | 1.715 | 0 | 0 | 0 | 0
55 | 1.748 | 0 | 0 | 0 | 0
56 | 1.78 | 0 | 0 | 0 | 0
57 | 1.811 | 0 | 0 | 0 | 0
58 | 1.845 | 0 | 0 | 0 | 0
59 | 1.875 | 0 | 0 | 0 | 0
60 | 1.908 | 0 | 0 | 0 | 0
61 | 1.939 | 0 | 0 | 0 | 0
62 | 1.972 | 0 | 0 | 0 | 0
63 | 2.005 | 0 | 0 | 0 | 0
64 | 2.036 | 0 | 0 | 0 | 0
65 | 2.069 | 0 | 0 | 0 | 0
66 | 2.1 | 0 | 0 | 0 | 0
67 | 2.132 | 0 | 0 | 0 | 0
68 | 2.164 | 0 | 0 | 0 | 0
69 | 2.196 | 0 | 0 | 0 | 0
70 | 2.227 | 0 | 0 | 0 | 0
71 | 2.259 | 0 | 0 | 0 | 0
72 | 2.292 | 0 | 0 | 0 | 0
73 | 2.324 | 0 | 0 | 0 | 0
74 | 2.356 | 0 | 0 | 0 | 0
75 | 2.389 | 0 | 0 | 0 | 0
76 | 2.42 | 0 | 0 | 0 | 0
77 | 2.452 | 0 | 0 | 0 | 0
78 | 2.483 | 0 | 0 | 0 | 0
79 | 2.516 | 0 | 0 | 0 | 0
80 | 2.549 | 0 | 0 | 0 | 0
81 | 2.58 | 0 | 0 | 0 | 0
82 | 2.611 | 0 | 0 | 0 | 0
83 | 2.645 | 0 | 0 | 0 | 0
84 | 2.675 | 0 | 0 | 0 | 0
85 | 2.708 | 0 | 0 | 0 | 0
86 | 2.74 | 0 | 0 | 0 | 0
87 | 2.765 | 0 | 0 | 0 | 0
88 | 2.795 | 0 | 0 | 0 | 0
89 | 2.828 | 0 | 0 | 0 | 0
90 | 2.859 | 0 | 0 | 0 | 0
91 | 2.892 | 0 | 0 | 0 | 0
92 | 2.924 | 0 | 0 | 0 | 0
93 | 2.955 | 0 | 0 | 0 | 0
94 | 2.989 | 0 | 0 | 0 | 0
95 | 3.02 | 0 | 0 | 0 | 0
96 | 3.052 | 0 | 0 | 0 | 0
97 | 3.084 | 0 | 0 | 0 | 0
98 | 3.116 | 0 | 0 | 0 | 0
99 | 3.148 | 0 | 0 | 0 | 0
100 | 3.18 | 0 | 0 | 0 | 0
101 | 3.211 | 0 | 0 | 0 | 0
102 | 3.245 | 0 | 0 | 0 | 0
103 | 3.277 | 0 | 0 | 0 | 0
104 | 3.308 | 0 | 0 | 0 | 0
105 | 3.339 | 0 | 0 | 0 | 0
106 | 3.373 | 0 | 0 | 0 | 0
107 | 3.403 | 0 | 0 | 0 | 0
108 | 3.436 | 0 | 0 | 0 | 0
109 | 3.468 | 0 | 0 | 0 | 0
110 | 3.5 | 0 | 0 | 0 | 0
111 | 3.531 | 0 | 0 | 0 | 0
112 | 3.565 | 0 | 0 | 0 | 0
113 | 3.598 | 0 | 0 | 0 | 0
114 | 3.628 | 0 | 0 | 0 | 0
115 | 3.66 | 0 | 0 | 0 | 0
116 | 3.691 | 0 | 0 | 0 | 0
117 | 3.724 | 0 | 0 | 0 | 0
118 | 3.755 | 0 | 0 | 0 | 0
119 | 3.787 | 0 | 0 | 0 | 0
120 | 3.82 | 0 | 0 | 0 | 0
121 | 3.852 | 0 | 0 | 0 | 0
122 | 3.884 | 0 | 0 | 0 | 0
123 | 3.917 | 0 | 0 | 0 | 0
124 | 3.947 | 0 | 0 | 0 | 0
125 | 3.98 | 0 | 0 | 0 | 0
126 | 4.012 | 0 | 0 | 0 | 0
127 | 4.044 | 0 | 0 | 0 | 0
128 | 4.076 | 0 | 0 | 0 | 0
129 | 4.108 | 0 | 0 | 0 | 0
130 | 4.14 | 0 | 0 | 0 | 0
131 | 4.172 | 0 | 0 | 0 | 0
132 | 4.204 | 0 | 0 | 0 | 0
133 | 4.237 | 0 | 0 | 0 | 0
134 | 4.267 | 0 | 0 | 0 | 0
135 | 4.297 | 0 | 0 | 0 | 0
136 | 4.323 | 0 | 0 | 0 | 0
137 | 4.356 | 0 | 0 | 0 | 0
138 | 4.388 | 0 | 0 | 0 | 0
139 | 4.42 | 0 | 0 | 0 | 0
140 | 4.452 | 0 | 0 | 0 | 0
141 | 4.484 | 0 | 0 | 0 | 0
142 | 4.516 | 0 | 0 | 0 | 0
143 | 4.548 | 0 | 0 | 0 | 0
144 | 4.579 | 0 | 0 | 0 | 0
145 | 4.613 | 0 | 0 | 0 | 0
146 | 4.644 | 0 | 0 | 0 | 0
147 | 4.675 | 0 | 0 | 0 | 0
148 | 4.7 | 0 | 0 | 0 | 0
149 | 4.732 | 0 | 0 | 0 | 0
150 | 4.764 | 0 | 0 | 0 | 0
151 | 4.796 | 0 | 0 | 0 | 0
152 | 4.827 | 0 | 0 | 0 | 0
153 | 4.86 | 0 | 0 | 0 | 0
154 | 4.892 | 0 | 0 | 0 | 0
155 | 4.923 | 0 | 0 | 0 | 0
156 | 4.956 | 0 | 0 | 0 | 0
157 | 4.988 | 0 | 0 | 0 | 0
158 | 5.021 | 0 | 0 | 0 | 0
159 | 5.054 | 0 | 0 | 0 | 0
160 | 5.084 | 0 | 0 | 0 | 0
161 | 5.115 | 0 | 0 | 0 | 0
162 | 5.148 | 0 | 0 | 0 | 0
163 | 5.179 | 0 | 0 | 0 | 0
164 | 5.212 | 0 | 0 | 0 | 0
165 | 5.244 | 0 | 0 | 0 | 0
166 | 5.277 | 0 | 0 | 0 | 0
167 | 5.307 | 0 | 0 | 0 | 0
168 | 5.339 | 0 | 0 | 0 | 0
169 | 5.372 | 0 | 0 | 0 | 0
170 | 5.404 | 0 | 0 | 0 | 0
171 | 5.435 | 0 | 0 | 0 | 0
172 | 5.467 | 0 | 0 | 0 | 0
173 | 5.5 | 0 | 0 | 0 | 0
174 | 5.531 | 0 | 0 | 0 | 0
175 | 5.564 | 0 | 0 | 0 | 0
176 | 5.596 | 0 | 0 | 0 | 0
177 | 5.627 | 0 | 0 | 0 | 0
178 | 5.66 | 0 | 0 | 0 | 0
179 | 5.692 | 0 | 0 | 0 | 0
180 | 5.725 | 0 | 0 | 0 | 0
181 | 5.757 | 0 | 0 | 0 | 0
182 | 5.789 | 0 | 0 | 0 | 0
183 | 5.82 | 0 | 0 | 0 | 0
184 | 5.852 | 0 | 0 | 0 | 0
185 | 5.884 | 0 | 0 | 0 | 0
186 | 5.916 | 0 | 0 | 0 | 0
187 | 5.948 | 0 | 0 | 0 | 0
188 | 5.98 | 0 | 0 | 0 | 0
189 | 6.012 | 0 | 0 | 0 | 0
190 | 6.043 | 0 | 0 | 0 | 0
191 | 6.075 | 0 | 0 | 0 | 0
192 | 6.108 | 0 | 0 | 0 | 0
193 | 6.14 | 0 | 0 | 0 | 0
194 | 6.172 | 0 | 0 | 0 | 0
195 | 6.205 | 0 | 0 | 0 | 0
196 | 6.236 | 0 | 0 | 0 | 0
197 | 6.268 | 0 | 0 | 0 | 0
198 | 6.3 | 0 | 0 | 0 | 0
199 | 6.333 | 0 | 0 | 0 | 0
200 | 6.364 | 0 | 0 | 0 | 0
201 | 6.397 | 0 | 0 | 0 | 0
202 | 6.429 | 0 | 0 | 0 | 0
203 | 6.459 | 0 | 0 | 0 | 0
204 | 6.491 | 0 | 0 | 0 | 0
205 | 6.524 | 0 | 0 | 0 | 0
206 | 6.556 | 0 | 0 | 0 | 0
207 | 6.588 | 0 | 0 | 0 | 0
208 | 6.62 | 0 | 0 | 0 | 0
209 | 6.652 | 0 | 0 | 0 | 0
210 | 6.684 | 0 | 0 | 0 | 0
211 | 6.715 | 0 | 0 | 0 | 0
212 | 6.747 | 0 | 0 | 0 | 0
213 | 6.78 | 0 | 0 | 0 | 0
214 | 6.812 | 0 | 0 | 0 | 0
215 | 6.845 | 0 | 0 | 0 | 0
216 | 6.875 | 0 | 0 | 0 | 0
217 | 6.907 | 0 | 0 | 0 | 0
218 | 6.94 | 0 | 0 | 0 | 0
219 | 6.972 | 0 | 0 | 0 | 0
220 | 7.004 | 0 | 0 | 0 | 0
221 | 7.036 | 0 | 0 | 0 | 0
222 | 7.068 | 0 | 0 | 0 | 0
223 | 7.1 | 0 | 0 | 0 | 0
224 | 7.132 | 0 | 0 | 0 | 0
225 | 7.164 | 0 | 0 | 0 | 0
226 | 7.196 | 0 | 0 | 0 | 0
227 | 7.228 | 0 | 0 | 0 | 0
228 | 7.26 | 0 | 0 | 0 | 0
229 | 7.292 | 0 | 0 | 0 | 0
230 | 7.324 | 0 | 0 | 0 | 0
231 | 7.356 | 0 | 0 | 0 | 0
232 | 7.388 | 0 | 0 | 0 | 0
233 | 7.419 | 0 | 0 | 0 | 0
234 | 7.453 | 0 | 0 | 0 | 0
235 | 7.483 | 0 | 0 | 0 | 0
236 | 7.516 | 0 | 0 | 0 | 0
237 | 7.548 | 0 | 0 | 0 | 0
238 | 7.579 | 0 | 0 | 0 | 0
239 | 7.612 | 0 | 0 | 0 | 0
240 | 7.643 | 0 | 0 | 0 | 0
241 | 7.676 | 0 | 0 | 0 | 0
242 | 7.708 | 0 | 0 | 0 | 0
243 | 7.74 | 0 | 0 | 0 | 0
244 | 7.772 | 0 | 0 | 0 | 0
245 | 7.804 | 0 | 0 | 0 | 0
246 | 7.835 | 0 | 1.962 | 0.001 | 0
247 | 7.868 | 0 | 3.923 | 0.002 | 0
248 | 7.899 | 0 | 3.923 | 0.002 | 0
249 | 7.933 | 0 | 5.884 | 0.004 | 0
250 | 7.965 | 0 | 5.884 | 0.004 | 0
251 | 7.995 | 0 | 7.846 | 0.005 | 0
252 | 8.028 | 0 | 7.845 | 0.005 | 0
253 | 8.059 | 0 | 9.807 | 0.006 | 0
254 | 8.091 | 0 | 9.807 | 0.006 | 0
255 | 8.124 | 0 | 11.768 | 0.007 | 0
256 | 8.157 | 0 | 11.768 | 0.007 | 0
257 | 8.188 | 0 | 13.73 | 0.009 | 0
258 | 8.22 | 0 | 15.691 | 0.01 | 0
259 | 8.252 | 0 | 15.691 | 0.01 | 0
260 | 8.283 | 0 | 17.652 | 0.011 | 0
261 | 8.315 | 0 | 19.614 | 0.012 | 0
262 | 8.347 | 0 | 19.613 | 0.012 | 0
263 | 8.38 | 0 | 21.575 | 0.013 | 0
264 | 8.412 | 0 | 23.536 | 0.015 | 0
265 | 8.443 | 0 | 25.498 | 0.016 | 0
266 | 8.472 | 0 | 25.497 | 0.016 | 0
267 | 8.499 | 0 | 27.459 | 0.017 | 0
268 | 8.523 | 0 | 29.42 | 0.018 | 0
269 | 8.556 | 0 | 31.381 | 0.02 | 0
270 | 8.588 | 0 | 33.343 | 0.021 | 0
271 | 8.62 | 0 | 35.304 | 0.022 | 0
272 | 8.652 | 0 | 37.266 | 0.023 | 0
273 | 8.709 | 0 | 41.188 | 0.026 | 0
274 | 8.74 | 0 | 43.15 | 0.027 | 0
275 | 8.772 | 0 | 45.111 | 0.028 | 0
276 | 8.804 | 0 | 47.073 | 0.029 | 0
277 | 8.835 | 0 | 49.033 | 0.031 | 0
278 | 8.86 | 0 | 50.995 | 0.032 | 0
279 | 8.892 | 0 | 52.957 | 0.033 | 0
280 | 8.923 | 0 | 54.917 | 0.034 | 0
281 | 8.948 | 0 | 56.879 | 0.036 | 0
282 | 8.98 | 0 | 60.802 | 0.038 | 0
283 | 9.012 | 0 | 62.763 | 0.039 | 0
284 | 9.043 | 0 | 64.725 | 0.04 | 0
285 | 9.075 | 0 | 66.686 | 0.042 | 0
286 | 9.1 | 0 | 68.647 | 0.043 | 0
287 | 9.132 | 0 | 70.609 | 0.044 | 0
288 | 9.164 | 0 | 74.531 | 0.047 | 0
289 | 9.195 | 0 | 76.492 | 0.048 | 0
290 | 9.256 | 0 | 82.376 | 0.051 | 0
291 | 9.283 | 0 | 86.299 | 0.054 | 0
292 | 9.307 | 0 | 88.261 | 0.055 | 0
293 | 9.34 | 0 | 90.221 | 0.056 | 0
294 | 9.371 | 0 | 92.183 | 0.058 | 0
295 | 9.404 | 0.004 | 96.106 | 0.06 | 0.01
296 | 9.436 | 0.006 | 100.028 | 0.063 | 0.014
297 | 9.468 | 0.008 | 103.951 | 0.065 | 0.019
298 | 9.499 | 0.009 | 107.874 | 0.067 | 0.021
299 | 9.532 | 0.01 | 111.796 | 0.07 | 0.024
300 | 9.564 | 0.013 | 113.758 | 0.071 | 0.033
301 | 9.595 | 0.017 | 117.681 | 0.074 | 0.043
302 | 9.628 | 0.019 | 121.603 | 0.076 | 0.048
303 | 9.66 | 0.021 | 125.525 | 0.078 | 0.052
304 | 9.691 | 0.022 | 129.448 | 0.081 | 0.055
305 | 9.723 | 0.024 | 133.371 | 0.083 | 0.06
306 | 9.756 | 0.026 | 137.293 | 0.086 | 0.065
307 | 9.812 | 0.031 | 145.139 | 0.091 | 0.076
308 | 9.843 | 0.032 | 149.062 | 0.093 | 0.081
309 | 9.868 | 0.034 | 152.984 | 0.096 | 0.086
310 | 9.9 | 0.034 | 156.907 | 0.098 | 0.086
311 | 9.931 | 0.038 | 160.83 | 0.101 | 0.095
312 | 9.956 | 0.04 | 164.753 | 0.103 | 0.1
313 | 9.987 | 0.042 | 168.675 | 0.105 | 0.105
314 | 10.012 | 0.044 | 172.597 | 0.108 | 0.11
315 | 10.044 | 0.046 | 176.52 | 0.11 | 0.115
316 | 10.076 | 0.048 | 182.404 | 0.114 | 0.119
317 | 10.131 | 0.052 | 190.249 | 0.119 | 0.129
318 | 10.165 | 0.053 | 194.172 | 0.121 | 0.134
319 | 10.196 | 0.055 | 198.095 | 0.124 | 0.138
320 | 10.228 | 0.057 | 202.018 | 0.126 | 0.143
321 | 10.261 | 0.059 | 209.863 | 0.131 | 0.148
322 | 10.292 | 0.061 | 213.786 | 0.134 | 0.153
323 | 10.323 | 0.063 | 219.67 | 0.137 | 0.157
324 | 10.353 | 0.067 | 223.592 | 0.14 | 0.167
325 | 10.404 | 0.071 | 233.399 | 0.146 | 0.177
326 | 10.436 | 0.073 | 239.283 | 0.15 | 0.181
327 | 10.468 | 0.074 | 245.167 | 0.153 | 0.186
328 | 10.499 | 0.074 | 251.051 | 0.157 | 0.186
329 | 10.531 | 0.078 | 256.935 | 0.161 | 0.196
330 | 10.563 | 0.08 | 262.819 | 0.164 | 0.2
331 | 10.596 | 0.084 | 268.702 | 0.168 | 0.21
332 | 10.628 | 0.084 | 274.586 | 0.172 | 0.21
333 | 10.66 | 0.086 | 280.471 | 0.175 | 0.215
334 | 10.693 | 0.088 | 286.354 | 0.179 | 0.219
335 | 10.723 | 0.092 | 292.239 | 0.183 | 0.229
336 | 10.749 | 0.094 | 298.123 | 0.186 | 0.234
337 | 10.78 | 0.095 | 304.006 | 0.19 | 0.239
338 | 10.812 | 0.095 | 309.891 | 0.194 | 0.239
339 | 10.844 | 0.097 | 315.774 | 0.197 | 0.243
340 | 10.875 | 0.101 | 321.658 | 0.201 | 0.253
341 | 10.931 | 0.106 | 331.465 | 0.207 | 0.265
342 | 10.964 | 0.107 | 337.35 | 0.211 | 0.267
343 | 10.996 | 0.109 | 345.195 | 0.216 | 0.272
344 | 11.028 | 0.111 | 351.079 | 0.219 | 0.277
345 | 11.06 | 0.114 | 358.924 | 0.224 | 0.284
346 | 11.092 | 0.116 | 364.807 | 0.228 | 0.291
347 | 11.124 | 0.118 | 372.653 | 0.233 | 0.296
348 | 11.157 | 0.12 | 378.537 | 0.237 | 0.301
349 | 11.188 | 0.122 | 386.382 | 0.241 | 0.305
350 | 11.219 | 0.124 | 394.228 | 0.246 | 0.31
351 | 11.251 | 0.126 | 400.112 | 0.25 | 0.315
352 | 11.284 | 0.128 | 405.996 | 0.254 | 0.32
353 | 11.315 | 0.13 | 413.841 | 0.259 | 0.324
354 | 11.348 | 0.134 | 419.725 | 0.262 | 0.334
355 | 11.38 | 0.136 | 427.571 | 0.267 | 0.339
356 | 11.412 | 0.137 | 435.416 | 0.272 | 0.344
357 | 11.444 | 0.139 | 443.261 | 0.277 | 0.348
358 | 11.475 | 0.141 | 451.107 | 0.282 | 0.353
359 | 11.499 | 0.143 | 456.99 | 0.286 | 0.358
360 | 11.523 | 0.145 | 462.874 | 0.289 | 0.363
361 | 11.555 | 0.147 | 470.72 | 0.294 | 0.367
362 | 11.588 | 0.149 | 476.604 | 0.298 | 0.372
363 | 11.62 | 0.151 | 484.449 | 0.303 | 0.377
364 | 11.652 | 0.153 | 492.294 | 0.308 | 0.382
365 | 11.683 | 0.155 | 498.178 | 0.311 | 0.386
366 | 11.708 | 0.157 | 506.024 | 0.316 | 0.391
367 | 11.732 | 0.158 | 511.908 | 0.32 | 0.396
368 | 11.755 | 0.16 | 517.792 | 0.324 | 0.401
369 | 11.78 | 0.162 | 523.676 | 0.327 | 0.406
370 | 11.812 | 0.164 | 529.559 | 0.331 | 0.41
371 | 11.84 | 0.166 | 537.405 | 0.336 | 0.415
372 | 11.868 | 0.168 | 543.289 | 0.34 | 0.42
373 | 11.892 | 0.17 | 551.135 | 0.344 | 0.425
374 | 11.924 | 0.172 | 557.018 | 0.348 | 0.429
375 | 11.947 | 0.172 | 562.902 | 0.352 | 0.429
376 | 11.972 | 0.174 | 568.786 | 0.355 | 0.434
377 | 12.005 | 0.177 | 576.631 | 0.36 | 0.444
378 | 12.035 | 0.181 | 584.477 | 0.365 | 0.453
379 | 12.067 | 0.183 | 592.322 | 0.37 | 0.458
380 | 12.1 | 0.183 | 600.168 | 0.375 | 0.458
381 | 12.132 | 0.185 | 609.974 | 0.381 | 0.463
382 | 12.163 | 0.187 | 617.82 | 0.386 | 0.468
383 | 12.195 | 0.189 | 623.704 | 0.39 | 0.472
384 | 12.228 | 0.193 | 629.587 | 0.393 | 0.482
385 | 12.26 | 0.195 | 637.433 | 0.398 | 0.487
386 | 12.293 | 0.197 | 645.278 | 0.403 | 0.491
387 | 12.325 | 0.197 | 655.085 | 0.409 | 0.494
388 | 12.356 | 0.198 | 662.93 | 0.414 | 0.496
389 | 12.379 | 0.2 | 670.776 | 0.419 | 0.501
390 | 12.405 | 0.203 | 676.659 | 0.423 | 0.508
391 | 12.436 | 0.206 | 682.544 | 0.427 | 0.515
392 | 12.468 | 0.208 | 690.388 | 0.431 | 0.52
393 | 12.5 | 0.21 | 700.195 | 0.438 | 0.525
394 | 12.532 | 0.212 | 708.04 | 0.443 | 0.53
395 | 12.564 | 0.214 | 717.848 | 0.449 | 0.534
396 | 12.596 | 0.217 | 725.692 | 0.454 | 0.541
397 | 12.627 | 0.219 | 733.538 | 0.458 | 0.549
398 | 12.66 | 0.221 | 741.383 | 0.463 | 0.553
399 | 12.691 | 0.221 | 749.228 | 0.468 | 0.553
400 | 12.723 | 0.224 | 759.035 | 0.474 | 0.561
401 | 12.781 | 0.229 | 772.765 | 0.483 | 0.573
402 | 12.812 | 0.231 | 782.571 | 0.489 | 0.577
403 | 12.844 | 0.233 | 790.417 | 0.494 | 0.582
404 | 12.877 | 0.235 | 800.223 | 0.5 | 0.587
405 | 12.908 | 0.237 | 810.029 | 0.506 | 0.592
406 | 12.933 | 0.239 | 817.875 | 0.511 | 0.596
407 | 12.965 | 0.24 | 827.682 | 0.517 | 0.601
408 | 12.995 | 0.244 | 835.527 | 0.522 | 0.611
409 | 13.019 | 0.244 | 843.373 | 0.527 | 0.611
410 | 13.043 | 0.246 | 851.218 | 0.532 | 0.616
411 | 13.067 | 0.248 | 859.063 | 0.537 | 0.62
412 | 13.101 | 0.25 | 864.947 | 0.541 | 0.625
413 | 13.131 | 0.252 | 872.792 | 0.545 | 0.63
414 | 13.155 | 0.254 | 878.677 | 0.549 | 0.635
415 | 13.188 | 0.257 | 888.483 | 0.555 | 0.642
416 | 13.22 | 0.259 | 896.328 | 0.56 | 0.646
417 | 13.252 | 0.26 | 906.135 | 0.566 | 0.649
418 | 13.284 | 0.261 | 913.981 | 0.571 | 0.654
419 | 13.315 | 0.263 | 921.826 | 0.576 | 0.658
420 | 13.348 | 0.268 | 931.632 | 0.582 | 0.67
421 | 13.379 | 0.269 | 941.439 | 0.588 | 0.673
422 | 13.403 | 0.271 | 951.246 | 0.595 | 0.678
423 | 13.436 | 0.273 | 961.052 | 0.601 | 0.682
424 | 13.468 | 0.273 | 970.859 | 0.607 | 0.682
425 | 13.492 | 0.276 | 978.704 | 0.612 | 0.689
426 | 13.525 | 0.279 | 986.549 | 0.617 | 0.697
427 | 13.556 | 0.282 | 994.395 | 0.621 | 0.704
428 | 13.588 | 0.284 | 1004.201 | 0.628 | 0.711
429 | 13.619 | 0.284 | 1014.008 | 0.634 | 0.711
430 | 13.652 | 0.286 | 1023.815 | 0.64 | 0.716
431 | 13.683 | 0.288 | 1031.661 | 0.645 | 0.72
432 | 13.715 | 0.292 | 1041.467 | 0.651 | 0.73
433 | 13.744 | 0.294 | 1049.312 | 0.656 | 0.735
434 | 13.771 | 0.296 | 1059.119 | 0.662 | 0.74
435 | 13.804 | 0.298 | 1068.926 | 0.668 | 0.744
436 | 13.835 | 0.298 | 1080.693 | 0.675 | 0.744
437 | 13.86 | 0.3 | 1088.539 | 0.68 | 0.749
438 | 13.892 | 0.302 | 1096.384 | 0.685 | 0.754
439 | 13.916 | 0.305 | 1102.268 | 0.689 | 0.763
440 | 13.948 | 0.307 | 1110.113 | 0.694 | 0.768
441 | 13.976 | 0.309 | 1119.92 | 0.7 | 0.773
442 | 14.004 | 0.311 | 1129.726 | 0.706 | 0.778
443 | 14.036 | 0.313 | 1141.495 | 0.713 | 0.783
444 | 14.068 | 0.313 | 1151.301 | 0.72 | 0.783
445 | 14.1 | 0.315 | 1159.146 | 0.724 | 0.787
446 | 14.131 | 0.319 | 1165.03 | 0.728 | 0.797
447 | 14.164 | 0.323 | 1174.837 | 0.734 | 0.806
448 | 14.196 | 0.324 | 1184.644 | 0.74 | 0.811
449 | 14.228 | 0.326 | 1194.451 | 0.747 | 0.816
450 | 14.259 | 0.327 | 1206.219 | 0.754 | 0.818
451 | 14.292 | 0.329 | 1216.025 | 0.76 | 0.823
452 | 14.324 | 0.332 | 1225.832 | 0.766 | 0.83
453 | 14.356 | 0.336 | 1235.639 | 0.772 | 0.84
454 | 14.387 | 0.338 | 1245.445 | 0.778 | 0.845
455 | 14.42 | 0.34 | 1257.213 | 0.786 | 0.849
456 | 14.451 | 0.342 | 1267.02 | 0.792 | 0.854
457 | 14.483 | 0.342 | 1278.788 | 0.799 | 0.854
458 | 14.516 | 0.344 | 1288.594 | 0.805 | 0.859
459 | 14.547 | 0.347 | 1296.44 | 0.81 | 0.868
460 | 14.628 | 0.351 | 1316.053 | 0.823 | 0.878
461 | 14.659 | 0.353 | 1323.899 | 0.827 | 0.883
462 | 14.692 | 0.359 | 1333.705 | 0.834 | 0.897
463 | 14.725 | 0.361 | 1347.434 | 0.842 | 0.902
464 | 14.78 | 0.363 | 1369.009 | 0.856 | 0.907
465 | 14.812 | 0.364 | 1380.777 | 0.863 | 0.909
466 | 14.843 | 0.365 | 1388.622 | 0.868 | 0.911
467 | 14.876 | 0.368 | 1396.467 | 0.873 | 0.921
468 | 14.932 | 0.374 | 1412.158 | 0.883 | 0.935
469 | 14.964 | 0.376 | 1423.926 | 0.89 | 0.94
470 | 14.996 | 0.376 | 1435.694 | 0.897 | 0.94
471 | 15.028 | 0.378 | 1445.501 | 0.903 | 0.945
472 | 15.052 | 0.38 | 1455.307 | 0.91 | 0.95
473 | 15.084 | 0.382 | 1463.153 | 0.914 | 0.954
474 | 15.111 | 0.386 | 1470.998 | 0.919 | 0.964
475 | 15.14 | 0.387 | 1480.804 | 0.926 | 0.969
476 | 15.172 | 0.389 | 1490.611 | 0.932 | 0.973
477 | 15.205 | 0.391 | 1502.379 | 0.939 | 0.978
478 | 15.235 | 0.393 | 1514.147 | 0.946 | 0.983
479 | 15.268 | 0.395 | 1523.954 | 0.952 | 0.988
480 | 15.3 | 0.397 | 1533.761 | 0.959 | 0.992
481 | 15.331 | 0.399 | 1541.606 | 0.964 | 0.997
482 | 15.364 | 0.403 | 1551.412 | 0.97 | 1.007
483 | 15.388 | 0.405 | 1561.219 | 0.976 | 1.012
484 | 15.419 | 0.407 | 1572.988 | 0.983 | 1.016
485 | 15.448 | 0.407 | 1582.794 | 0.989 | 1.016
486 | 15.475 | 0.408 | 1592.6 | 0.995 | 1.021
487 | 15.5 | 0.41 | 1600.446 | 1 | 1.026
488 | 15.531 | 0.412 | 1608.291 | 1.005 | 1.031
489 | 15.563 | 0.416 | 1616.136 | 1.01 | 1.04
490 | 15.594 | 0.418 | 1623.982 | 1.015 | 1.045
491 | 15.619 | 0.418 | 1633.788 | 1.021 | 1.045
492 | 15.644 | 0.42 | 1645.556 | 1.028 | 1.05
493 | 15.676 | 0.422 | 1655.363 | 1.035 | 1.055
494 | 15.731 | 0.426 | 1669.092 | 1.043 | 1.064
495 | 15.764 | 0.429 | 1678.899 | 1.049 | 1.074
496 | 15.796 | 0.431 | 1688.705 | 1.055 | 1.078
497 | 15.828 | 0.433 | 1700.473 | 1.063 | 1.083
498 | 15.859 | 0.435 | 1712.242 | 1.07 | 1.088
499 | 15.892 | 0.437 | 1724.01 | 1.078 | 1.093
500 | 15.923 | 0.437 | 1731.855 | 1.082 | 1.093
501 | 15.956 | 0.441 | 1741.661 | 1.089 | 1.102
502 | 15.987 | 0.444 | 1751.468 | 1.095 | 1.109
503 | 16.02 | 0.447 | 1761.275 | 1.101 | 1.117
504 | 16.044 | 0.449 | 1771.082 | 1.107 | 1.121
505 | 16.076 | 0.45 | 1782.849 | 1.114 | 1.126
506 | 16.1 | 0.451 | 1794.618 | 1.122 | 1.129
507 | 16.133 | 0.453 | 1804.424 | 1.128 | 1.133
508 | 16.166 | 0.454 | 1814.231 | 1.134 | 1.136
509 | 16.196 | 0.456 | 1822.076 | 1.139 | 1.14
510 | 16.228 | 0.46 | 1831.883 | 1.145 | 1.15
511 | 16.26 | 0.462 | 1841.689 | 1.151 | 1.155
512 | 16.291 | 0.464 | 1851.496 | 1.157 | 1.159
513 | 16.319 | 0.466 | 1863.264 | 1.165 | 1.164
514 | 16.347 | 0.468 | 1873.071 | 1.171 | 1.169
515 | 16.38 | 0.47 | 1882.877 | 1.177 | 1.174
516 | 16.412 | 0.471 | 1892.684 | 1.183 | 1.179
517 | 16.444 | 0.473 | 1900.529 | 1.188 | 1.183
518 | 16.475 | 0.475 | 1910.336 | 1.194 | 1.188
519 | 16.508 | 0.478 | 1920.143 | 1.2 | 1.195
520 | 16.54 | 0.479 | 1931.91 | 1.207 | 1.198
521 | 16.572 | 0.483 | 1941.718 | 1.214 | 1.207
522 | 16.603 | 0.486 | 1953.486 | 1.221 | 1.214
523 | 16.636 | 0.489 | 1963.292 | 1.227 | 1.222
524 | 16.668 | 0.489 | 1975.06 | 1.234 | 1.222
525 | 16.7 | 0.492 | 1986.828 | 1.242 | 1.231
526 | 16.732 | 0.494 | 1998.595 | 1.249 | 1.236
527 | 16.792 | 0.496 | 2016.248 | 1.26 | 1.241
528 | 16.819 | 0.498 | 2024.093 | 1.265 | 1.245
529 | 16.852 | 0.504 | 2033.899 | 1.271 | 1.26
530 | 16.884 | 0.506 | 2045.668 | 1.279 | 1.264
531 | 16.915 | 0.506 | 2059.397 | 1.287 | 1.264
532 | 16.939 | 0.506 | 2071.165 | 1.294 | 1.264
533 | 16.964 | 0.508 | 2080.972 | 1.301 | 1.269
534 | 16.995 | 0.51 | 2088.817 | 1.306 | 1.274
535 | 17.02 | 0.513 | 2094.701 | 1.309 | 1.284
536 | 17.052 | 0.515 | 2100.585 | 1.313 | 1.288
537 | 17.083 | 0.517 | 2112.353 | 1.32 | 1.293
538 | 17.115 | 0.519 | 2122.16 | 1.326 | 1.298
539 | 17.148 | 0.519 | 2133.927 | 1.334 | 1.298
540 | 17.18 | 0.523 | 2143.735 | 1.34 | 1.307
541 | 17.212 | 0.527 | 2153.541 | 1.346 | 1.317
542 | 17.244 | 0.527 | 2163.347 | 1.352 | 1.317
543 | 17.276 | 0.529 | 2173.154 | 1.358 | 1.322
544 | 17.307 | 0.532 | 2182.96 | 1.364 | 1.331
545 | 17.331 | 0.532 | 2194.729 | 1.372 | 1.331
546 | 17.356 | 0.535 | 2204.535 | 1.378 | 1.338
547 | 17.388 | 0.536 | 2212.381 | 1.383 | 1.341
548 | 17.42 | 0.538 | 2222.187 | 1.389 | 1.346
549 | 17.451 | 0.54 | 2230.033 | 1.394 | 1.35
550 | 17.483 | 0.544 | 2239.839 | 1.4 | 1.36
551 | 17.515 | 0.546 | 2249.646 | 1.406 | 1.365
552 | 17.548 | 0.548 | 2259.452 | 1.412 | 1.369
553 | 17.58 | 0.55 | 2269.26 | 1.418 | 1.374
554 | 17.612 | 0.552 | 2281.027 | 1.426 | 1.379
555 | 17.644 | 0.553 | 2290.834 | 1.432 | 1.384
556 | 17.668 | 0.557 | 2300.64 | 1.438 | 1.393
557 | 17.7 | 0.559 | 2310.447 | 1.444 | 1.398
558 | 17.732 | 0.561 | 2322.216 | 1.451 | 1.403
559 | 17.765 | 0.563 | 2333.984 | 1.459 | 1.408
560 | 17.795 | 0.565 | 2343.79 | 1.465 | 1.412
561 | 17.827 | 0.567 | 2353.596 | 1.471 | 1.417
562 | 17.86 | 0.569 | 2363.403 | 1.477 | 1.422
563 | 17.892 | 0.571 | 2373.21 | 1.483 | 1.427
564 | 17.92 | 0.573 | 2381.055 | 1.488 | 1.431
565 | 17.948 | 0.574 | 2390.862 | 1.494 | 1.436
566 | 17.979 | 0.576 | 2400.668 | 1.5 | 1.441
567 | 18.04 | 0.58 | 2418.32 | 1.511 | 1.451
568 | 18.067 | 0.582 | 2428.127 | 1.518 | 1.455
569 | 18.094 | 0.584 | 2439.895 | 1.525 | 1.46
570 | 18.125 | 0.586 | 2447.741 | 1.53 | 1.465
571 | 18.156 | 0.588 | 2459.508 | 1.537 | 1.47
572 | 18.181 | 0.592 | 2469.315 | 1.543 | 1.479
573 | 18.212 | 0.594 | 2479.122 | 1.549 | 1.484
574 | 18.244 | 0.594 | 2488.928 | 1.556 | 1.484
575 | 18.275 | 0.595 | 2498.735 | 1.562 | 1.489
576 | 18.3 | 0.595 | 2508.542 | 1.568 | 1.489
577 | 18.333 | 0.6 | 2518.348 | 1.574 | 1.501
578 | 18.364 | 0.603 | 2526.194 | 1.579 | 1.508
579 | 18.397 | 0.605 | 2537.961 | 1.586 | 1.513
580 | 18.428 | 0.607 | 2547.768 | 1.592 | 1.517
581 | 18.459 | 0.607 | 2559.536 | 1.6 | 1.517
582 | 18.484 | 0.609 | 2569.343 | 1.606 | 1.522
583 | 18.507 | 0.613 | 2577.188 | 1.611 | 1.532
584 | 18.532 | 0.616 | 2585.034 | 1.616 | 1.539
585 | 18.564 | 0.616 | 2594.84 | 1.622 | 1.541
586 | 18.596 | 0.618 | 2606.608 | 1.629 | 1.546
587 | 18.627 | 0.62 | 2616.415 | 1.635 | 1.551
588 | 18.66 | 0.621 | 2628.183 | 1.643 | 1.553
589 | 18.691 | 0.624 | 2636.028 | 1.648 | 1.56
590 | 18.725 | 0.628 | 2645.834 | 1.654 | 1.57
591 | 18.756 | 0.63 | 2655.641 | 1.66 | 1.575
592 | 18.787 | 0.63 | 2667.41 | 1.667 | 1.575
593 | 18.816 | 0.632 | 2677.216 | 1.673 | 1.579
594 | 18.844 | 0.634 | 2687.022 | 1.679 | 1.584
595 | 18.875 | 0.636 | 2694.868 | 1.684 | 1.589
596 | 18.908 | 0.639 | 2702.713 | 1.689 | 1.598
597 | 18.937 | 0.641 | 2712.52 | 1.695 | 1.603
598 | 18.964 | 0.643 | 2722.326 | 1.701 | 1.608
599 | 18.996 | 0.645 | 2734.095 | 1.709 | 1.613
600 | 19.056 | 0.647 | 2753.708 | 1.721 | 1.618
601 | 19.107 | 0.653 | 2767.437 | 1.73 | 1.632
602 | 19.131 | 0.655 | 2775.282 | 1.735 | 1.637
603 | 19.156 | 0.657 | 2787.05 | 1.742 | 1.641
604 | 19.187 | 0.658 | 2798.818 | 1.749 | 1.646
605 | 19.212 | 0.659 | 2810.586 | 1.757 | 1.648
606 | 19.243 | 0.66 | 2820.393 | 1.763 | 1.651
607 | 19.269 | 0.66 | 2828.238 | 1.768 | 1.651
608 | 19.299 | 0.664 | 2834.122 | 1.771 | 1.66
609 | 19.326 | 0.668 | 2841.967 | 1.776 | 1.67
610 | 19.355 | 0.67 | 2849.813 | 1.781 | 1.675
611 | 19.388 | 0.672 | 2861.581 | 1.788 | 1.68
612 | 19.42 | 0.674 | 2873.349 | 1.796 | 1.684
613 | 19.444 | 0.674 | 2885.117 | 1.803 | 1.684
614 | 19.477 | 0.676 | 2894.923 | 1.809 | 1.689
615 | 19.508 | 0.679 | 2900.807 | 1.813 | 1.696
616 | 19.54 | 0.683 | 2908.652 | 1.818 | 1.708
617 | 19.572 | 0.685 | 2920.421 | 1.825 | 1.713
618 | 19.604 | 0.687 | 2932.189 | 1.833 | 1.718
619 | 19.637 | 0.687 | 2943.957 | 1.84 | 1.718
620 | 19.668 | 0.689 | 2955.725 | 1.847 | 1.723
621 | 19.7 | 0.691 | 2963.57 | 1.852 | 1.727
622 | 19.732 | 0.695 | 2971.416 | 1.857 | 1.737
623 | 19.763 | 0.697 | 2981.222 | 1.863 | 1.742
624 | 19.789 | 0.699 | 2991.029 | 1.869 | 1.746
625 | 19.82 | 0.7 | 3000.835 | 1.876 | 1.751
626 | 19.852 | 0.7 | 3012.604 | 1.883 | 1.751
627 | 19.885 | 0.702 | 3022.41 | 1.889 | 1.756
628 | 19.916 | 0.704 | 3030.256 | 1.894 | 1.761
629 | 19.949 | 0.706 | 3036.14 | 1.898 | 1.765
630 | 19.979 | 0.712 | 3043.984 | 1.902 | 1.78
631 | 20.012 | 0.716 | 3057.714 | 1.911 | 1.789
632 | 20.044 | 0.718 | 3071.443 | 1.92 | 1.794
633 | 20.099 | 0.718 | 3096.94 | 1.936 | 1.794
634 | 20.131 | 0.718 | 3106.747 | 1.942 | 1.794
635 | 20.164 | 0.722 | 3112.632 | 1.945 | 1.806
636 | 20.196 | 0.727 | 3118.515 | 1.949 | 1.818
637 | 20.227 | 0.729 | 3130.284 | 1.956 | 1.823
638 | 20.257 | 0.731 | 3142.051 | 1.964 | 1.827
639 | 20.283 | 0.731 | 3153.819 | 1.971 | 1.827
640 | 20.307 | 0.731 | 3165.587 | 1.978 | 1.827
641 | 20.333 | 0.731 | 3173.433 | 1.983 | 1.827
642 | 20.363 | 0.734 | 3175.394 | 1.985 | 1.835
643 | 20.396 | 0.741 | 3181.277 | 1.988 | 1.851
644 | 20.428 | 0.742 | 3191.084 | 1.994 | 1.856
645 | 20.459 | 0.744 | 3200.891 | 2.001 | 1.861
646 | 20.492 | 0.744 | 3212.659 | 2.008 | 1.861
647 | 20.524 | 0.744 | 3224.427 | 2.015 | 1.861
648 | 20.556 | 0.746 | 3234.233 | 2.021 | 1.866
649 | 20.585 | 0.752 | 3240.118 | 2.025 | 1.88
650 | 20.612 | 0.756 | 3247.963 | 2.03 | 1.89
651 | 20.644 | 0.758 | 3259.731 | 2.037 | 1.894
652 | 20.676 | 0.758 | 3271.499 | 2.045 | 1.894
653 | 20.708 | 0.758 | 3283.267 | 2.052 | 1.894
654 | 20.74 | 0.758 | 3293.074 | 2.058 | 1.894
655 | 20.771 | 0.762 | 3298.957 | 2.062 | 1.904
656 | 20.799 | 0.767 | 3304.841 | 2.066 | 1.918
657 | 20.828 | 0.771 | 3314.648 | 2.072 | 1.928
658 | 20.859 | 0.773 | 3326.416 | 2.079 | 1.932
659 | 20.893 | 0.773 | 3340.145 | 2.088 | 1.932
660 | 20.924 | 0.773 | 3353.874 | 2.096 | 1.932
661 | 20.955 | 0.773 | 3363.682 | 2.102 | 1.932
662 | 20.988 | 0.775 | 3369.566 | 2.106 | 1.937
663 | 21.02 | 0.782 | 3373.488 | 2.108 | 1.954
664 | 21.052 | 0.786 | 3383.295 | 2.115 | 1.966
665 | 21.085 | 0.788 | 3395.063 | 2.122 | 1.971
666 | 21.115 | 0.788 | 3408.792 | 2.13 | 1.971
667 | 21.148 | 0.788 | 3422.521 | 2.139 | 1.971
668 | 21.179 | 0.788 | 3434.289 | 2.146 | 1.971
669 | 21.212 | 0.79 | 3438.212 | 2.149 | 1.975
670 | 21.245 | 0.794 | 3442.134 | 2.151 | 1.985
671 | 21.275 | 0.798 | 3448.018 | 2.155 | 1.994
672 | 21.308 | 0.802 | 3457.825 | 2.161 | 2.004
673 | 21.339 | 0.804 | 3469.594 | 2.168 | 2.009
674 | 21.372 | 0.804 | 3483.323 | 2.177 | 2.009
675 | 21.404 | 0.805 | 3495.09 | 2.184 | 2.011
676 | 21.436 | 0.805 | 3504.897 | 2.191 | 2.014
677 | 21.468 | 0.811 | 3510.781 | 2.194 | 2.028
678 | 21.5 | 0.815 | 3520.588 | 2.2 | 2.037
679 | 21.532 | 0.817 | 3532.356 | 2.208 | 2.042
680 | 21.564 | 0.817 | 3544.124 | 2.215 | 2.042
681 | 21.595 | 0.817 | 3555.891 | 2.222 | 2.042
682 | 21.62 | 0.819 | 3565.699 | 2.229 | 2.047
683 | 21.651 | 0.822 | 3571.582 | 2.232 | 2.054
684 | 21.683 | 0.826 | 3577.466 | 2.236 | 2.066
685 | 21.715 | 0.828 | 3587.273 | 2.242 | 2.071
686 | 21.744 | 0.83 | 3597.08 | 2.248 | 2.076
687 | 21.772 | 0.83 | 3608.847 | 2.256 | 2.076
688 | 21.796 | 0.83 | 3620.616 | 2.263 | 2.076
689 | 21.82 | 0.832 | 3628.461 | 2.268 | 2.08
690 | 21.851 | 0.836 | 3632.383 | 2.27 | 2.09
691 | 21.876 | 0.84 | 3638.268 | 2.274 | 2.099
692 | 21.909 | 0.842 | 3646.113 | 2.279 | 2.104
693 | 21.939 | 0.844 | 3655.92 | 2.285 | 2.109
694 | 21.973 | 0.844 | 3667.688 | 2.292 | 2.109
695 | 22.004 | 0.846 | 3677.494 | 2.298 | 2.114
696 | 22.036 | 0.848 | 3685.339 | 2.303 | 2.121
697 | 22.068 | 0.851 | 3693.184 | 2.308 | 2.128
698 | 22.1 | 0.853 | 3701.031 | 2.313 | 2.133
699 | 22.132 | 0.855 | 3708.875 | 2.318 | 2.138
700 | 22.163 | 0.855 | 3718.682 | 2.324 | 2.138
701 | 22.196 | 0.857 | 3728.489 | 2.33 | 2.142
702 | 22.228 | 0.861 | 3736.334 | 2.335 | 2.152
703 | 22.259 | 0.865 | 3744.18 | 2.34 | 2.161
704 | 22.288 | 0.865 | 3752.025 | 2.345 | 2.161
705 | 22.319 | 0.865 | 3761.831 | 2.351 | 2.161
706 | 22.348 | 0.865 | 3769.677 | 2.356 | 2.161