## 工作表1
No. | 時間( s) | 變形( mm) | 力量( N) | 應力( N/mm^2) | 應變( %)
1 | 0 | 0 | 0 | 0 | 0
2 | 0.116 | 0 | 0 | 0 | 0
3 | 0.147 | 0 | 0 | 0 | 0
4 | 0.21 | 0 | 0 | 0 | 0
5 | 0.237 | 0 | 0 | 0 | 0
6 | 0.267 | 0 | 0 | 0 | 0
7 | 0.3 | 0 | 0 | 0 | 0
8 | 0.332 | 0 | 0 | 0 | 0
9 | 0.363 | 0 | 0 | 0 | 0
10 | 0.396 | 0 | 0 | 0 | 0
11 | 0.427 | 0 | 0 | 0 | 0
12 | 0.46 | 0 | 0 | 0 | 0
13 | 0.491 | 0 | 0 | 0 | 0
14 | 0.524 | 0 | 0 | 0 | 0
15 | 0.555 | 0 | 0 | 0 | 0
16 | 0.587 | 0 | 0 | 0 | 0
17 | 0.619 | 0 | 0 | 0 | 0
18 | 0.652 | 0 | 0 | 0 | 0
19 | 0.684 | 0 | 0 | 0 | 0
20 | 0.715 | 0 | 0 | 0 | 0
21 | 0.747 | 0 | 0 | 0 | 0
22 | 0.781 | 0 | 0 | 0 | 0
23 | 0.811 | 0 | 0 | 0 | 0
24 | 0.843 | 0 | 0 | 0 | 0
25 | 0.875 | 0 | 0 | 0 | 0
26 | 0.908 | 0 | 0 | 0 | 0
27 | 0.94 | 0 | 0 | 0 | 0
28 | 0.972 | 0 | 0 | 0 | 0
29 | 1.003 | 0 | 0 | 0 | 0
30 | 1.035 | 0 | 0 | 0 | 0
31 | 1.068 | 0 | 0 | 0 | 0
32 | 1.099 | 0 | 0 | 0 | 0
33 | 1.131 | 0 | 0 | 0 | 0
34 | 1.164 | 0 | 0 | 0 | 0
35 | 1.196 | 0 | 0 | 0 | 0
36 | 1.227 | 0 | 0 | 0 | 0
37 | 1.259 | 0 | 0 | 0 | 0
38 | 1.292 | 0 | 0 | 0 | 0
39 | 1.324 | 0 | 0 | 0 | 0
40 | 1.355 | 0 | 0 | 0 | 0
41 | 1.387 | 0 | 0 | 0 | 0
42 | 1.419 | 0 | 0 | 0 | 0
43 | 1.453 | 0 | 0 | 0 | 0
44 | 1.483 | 0 | 0 | 0 | 0
45 | 1.515 | 0 | 0 | 0 | 0
46 | 1.548 | 0 | 0 | 0 | 0
47 | 1.579 | 0 | 0 | 0 | 0
48 | 1.611 | 0 | 0 | 0 | 0
49 | 1.643 | 0 | 0 | 0 | 0
50 | 1.675 | 0 | 0 | 0 | 0
51 | 1.708 | 0 | 0 | 0 | 0
52 | 1.739 | 0 | 0 | 0 | 0
53 | 1.771 | 0 | 0 | 0 | 0
54 | 1.803 | 0 | 0 | 0 | 0
55 | 1.835 | 0 | 0 | 0 | 0
56 | 1.867 | 0 | 0 | 0 | 0
57 | 1.901 | 0 | 0 | 0 | 0
58 | 1.932 | 0 | 0 | 0 | 0
59 | 1.964 | 0 | 0 | 0 | 0
60 | 1.996 | 0 | 0 | 0 | 0
61 | 2.027 | 0 | 0 | 0 | 0
62 | 2.059 | 0 | 0 | 0 | 0
63 | 2.092 | 0 | 0 | 0 | 0
64 | 2.123 | 0 | 0 | 0 | 0
65 | 2.155 | 0 | 0 | 0 | 0
66 | 2.187 | 0 | 0 | 0 | 0
67 | 2.22 | 0 | 0 | 0 | 0
68 | 2.252 | 0 | 0 | 0 | 0
69 | 2.283 | 0 | 0 | 0 | 0
70 | 2.315 | 0 | 0 | 0 | 0
71 | 2.348 | 0 | 0 | 0 | 0
72 | 2.379 | 0 | 0 | 0 | 0
73 | 2.412 | 0 | 0 | 0 | 0
74 | 2.445 | 0 | 0 | 0 | 0
75 | 2.476 | 0 | 0 | 0 | 0
76 | 2.507 | 0 | 0 | 0 | 0
77 | 2.539 | 0 | 0 | 0 | 0
78 | 2.571 | 0 | 0 | 0 | 0
79 | 2.603 | 0 | 0 | 0 | 0
80 | 2.635 | 0 | 0 | 0 | 0
81 | 2.668 | 0 | 0 | 0 | 0
82 | 2.7 | 0 | 0 | 0 | 0
83 | 2.731 | 0 | 0 | 0 | 0
84 | 2.764 | 0 | 0 | 0 | 0
85 | 2.795 | 0 | 0 | 0 | 0
86 | 2.827 | 0 | 0 | 0 | 0
87 | 2.86 | 0 | 0 | 0 | 0
88 | 2.891 | 0 | 0 | 0 | 0
89 | 2.923 | 0 | 0 | 0 | 0
90 | 2.955 | 0 | 0 | 0 | 0
91 | 2.988 | 0 | 0 | 0 | 0
92 | 3.019 | 0 | 0 | 0 | 0
93 | 3.053 | 0 | 0 | 0 | 0
94 | 3.083 | 0 | 0 | 0 | 0
95 | 3.115 | 0 | 0 | 0 | 0
96 | 3.147 | 0 | 0 | 0 | 0
97 | 3.179 | 0 | 0 | 0 | 0
98 | 3.212 | 0 | 0 | 0 | 0
99 | 3.243 | 0 | 0 | 0 | 0
100 | 3.275 | 0 | 0 | 0 | 0
101 | 3.307 | 0 | 0 | 0 | 0
102 | 3.341 | 0 | 0 | 0 | 0
103 | 3.371 | 0 | 0 | 0 | 0
104 | 3.403 | 0 | 0 | 0 | 0
105 | 3.436 | 0 | 0 | 0 | 0
106 | 3.467 | 0 | 0 | 0 | 0
107 | 3.5 | 0 | 0 | 0 | 0
108 | 3.532 | 0 | 0 | 0 | 0
109 | 3.565 | 0 | 0 | 0 | 0
110 | 3.595 | 0 | 0 | 0 | 0
111 | 3.629 | 0 | 0 | 0 | 0
112 | 3.659 | 0 | 0 | 0 | 0
113 | 3.692 | 0 | 0 | 0 | 0
114 | 3.723 | 0 | 0 | 0 | 0
115 | 3.755 | 0 | 0 | 0 | 0
116 | 3.787 | 0 | 0 | 0 | 0
117 | 3.819 | 0 | 0 | 0 | 0
118 | 3.852 | 0 | 0 | 0 | 0
119 | 3.883 | 0 | 0 | 0 | 0
120 | 3.908 | 0 | 0 | 0 | 0
121 | 3.94 | 0 | 0 | 0 | 0
122 | 3.972 | 0 | 0 | 0 | 0
123 | 4.003 | 0 | 0 | 0 | 0
124 | 4.035 | 0 | 0 | 0 | 0
125 | 4.068 | 0 | 0 | 0 | 0
126 | 4.099 | 0 | 0 | 0 | 0
127 | 4.132 | 0 | 0 | 0 | 0
128 | 4.163 | 0 | 0 | 0 | 0
129 | 4.196 | 0 | 0 | 0 | 0
130 | 4.227 | 0 | 0 | 0 | 0
131 | 4.259 | 0 | 0 | 0 | 0
132 | 4.283 | 0 | 0 | 0 | 0
133 | 4.316 | 0 | 0 | 0 | 0
134 | 4.348 | 0 | 0 | 0 | 0
135 | 4.379 | 0 | 0 | 0 | 0
136 | 4.411 | 0 | 0 | 0 | 0
137 | 4.443 | 0 | 0 | 0 | 0
138 | 4.475 | 0 | 0 | 0 | 0
139 | 4.507 | 0 | 0 | 0 | 0
140 | 4.539 | 0 | 0 | 0 | 0
141 | 4.572 | 0 | 0 | 0 | 0
142 | 4.603 | 0 | 0 | 0 | 0
143 | 4.635 | 0 | 0 | 0 | 0
144 | 4.668 | 0 | 0 | 0 | 0
145 | 4.7 | 0 | 0 | 0 | 0
146 | 4.731 | 0 | 0 | 0 | 0
147 | 4.764 | 0 | 0 | 0 | 0
148 | 4.797 | 0 | 0 | 0 | 0
149 | 4.827 | 0 | 0 | 0 | 0
150 | 4.861 | 0 | 0 | 0 | 0
151 | 4.893 | 0 | 0 | 0 | 0
152 | 4.924 | 0 | 0 | 0 | 0
153 | 4.957 | 0 | 0 | 0 | 0
154 | 4.987 | 0 | 0 | 0 | 0
155 | 5.019 | 0 | 0 | 0 | 0
156 | 5.051 | 0 | 0 | 0 | 0
157 | 5.083 | 0 | 0 | 0 | 0
158 | 5.116 | 0 | 0 | 0 | 0
159 | 5.147 | 0 | 0 | 0 | 0
160 | 5.18 | 0 | 0 | 0 | 0
161 | 5.211 | 0 | 0 | 0 | 0
162 | 5.243 | 0 | 0 | 0 | 0
163 | 5.276 | 0 | 0 | 0 | 0
164 | 5.307 | 0 | 0 | 0 | 0
165 | 5.339 | 0 | 0 | 0 | 0
166 | 5.371 | 0 | 0 | 0 | 0
167 | 5.403 | 0 | 0 | 0 | 0
168 | 5.436 | 0 | 0 | 0 | 0
169 | 5.468 | 0 | 0 | 0 | 0
170 | 5.499 | 0 | 0 | 0 | 0
171 | 5.532 | 0 | 0 | 0 | 0
172 | 5.564 | 0 | 0 | 0 | 0
173 | 5.595 | 0 | 0 | 0 | 0
174 | 5.627 | 0 | 0 | 0 | 0
175 | 5.651 | 0 | 0 | 0 | 0
176 | 5.683 | 0 | 0 | 0 | 0
177 | 5.716 | 0 | 0 | 0 | 0
178 | 5.747 | 0 | 0 | 0 | 0
179 | 5.78 | 0 | 0 | 0 | 0
180 | 5.811 | 0 | 0 | 0 | 0
181 | 5.843 | 0 | 0 | 0 | 0
182 | 5.875 | 0 | 0 | 0 | 0
183 | 5.907 | 0 | 0 | 0 | 0
184 | 5.939 | 0 | 0 | 0 | 0
185 | 5.971 | 0 | 0 | 0 | 0
186 | 6.003 | 0 | 0 | 0 | 0
187 | 6.035 | 0 | 0 | 0 | 0
188 | 6.068 | 0 | 0 | 0 | 0
189 | 6.1 | 0 | 0 | 0 | 0
190 | 6.132 | 0 | 0 | 0 | 0
191 | 6.163 | 0 | 0 | 0 | 0
192 | 6.196 | 0 | 0 | 0 | 0
193 | 6.227 | 0 | 0 | 0 | 0
194 | 6.259 | 0 | 0 | 0 | 0
195 | 6.291 | 0 | 0 | 0 | 0
196 | 6.323 | 0 | 0 | 0 | 0
197 | 6.355 | 0 | 0 | 0 | 0
198 | 6.388 | 0 | 0 | 0 | 0
199 | 6.421 | 0 | 0 | 0 | 0
200 | 6.452 | 0 | 0 | 0 | 0
201 | 6.484 | 0 | 0 | 0 | 0
202 | 6.516 | 0 | 0 | 0 | 0
203 | 6.547 | 0 | 0 | 0 | 0
204 | 6.58 | 0 | 0 | 0 | 0
205 | 6.612 | 0 | 0 | 0 | 0
206 | 6.644 | 0 | 0 | 0 | 0
207 | 6.675 | 0 | 0 | 0 | 0
208 | 6.707 | 0 | 0 | 0 | 0
209 | 6.739 | 0 | 0 | 0 | 0
210 | 6.771 | 0 | 0 | 0 | 0
211 | 6.803 | 0 | 0 | 0 | 0
212 | 6.835 | 0 | 0 | 0 | 0
213 | 6.867 | 0 | 0 | 0 | 0
214 | 6.899 | 0 | 0 | 0 | 0
215 | 6.931 | 0 | 0 | 0 | 0
216 | 6.965 | 0 | 0 | 0 | 0
217 | 6.995 | 0 | 0 | 0 | 0
218 | 7.027 | 0 | 0 | 0 | 0
219 | 7.06 | 0 | 0 | 0 | 0
220 | 7.091 | 0 | 0 | 0 | 0
221 | 7.123 | 0 | 0 | 0 | 0
222 | 7.156 | 0 | 0 | 0 | 0
223 | 7.187 | 0 | 0 | 0 | 0
224 | 7.219 | 0 | 0 | 0 | 0
225 | 7.252 | 0 | 0 | 0 | 0
226 | 7.283 | 0 | 0 | 0 | 0
227 | 7.315 | 0 | 0 | 0 | 0
228 | 7.348 | 0 | 0 | 0 | 0
229 | 7.379 | 0 | 0 | 0 | 0
230 | 7.411 | 0 | 0 | 0 | 0
231 | 7.446 | 0 | 0 | 0 | 0
232 | 7.475 | 0 | 0 | 0 | 0
233 | 7.508 | 0 | 0 | 0 | 0
234 | 7.54 | 0 | 0 | 0 | 0
235 | 7.572 | 0 | 0 | 0 | 0
236 | 7.604 | 0 | 0 | 0 | 0
237 | 7.635 | 0 | 0 | 0 | 0
238 | 7.669 | 0 | 0 | 0 | 0
239 | 7.699 | 0 | 0 | 0 | 0
240 | 7.731 | 0 | 0 | 0 | 0
241 | 7.764 | 0 | 0 | 0 | 0
242 | 7.795 | 0 | 0 | 0 | 0
243 | 7.827 | 0 | 0 | 0 | 0
244 | 7.859 | 0 | 1.962 | 0.001 | 0
245 | 7.892 | 0 | 3.924 | 0.002 | 0
246 | 7.923 | 0 | 3.923 | 0.002 | 0
247 | 8.004 | 0 | 5.884 | 0.004 | 0
248 | 8.036 | 0 | 7.846 | 0.005 | 0
249 | 8.067 | 0 | 7.845 | 0.005 | 0
250 | 8.099 | 0 | 9.807 | 0.006 | 0
251 | 8.123 | 0 | 9.807 | 0.006 | 0
252 | 8.155 | 0 | 11.768 | 0.007 | 0
253 | 8.187 | 0 | 11.768 | 0.007 | 0
254 | 8.22 | 0 | 13.729 | 0.009 | 0
255 | 8.251 | 0 | 15.691 | 0.01 | 0
256 | 8.283 | 0 | 15.691 | 0.01 | 0
257 | 8.315 | 0 | 17.652 | 0.011 | 0
258 | 8.349 | 0 | 17.652 | 0.011 | 0
259 | 8.379 | 0 | 19.614 | 0.012 | 0
260 | 8.411 | 0 | 21.576 | 0.013 | 0
261 | 8.445 | 0 | 23.536 | 0.015 | 0
262 | 8.475 | 0 | 23.536 | 0.015 | 0
263 | 8.499 | 0 | 25.498 | 0.016 | 0
264 | 8.531 | 0 | 27.459 | 0.017 | 0
265 | 8.56 | 0 | 29.42 | 0.018 | 0
266 | 8.587 | 0 | 31.381 | 0.02 | 0
267 | 8.619 | 0 | 33.343 | 0.021 | 0
268 | 8.651 | 0 | 35.305 | 0.022 | 0
269 | 8.683 | 0 | 35.304 | 0.022 | 0
270 | 8.715 | 0 | 37.265 | 0.023 | 0
271 | 8.748 | 0 | 41.188 | 0.026 | 0
272 | 8.779 | 0 | 43.149 | 0.027 | 0
273 | 8.803 | 0 | 45.111 | 0.028 | 0
274 | 8.835 | 0 | 47.072 | 0.029 | 0
275 | 8.867 | 0 | 49.034 | 0.031 | 0
276 | 8.898 | 0 | 50.995 | 0.032 | 0
277 | 8.923 | 0 | 52.957 | 0.033 | 0
278 | 8.955 | 0 | 54.918 | 0.034 | 0
279 | 8.988 | 0 | 56.879 | 0.036 | 0
280 | 9.019 | 0 | 60.802 | 0.038 | 0
281 | 9.068 | 0 | 64.724 | 0.04 | 0
282 | 9.101 | 0 | 66.685 | 0.042 | 0
283 | 9.131 | 0 | 68.647 | 0.043 | 0
284 | 9.163 | 0 | 70.608 | 0.044 | 0
285 | 9.195 | 0 | 74.532 | 0.047 | 0
286 | 9.227 | 0 | 76.492 | 0.048 | 0
287 | 9.259 | 0 | 80.415 | 0.05 | 0
288 | 9.292 | 0 | 82.377 | 0.051 | 0
289 | 9.323 | 0 | 86.299 | 0.054 | 0
290 | 9.356 | 0 | 88.26 | 0.055 | 0
291 | 9.388 | 0 | 90.221 | 0.056 | 0
292 | 9.42 | 0 | 94.145 | 0.059 | 0
293 | 9.453 | 0.005 | 98.067 | 0.061 | 0.012
294 | 9.483 | 0.008 | 100.028 | 0.063 | 0.019
295 | 9.508 | 0.008 | 103.951 | 0.065 | 0.019
296 | 9.539 | 0.01 | 107.873 | 0.067 | 0.024
297 | 9.571 | 0.01 | 111.796 | 0.07 | 0.024
298 | 9.603 | 0.011 | 115.719 | 0.072 | 0.029
299 | 9.635 | 0.015 | 117.681 | 0.074 | 0.038
300 | 9.668 | 0.02 | 121.603 | 0.076 | 0.05
301 | 9.7 | 0.022 | 125.526 | 0.078 | 0.055
302 | 9.731 | 0.023 | 129.448 | 0.081 | 0.057
303 | 9.756 | 0.023 | 135.332 | 0.085 | 0.057
304 | 9.787 | 0.025 | 139.255 | 0.087 | 0.062
305 | 9.819 | 0.027 | 141.216 | 0.088 | 0.067
306 | 9.851 | 0.031 | 145.139 | 0.091 | 0.079
307 | 9.883 | 0.034 | 147.1 | 0.092 | 0.086
308 | 9.915 | 0.034 | 152.984 | 0.096 | 0.086
309 | 9.964 | 0.037 | 160.829 | 0.101 | 0.093
310 | 9.995 | 0.038 | 164.752 | 0.103 | 0.095
311 | 10.027 | 0.042 | 168.675 | 0.105 | 0.105
312 | 10.06 | 0.045 | 172.598 | 0.108 | 0.112
313 | 10.091 | 0.048 | 176.52 | 0.11 | 0.119
314 | 10.12 | 0.05 | 182.404 | 0.114 | 0.124
315 | 10.148 | 0.05 | 186.327 | 0.116 | 0.124
316 | 10.18 | 0.052 | 192.211 | 0.12 | 0.129
317 | 10.211 | 0.053 | 196.133 | 0.123 | 0.134
318 | 10.24 | 0.055 | 200.056 | 0.125 | 0.138
319 | 10.267 | 0.059 | 203.979 | 0.127 | 0.148
320 | 10.299 | 0.061 | 209.863 | 0.131 | 0.153
321 | 10.332 | 0.063 | 213.786 | 0.134 | 0.157
322 | 10.363 | 0.063 | 219.67 | 0.137 | 0.157
323 | 10.396 | 0.065 | 225.553 | 0.141 | 0.162
324 | 10.427 | 0.069 | 229.477 | 0.143 | 0.172
325 | 10.459 | 0.073 | 235.36 | 0.147 | 0.181
326 | 10.483 | 0.074 | 241.244 | 0.151 | 0.186
327 | 10.515 | 0.074 | 247.128 | 0.154 | 0.186
328 | 10.548 | 0.076 | 253.012 | 0.158 | 0.191
329 | 10.58 | 0.078 | 258.896 | 0.162 | 0.196
330 | 10.611 | 0.082 | 264.78 | 0.165 | 0.205
331 | 10.644 | 0.084 | 268.703 | 0.168 | 0.21
332 | 10.699 | 0.087 | 280.471 | 0.175 | 0.217
333 | 10.731 | 0.088 | 286.355 | 0.179 | 0.219
334 | 10.763 | 0.09 | 292.239 | 0.183 | 0.224
335 | 10.787 | 0.092 | 296.161 | 0.185 | 0.229
336 | 10.82 | 0.095 | 302.045 | 0.189 | 0.239
337 | 10.851 | 0.097 | 307.929 | 0.192 | 0.243
338 | 10.883 | 0.097 | 313.814 | 0.196 | 0.243
339 | 10.915 | 0.099 | 319.697 | 0.2 | 0.248
340 | 10.939 | 0.103 | 325.581 | 0.203 | 0.258
341 | 10.963 | 0.106 | 331.465 | 0.207 | 0.265
342 | 10.996 | 0.108 | 339.311 | 0.212 | 0.27
343 | 11.027 | 0.109 | 345.195 | 0.216 | 0.272
344 | 11.06 | 0.111 | 351.079 | 0.219 | 0.277
345 | 11.091 | 0.113 | 358.923 | 0.224 | 0.282
346 | 11.115 | 0.115 | 364.807 | 0.228 | 0.286
347 | 11.147 | 0.116 | 368.731 | 0.23 | 0.291
348 | 11.18 | 0.12 | 376.576 | 0.235 | 0.301
349 | 11.211 | 0.122 | 382.46 | 0.239 | 0.305
350 | 11.244 | 0.122 | 390.305 | 0.244 | 0.305
351 | 11.299 | 0.126 | 402.073 | 0.251 | 0.315
352 | 11.332 | 0.128 | 407.957 | 0.255 | 0.32
353 | 11.363 | 0.132 | 413.841 | 0.259 | 0.329
354 | 11.396 | 0.134 | 421.686 | 0.264 | 0.334
355 | 11.427 | 0.136 | 429.532 | 0.268 | 0.339
356 | 11.459 | 0.137 | 437.377 | 0.273 | 0.344
357 | 11.483 | 0.139 | 445.222 | 0.278 | 0.348
358 | 11.508 | 0.141 | 451.106 | 0.282 | 0.353
359 | 11.54 | 0.144 | 456.991 | 0.286 | 0.36
360 | 11.572 | 0.147 | 464.836 | 0.291 | 0.367
361 | 11.603 | 0.149 | 470.72 | 0.294 | 0.372
362 | 11.635 | 0.149 | 478.565 | 0.299 | 0.372
363 | 11.667 | 0.151 | 486.41 | 0.304 | 0.377
364 | 11.723 | 0.156 | 498.178 | 0.311 | 0.389
365 | 11.757 | 0.158 | 506.024 | 0.316 | 0.396
366 | 11.787 | 0.16 | 511.907 | 0.32 | 0.401
367 | 11.819 | 0.162 | 519.753 | 0.325 | 0.406
368 | 11.851 | 0.164 | 527.598 | 0.33 | 0.41
369 | 11.879 | 0.164 | 535.444 | 0.335 | 0.41
370 | 11.907 | 0.168 | 543.289 | 0.34 | 0.42
371 | 11.931 | 0.17 | 549.172 | 0.343 | 0.425
372 | 11.955 | 0.172 | 555.057 | 0.347 | 0.429
373 | 11.987 | 0.174 | 562.903 | 0.352 | 0.434
374 | 12.012 | 0.174 | 568.787 | 0.355 | 0.434
375 | 12.043 | 0.176 | 576.631 | 0.36 | 0.439
376 | 12.068 | 0.179 | 582.515 | 0.364 | 0.449
377 | 12.099 | 0.183 | 590.361 | 0.369 | 0.458
378 | 12.123 | 0.183 | 598.207 | 0.374 | 0.458
379 | 12.156 | 0.185 | 606.052 | 0.379 | 0.463
380 | 12.187 | 0.185 | 613.897 | 0.384 | 0.463
381 | 12.211 | 0.187 | 621.742 | 0.389 | 0.468
382 | 12.243 | 0.189 | 625.665 | 0.391 | 0.472
383 | 12.267 | 0.192 | 631.549 | 0.395 | 0.48
384 | 12.3 | 0.195 | 637.433 | 0.398 | 0.487
385 | 12.331 | 0.197 | 645.278 | 0.403 | 0.491
386 | 12.363 | 0.198 | 653.123 | 0.408 | 0.496
387 | 12.387 | 0.198 | 662.93 | 0.414 | 0.496
388 | 12.419 | 0.2 | 670.775 | 0.419 | 0.501
389 | 12.451 | 0.204 | 676.659 | 0.423 | 0.511
390 | 12.483 | 0.208 | 682.544 | 0.427 | 0.52
391 | 12.515 | 0.21 | 690.389 | 0.431 | 0.525
392 | 12.547 | 0.21 | 700.195 | 0.438 | 0.525
393 | 12.571 | 0.212 | 710.002 | 0.444 | 0.53
394 | 12.603 | 0.214 | 717.847 | 0.449 | 0.534
395 | 12.635 | 0.216 | 725.693 | 0.454 | 0.539
396 | 12.667 | 0.219 | 731.577 | 0.457 | 0.549
397 | 12.699 | 0.221 | 739.422 | 0.462 | 0.553
398 | 12.727 | 0.223 | 749.228 | 0.468 | 0.558
399 | 12.755 | 0.223 | 757.074 | 0.473 | 0.558
400 | 12.788 | 0.226 | 764.92 | 0.478 | 0.566
401 | 12.82 | 0.229 | 774.726 | 0.484 | 0.573
402 | 12.851 | 0.233 | 782.571 | 0.489 | 0.582
403 | 12.883 | 0.235 | 790.417 | 0.494 | 0.587
404 | 12.945 | 0.237 | 808.069 | 0.505 | 0.592
405 | 12.971 | 0.239 | 815.914 | 0.51 | 0.596
406 | 13.003 | 0.24 | 823.759 | 0.515 | 0.601
407 | 13.036 | 0.244 | 831.604 | 0.52 | 0.611
408 | 13.067 | 0.246 | 841.411 | 0.526 | 0.616
409 | 13.1 | 0.248 | 851.217 | 0.532 | 0.62
410 | 13.132 | 0.248 | 859.063 | 0.537 | 0.62
411 | 13.163 | 0.252 | 868.87 | 0.543 | 0.63
412 | 13.187 | 0.253 | 876.715 | 0.548 | 0.632
413 | 13.219 | 0.256 | 884.56 | 0.553 | 0.639
414 | 13.248 | 0.258 | 892.405 | 0.558 | 0.644
415 | 13.275 | 0.26 | 902.213 | 0.564 | 0.649
416 | 13.3 | 0.26 | 910.057 | 0.569 | 0.651
417 | 13.331 | 0.261 | 917.903 | 0.574 | 0.654
418 | 13.363 | 0.263 | 925.748 | 0.579 | 0.658
419 | 13.395 | 0.267 | 933.593 | 0.583 | 0.668
420 | 13.427 | 0.271 | 943.401 | 0.59 | 0.678
421 | 13.46 | 0.273 | 953.207 | 0.596 | 0.682
422 | 13.492 | 0.273 | 963.013 | 0.602 | 0.682
423 | 13.524 | 0.275 | 972.82 | 0.608 | 0.687
424 | 13.555 | 0.277 | 982.627 | 0.614 | 0.692
425 | 13.579 | 0.279 | 990.472 | 0.619 | 0.697
426 | 13.611 | 0.282 | 998.318 | 0.624 | 0.706
427 | 13.635 | 0.284 | 1006.163 | 0.629 | 0.711
428 | 13.659 | 0.284 | 1015.97 | 0.635 | 0.711
429 | 13.683 | 0.286 | 1023.815 | 0.64 | 0.716
430 | 13.716 | 0.288 | 1031.66 | 0.645 | 0.72
431 | 13.747 | 0.29 | 1039.505 | 0.65 | 0.725
432 | 13.771 | 0.292 | 1047.35 | 0.655 | 0.73
433 | 13.803 | 0.296 | 1055.196 | 0.659 | 0.74
434 | 13.836 | 0.298 | 1065.003 | 0.666 | 0.744
435 | 13.867 | 0.298 | 1074.81 | 0.672 | 0.744
436 | 13.9 | 0.3 | 1084.616 | 0.678 | 0.749
437 | 13.931 | 0.303 | 1094.423 | 0.684 | 0.759
438 | 13.955 | 0.305 | 1102.268 | 0.689 | 0.763
439 | 13.979 | 0.307 | 1110.114 | 0.694 | 0.768
440 | 14.011 | 0.309 | 1119.92 | 0.7 | 0.773
441 | 14.044 | 0.311 | 1129.726 | 0.706 | 0.778
442 | 14.076 | 0.313 | 1139.533 | 0.712 | 0.783
443 | 14.108 | 0.314 | 1147.378 | 0.717 | 0.785
444 | 14.14 | 0.315 | 1157.185 | 0.723 | 0.787
445 | 14.172 | 0.319 | 1165.031 | 0.728 | 0.797
446 | 14.203 | 0.323 | 1172.876 | 0.733 | 0.806
447 | 14.235 | 0.324 | 1182.682 | 0.739 | 0.811
448 | 14.264 | 0.324 | 1194.45 | 0.747 | 0.811
449 | 14.291 | 0.326 | 1204.258 | 0.753 | 0.816
450 | 14.323 | 0.329 | 1214.064 | 0.759 | 0.823
451 | 14.355 | 0.332 | 1221.909 | 0.764 | 0.83
452 | 14.387 | 0.334 | 1231.716 | 0.77 | 0.835
453 | 14.419 | 0.338 | 1241.523 | 0.776 | 0.845
454 | 14.499 | 0.342 | 1267.02 | 0.792 | 0.854
455 | 14.531 | 0.344 | 1276.826 | 0.798 | 0.859
456 | 14.564 | 0.346 | 1284.671 | 0.803 | 0.866
457 | 14.619 | 0.349 | 1306.247 | 0.816 | 0.873
458 | 14.651 | 0.349 | 1314.092 | 0.821 | 0.873
459 | 14.683 | 0.351 | 1321.937 | 0.826 | 0.878
460 | 14.717 | 0.355 | 1329.782 | 0.831 | 0.887
461 | 14.747 | 0.361 | 1341.55 | 0.838 | 0.902
462 | 14.771 | 0.361 | 1353.319 | 0.846 | 0.902
463 | 14.795 | 0.363 | 1365.086 | 0.853 | 0.907
464 | 14.827 | 0.363 | 1374.893 | 0.859 | 0.907
465 | 14.855 | 0.365 | 1384.7 | 0.865 | 0.911
466 | 14.883 | 0.365 | 1392.544 | 0.87 | 0.911
467 | 14.916 | 0.368 | 1398.429 | 0.874 | 0.921
468 | 14.947 | 0.372 | 1404.313 | 0.878 | 0.93
469 | 14.979 | 0.374 | 1414.119 | 0.884 | 0.935
470 | 15.003 | 0.376 | 1425.888 | 0.891 | 0.94
471 | 15.035 | 0.376 | 1437.655 | 0.899 | 0.94
472 | 15.067 | 0.378 | 1447.462 | 0.905 | 0.945
473 | 15.091 | 0.378 | 1455.308 | 0.91 | 0.945
474 | 15.117 | 0.382 | 1461.191 | 0.913 | 0.954
475 | 15.147 | 0.386 | 1469.037 | 0.918 | 0.964
476 | 15.179 | 0.387 | 1476.882 | 0.923 | 0.969
477 | 15.211 | 0.389 | 1488.65 | 0.93 | 0.973
478 | 15.244 | 0.391 | 1500.418 | 0.938 | 0.978
479 | 15.275 | 0.393 | 1512.186 | 0.945 | 0.983
480 | 15.307 | 0.395 | 1521.992 | 0.951 | 0.988
481 | 15.331 | 0.395 | 1529.838 | 0.956 | 0.988
482 | 15.363 | 0.4 | 1537.683 | 0.961 | 1
483 | 15.395 | 0.403 | 1547.49 | 0.967 | 1.007
484 | 15.427 | 0.405 | 1559.258 | 0.975 | 1.012
485 | 15.452 | 0.406 | 1571.026 | 0.982 | 1.014
486 | 15.483 | 0.407 | 1582.794 | 0.989 | 1.016
487 | 15.515 | 0.408 | 1590.639 | 0.994 | 1.021
488 | 15.547 | 0.41 | 1598.485 | 0.999 | 1.026
489 | 15.579 | 0.414 | 1606.33 | 1.004 | 1.035
490 | 15.604 | 0.416 | 1614.175 | 1.009 | 1.04
491 | 15.635 | 0.418 | 1623.982 | 1.015 | 1.045
492 | 15.667 | 0.42 | 1635.749 | 1.022 | 1.05
493 | 15.7 | 0.42 | 1645.557 | 1.028 | 1.05
494 | 15.731 | 0.422 | 1655.363 | 1.035 | 1.055
495 | 15.756 | 0.426 | 1663.209 | 1.04 | 1.064
496 | 15.787 | 0.428 | 1673.015 | 1.046 | 1.069
497 | 15.82 | 0.429 | 1682.822 | 1.052 | 1.074
498 | 15.851 | 0.431 | 1694.589 | 1.059 | 1.078
499 | 15.883 | 0.433 | 1704.396 | 1.065 | 1.083
500 | 15.915 | 0.435 | 1716.164 | 1.073 | 1.088
501 | 15.948 | 0.437 | 1725.971 | 1.079 | 1.093
502 | 15.979 | 0.439 | 1735.778 | 1.085 | 1.097
503 | 16.027 | 0.443 | 1751.469 | 1.095 | 1.107
504 | 16.06 | 0.447 | 1759.314 | 1.1 | 1.117
505 | 16.091 | 0.449 | 1771.081 | 1.107 | 1.121
506 | 16.115 | 0.45 | 1780.888 | 1.113 | 1.126
507 | 16.148 | 0.452 | 1792.656 | 1.12 | 1.131
508 | 16.179 | 0.454 | 1802.462 | 1.127 | 1.136
509 | 16.212 | 0.456 | 1814.231 | 1.134 | 1.14
510 | 16.243 | 0.458 | 1822.076 | 1.139 | 1.145
511 | 16.275 | 0.46 | 1831.883 | 1.145 | 1.15
512 | 16.307 | 0.464 | 1841.689 | 1.151 | 1.159
513 | 16.34 | 0.466 | 1853.457 | 1.158 | 1.164
514 | 16.371 | 0.468 | 1863.264 | 1.165 | 1.169
515 | 16.403 | 0.468 | 1875.032 | 1.172 | 1.169
516 | 16.435 | 0.47 | 1886.8 | 1.179 | 1.174
517 | 16.467 | 0.471 | 1894.645 | 1.184 | 1.179
518 | 16.499 | 0.475 | 1902.49 | 1.189 | 1.188
519 | 16.531 | 0.477 | 1912.297 | 1.195 | 1.193
520 | 16.555 | 0.479 | 1922.104 | 1.201 | 1.198
521 | 16.587 | 0.481 | 1933.872 | 1.209 | 1.202
522 | 16.616 | 0.483 | 1943.678 | 1.215 | 1.207
523 | 16.643 | 0.485 | 1953.485 | 1.221 | 1.212
524 | 16.675 | 0.489 | 1963.292 | 1.227 | 1.222
525 | 16.707 | 0.491 | 1973.099 | 1.233 | 1.226
526 | 16.731 | 0.491 | 1982.905 | 1.239 | 1.226
527 | 16.757 | 0.492 | 1994.673 | 1.247 | 1.231
528 | 16.787 | 0.494 | 2004.48 | 1.253 | 1.236
529 | 16.819 | 0.494 | 2012.325 | 1.258 | 1.236
530 | 16.851 | 0.498 | 2020.17 | 1.263 | 1.245
531 | 16.883 | 0.504 | 2029.977 | 1.269 | 1.26
532 | 16.915 | 0.506 | 2041.745 | 1.276 | 1.264
533 | 16.947 | 0.506 | 2055.474 | 1.285 | 1.264
534 | 16.979 | 0.506 | 2067.242 | 1.292 | 1.264
535 | 17.011 | 0.508 | 2079.01 | 1.299 | 1.269
536 | 17.043 | 0.51 | 2086.855 | 1.304 | 1.274
537 | 17.075 | 0.515 | 2092.739 | 1.308 | 1.288
538 | 17.107 | 0.517 | 2102.547 | 1.314 | 1.293
539 | 17.136 | 0.519 | 2114.314 | 1.321 | 1.298
540 | 17.163 | 0.519 | 2124.121 | 1.328 | 1.298
541 | 17.187 | 0.519 | 2135.889 | 1.335 | 1.298
542 | 17.211 | 0.522 | 2145.695 | 1.341 | 1.305
543 | 17.244 | 0.525 | 2151.579 | 1.345 | 1.312
544 | 17.276 | 0.528 | 2161.386 | 1.351 | 1.319
545 | 17.307 | 0.529 | 2169.231 | 1.356 | 1.322
546 | 17.331 | 0.531 | 2179.038 | 1.362 | 1.326
547 | 17.356 | 0.532 | 2188.845 | 1.368 | 1.331
548 | 17.388 | 0.534 | 2198.652 | 1.374 | 1.336
549 | 17.42 | 0.536 | 2206.497 | 1.379 | 1.341
550 | 17.451 | 0.538 | 2216.304 | 1.385 | 1.346
551 | 17.483 | 0.54 | 2224.149 | 1.39 | 1.35
552 | 17.516 | 0.543 | 2233.955 | 1.396 | 1.357
553 | 17.547 | 0.546 | 2243.762 | 1.402 | 1.365
554 | 17.571 | 0.548 | 2253.569 | 1.408 | 1.369
555 | 17.603 | 0.55 | 2263.375 | 1.415 | 1.374
556 | 17.635 | 0.551 | 2275.143 | 1.422 | 1.377
557 | 17.667 | 0.553 | 2282.989 | 1.427 | 1.384
558 | 17.699 | 0.555 | 2292.795 | 1.433 | 1.389
559 | 17.727 | 0.559 | 2304.563 | 1.44 | 1.398
560 | 17.755 | 0.561 | 2314.37 | 1.446 | 1.403
561 | 17.779 | 0.561 | 2324.176 | 1.453 | 1.403
562 | 17.811 | 0.563 | 2335.944 | 1.46 | 1.408
563 | 17.872 | 0.567 | 2351.635 | 1.47 | 1.417
564 | 17.9 | 0.569 | 2361.442 | 1.476 | 1.422
565 | 17.931 | 0.571 | 2369.287 | 1.481 | 1.427
566 | 17.963 | 0.573 | 2379.094 | 1.487 | 1.431
567 | 17.991 | 0.574 | 2388.9 | 1.493 | 1.436
568 | 18.019 | 0.576 | 2398.707 | 1.499 | 1.441
569 | 18.043 | 0.579 | 2408.514 | 1.505 | 1.448
570 | 18.075 | 0.581 | 2418.32 | 1.511 | 1.453
571 | 18.108 | 0.582 | 2428.127 | 1.518 | 1.455
572 | 18.139 | 0.584 | 2437.934 | 1.524 | 1.46
573 | 18.171 | 0.586 | 2447.74 | 1.53 | 1.465
574 | 18.199 | 0.588 | 2457.547 | 1.536 | 1.47
575 | 18.227 | 0.592 | 2467.354 | 1.542 | 1.479
576 | 18.26 | 0.594 | 2477.16 | 1.548 | 1.484
577 | 18.291 | 0.594 | 2486.967 | 1.554 | 1.484
578 | 18.324 | 0.595 | 2496.774 | 1.56 | 1.489
579 | 18.356 | 0.599 | 2508.541 | 1.568 | 1.498
580 | 18.387 | 0.603 | 2518.348 | 1.574 | 1.508
581 | 18.416 | 0.605 | 2528.155 | 1.58 | 1.513
582 | 18.443 | 0.605 | 2537.961 | 1.586 | 1.513
583 | 18.468 | 0.607 | 2549.73 | 1.594 | 1.517
584 | 18.499 | 0.608 | 2559.536 | 1.6 | 1.52
585 | 18.531 | 0.612 | 2567.382 | 1.605 | 1.529
586 | 18.563 | 0.615 | 2577.188 | 1.611 | 1.536
587 | 18.595 | 0.616 | 2586.995 | 1.617 | 1.541
588 | 18.624 | 0.616 | 2598.762 | 1.624 | 1.541
589 | 18.651 | 0.618 | 2608.569 | 1.63 | 1.546
590 | 18.684 | 0.62 | 2618.376 | 1.636 | 1.551
591 | 18.715 | 0.624 | 2628.182 | 1.643 | 1.56
592 | 18.747 | 0.626 | 2636.028 | 1.648 | 1.565
593 | 18.779 | 0.628 | 2647.796 | 1.655 | 1.57
594 | 18.811 | 0.63 | 2657.602 | 1.661 | 1.575
595 | 18.841 | 0.632 | 2669.371 | 1.668 | 1.579
596 | 18.867 | 0.633 | 2679.177 | 1.674 | 1.582
597 | 18.9 | 0.636 | 2687.023 | 1.679 | 1.589
598 | 18.931 | 0.637 | 2694.868 | 1.684 | 1.594
599 | 18.955 | 0.639 | 2702.713 | 1.689 | 1.598
600 | 18.988 | 0.643 | 2712.519 | 1.695 | 1.608
601 | 19.02 | 0.643 | 2724.287 | 1.703 | 1.608
602 | 19.051 | 0.645 | 2736.056 | 1.71 | 1.613
603 | 19.083 | 0.647 | 2745.862 | 1.716 | 1.618
604 | 19.115 | 0.65 | 2755.669 | 1.722 | 1.625
605 | 19.149 | 0.653 | 2765.476 | 1.728 | 1.632
606 | 19.179 | 0.657 | 2775.282 | 1.735 | 1.641
607 | 19.212 | 0.658 | 2789.012 | 1.743 | 1.646
608 | 19.243 | 0.658 | 2800.779 | 1.75 | 1.646
609 | 19.267 | 0.66 | 2812.548 | 1.758 | 1.651
610 | 19.3 | 0.66 | 2820.393 | 1.763 | 1.651
611 | 19.331 | 0.664 | 2828.239 | 1.768 | 1.66
612 | 19.356 | 0.668 | 2834.122 | 1.771 | 1.67
613 | 19.388 | 0.67 | 2843.929 | 1.777 | 1.675
614 | 19.421 | 0.672 | 2855.697 | 1.785 | 1.68
615 | 19.452 | 0.672 | 2867.465 | 1.792 | 1.68
616 | 19.484 | 0.674 | 2879.233 | 1.8 | 1.684
617 | 19.516 | 0.677 | 2889.04 | 1.806 | 1.691
618 | 19.547 | 0.679 | 2896.885 | 1.811 | 1.699
619 | 19.579 | 0.683 | 2906.691 | 1.817 | 1.708
620 | 19.611 | 0.685 | 2918.46 | 1.824 | 1.713
621 | 19.643 | 0.685 | 2930.227 | 1.831 | 1.713
622 | 19.667 | 0.687 | 2941.995 | 1.839 | 1.718
623 | 19.691 | 0.687 | 2949.84 | 1.844 | 1.718
624 | 19.717 | 0.689 | 2955.725 | 1.847 | 1.723
625 | 19.747 | 0.694 | 2963.57 | 1.852 | 1.734
626 | 19.78 | 0.697 | 2971.416 | 1.857 | 1.742
627 | 19.812 | 0.697 | 2981.222 | 1.863 | 1.742
628 | 19.843 | 0.699 | 2992.991 | 1.871 | 1.746
629 | 19.875 | 0.699 | 3002.797 | 1.877 | 1.746
630 | 19.9 | 0.702 | 3010.642 | 1.882 | 1.756
631 | 19.931 | 0.704 | 3020.449 | 1.888 | 1.761
632 | 19.963 | 0.706 | 3028.294 | 1.893 | 1.765
633 | 19.992 | 0.708 | 3036.139 | 1.898 | 1.77
634 | 20.019 | 0.71 | 3045.946 | 1.904 | 1.775
635 | 20.043 | 0.712 | 3055.752 | 1.91 | 1.78
636 | 20.075 | 0.716 | 3065.56 | 1.916 | 1.789
637 | 20.123 | 0.72 | 3083.211 | 1.927 | 1.799
638 | 20.156 | 0.72 | 3094.979 | 1.934 | 1.799
639 | 20.187 | 0.721 | 3104.786 | 1.94 | 1.804
640 | 20.219 | 0.723 | 3112.631 | 1.945 | 1.808
641 | 20.248 | 0.725 | 3122.438 | 1.952 | 1.813
642 | 20.276 | 0.729 | 3130.283 | 1.956 | 1.823
643 | 20.307 | 0.731 | 3140.09 | 1.963 | 1.827
644 | 20.333 | 0.733 | 3149.896 | 1.969 | 1.832
645 | 20.364 | 0.733 | 3159.703 | 1.975 | 1.832
646 | 20.395 | 0.735 | 3169.509 | 1.981 | 1.837
647 | 20.427 | 0.737 | 3177.355 | 1.986 | 1.842
648 | 20.456 | 0.741 | 3185.201 | 1.991 | 1.851
649 | 20.483 | 0.742 | 3193.046 | 1.996 | 1.856
650 | 20.507 | 0.744 | 3202.852 | 2.002 | 1.861
651 | 20.531 | 0.746 | 3212.659 | 2.008 | 1.866
652 | 20.563 | 0.746 | 3224.427 | 2.015 | 1.866
653 | 20.595 | 0.748 | 3232.272 | 2.02 | 1.87
654 | 20.628 | 0.75 | 3240.118 | 2.025 | 1.875
655 | 20.66 | 0.756 | 3247.963 | 2.03 | 1.89
656 | 20.691 | 0.758 | 3257.77 | 2.036 | 1.894
657 | 20.723 | 0.76 | 3269.538 | 2.043 | 1.899
658 | 20.755 | 0.76 | 3281.306 | 2.051 | 1.899
659 | 20.788 | 0.76 | 3293.074 | 2.058 | 1.899
660 | 20.819 | 0.762 | 3300.919 | 2.063 | 1.904
661 | 20.851 | 0.768 | 3306.803 | 2.067 | 1.921
662 | 20.883 | 0.773 | 3314.649 | 2.072 | 1.932
663 | 20.915 | 0.775 | 3328.378 | 2.08 | 1.937
664 | 20.939 | 0.775 | 3342.107 | 2.089 | 1.937
665 | 20.971 | 0.775 | 3355.836 | 2.097 | 1.937
666 | 21.004 | 0.775 | 3367.604 | 2.105 | 1.937
667 | 21.035 | 0.775 | 3373.489 | 2.108 | 1.937
668 | 21.067 | 0.779 | 3375.449 | 2.11 | 1.947
669 | 21.096 | 0.786 | 3379.372 | 2.112 | 1.966
670 | 21.123 | 0.788 | 3389.179 | 2.118 | 1.971
671 | 21.148 | 0.79 | 3400.947 | 2.126 | 1.975
672 | 21.203 | 0.79 | 3426.444 | 2.142 | 1.975
673 | 21.235 | 0.79 | 3438.212 | 2.149 | 1.975
674 | 21.267 | 0.792 | 3442.135 | 2.151 | 1.98
675 | 21.299 | 0.792 | 3444.096 | 2.153 | 1.98
676 | 21.331 | 0.798 | 3448.019 | 2.155 | 1.994
677 | 21.356 | 0.804 | 3455.864 | 2.16 | 2.009
678 | 21.388 | 0.805 | 3469.593 | 2.168 | 2.014
679 | 21.419 | 0.805 | 3481.361 | 2.176 | 2.014
680 | 21.452 | 0.805 | 3495.091 | 2.184 | 2.014
681 | 21.483 | 0.807 | 3506.859 | 2.192 | 2.018
682 | 21.515 | 0.809 | 3512.743 | 2.195 | 2.023
683 | 21.547 | 0.816 | 3520.588 | 2.2 | 2.04
684 | 21.579 | 0.817 | 3530.394 | 2.206 | 2.042
685 | 21.613 | 0.819 | 3540.201 | 2.213 | 2.047
686 | 21.643 | 0.819 | 3553.931 | 2.221 | 2.047
687 | 21.668 | 0.82 | 3565.699 | 2.229 | 2.049
688 | 21.7 | 0.822 | 3573.544 | 2.233 | 2.054
689 | 21.731 | 0.825 | 3577.467 | 2.236 | 2.061
690 | 21.756 | 0.828 | 3585.311 | 2.241 | 2.071
691 | 21.787 | 0.831 | 3595.119 | 2.247 | 2.078
692 | 21.819 | 0.832 | 3604.925 | 2.253 | 2.08
693 | 21.851 | 0.832 | 3616.693 | 2.26 | 2.08
694 | 21.883 | 0.834 | 3626.5 | 2.267 | 2.085
695 | 21.915 | 0.836 | 3634.345 | 2.271 | 2.09
696 | 21.947 | 0.84 | 3642.19 | 2.276 | 2.099
697 | 21.979 | 0.844 | 3650.035 | 2.281 | 2.109
698 | 22.013 | 0.846 | 3661.804 | 2.289 | 2.114
699 | 22.043 | 0.846 | 3671.611 | 2.295 | 2.114
700 | 22.075 | 0.847 | 3681.417 | 2.301 | 2.119
701 | 22.107 | 0.85 | 3691.223 | 2.307 | 2.126
702 | 22.139 | 0.853 | 3697.108 | 2.311 | 2.133
703 | 22.171 | 0.855 | 3706.914 | 2.317 | 2.138
704 | 22.203 | 0.857 | 3714.759 | 2.322 | 2.142
705 | 22.235 | 0.859 | 3724.566 | 2.328 | 2.147
706 | 22.267 | 0.861 | 3732.412 | 2.333 | 2.152
707 | 22.3 | 0.863 | 3742.218 | 2.339 | 2.157
708 | 22.331 | 0.865 | 3750.064 | 2.344 | 2.161
709 | 22.365 | 0.867 | 3757.908 | 2.349 | 2.166
710 | 22.395 | 0.867 | 3765.754 | 2.354 | 2.166