## 工作表1
No. | 時間( s) | 變形( mm) | 力量( N) | 應力( N/mm^2) | 應變( %)
1 | 0 | 0 | 0 | 0 | 0
2 | 0.07 | 0 | 0 | 0 | 0
3 | 0.097 | 0 | 0 | 0 | 0
4 | 0.129 | 0 | 0 | 0 | 0
5 | 0.16 | 0 | 0 | 0 | 0
6 | 0.184 | 0 | 0 | 0 | 0
7 | 0.216 | 0 | 0 | 0 | 0
8 | 0.249 | 0 | 0 | 0 | 0
9 | 0.281 | 0 | 0 | 0 | 0
10 | 0.312 | 0 | 0 | 0 | 0
11 | 0.344 | 0 | 0 | 0 | 0
12 | 0.376 | 0 | 0 | 0 | 0
13 | 0.408 | 0 | 0 | 0 | 0
14 | 0.44 | 0 | 0 | 0 | 0
15 | 0.472 | 0 | 0 | 0 | 0
16 | 0.504 | 0 | 0 | 0 | 0
17 | 0.536 | 0 | 0 | 0 | 0
18 | 0.568 | 0 | 0 | 0 | 0
19 | 0.6 | 0 | 0 | 0 | 0
20 | 0.631 | 0 | 0 | 0 | 0
21 | 0.664 | 0 | 0 | 0 | 0
22 | 0.697 | 0 | 0 | 0 | 0
23 | 0.728 | 0 | 0 | 0 | 0
24 | 0.761 | 0 | 0 | 0 | 0
25 | 0.792 | 0 | 0 | 0 | 0
26 | 0.824 | 0 | 0 | 0 | 0
27 | 0.854 | 0 | 0 | 0 | 0
28 | 0.883 | 0 | 0 | 0 | 0
29 | 0.912 | 0 | 0 | 0 | 0
30 | 0.944 | 0 | 0 | 0 | 0
31 | 0.976 | 0 | 0 | 0 | 0
32 | 1.008 | 0 | 0 | 0 | 0
33 | 1.041 | 0 | 0 | 0 | 0
34 | 1.074 | 0 | 0 | 0 | 0
35 | 1.104 | 0 | 0 | 0 | 0
36 | 1.136 | 0 | 0 | 0 | 0
37 | 1.168 | 0 | 0 | 0 | 0
38 | 1.201 | 0 | 0 | 0 | 0
39 | 1.232 | 0 | 0 | 0 | 0
40 | 1.265 | 0 | 0 | 0 | 0
41 | 1.296 | 0 | 0 | 0 | 0
42 | 1.327 | 0 | 0 | 0 | 0
43 | 1.359 | 0 | 0 | 0 | 0
44 | 1.392 | 0 | 0 | 0 | 0
45 | 1.424 | 0 | 0 | 0 | 0
46 | 1.456 | 0 | 0 | 0 | 0
47 | 1.488 | 0 | 0 | 0 | 0
48 | 1.52 | 0 | 0 | 0 | 0
49 | 1.552 | 0 | 0 | 0 | 0
50 | 1.584 | 0 | 0 | 0 | 0
51 | 1.617 | 0 | 0 | 0 | 0
52 | 1.649 | 0 | 0 | 0 | 0
53 | 1.68 | 0 | 0 | 0 | 0
54 | 1.712 | 0 | 0 | 0 | 0
55 | 1.744 | 0 | 0 | 0 | 0
56 | 1.777 | 0 | 0 | 0 | 0
57 | 1.808 | 0 | 0 | 0 | 0
58 | 1.84 | 0 | 0 | 0 | 0
59 | 1.872 | 0 | 0 | 0 | 0
60 | 1.904 | 0 | 0 | 0 | 0
61 | 1.937 | 0 | 0 | 0 | 0
62 | 1.968 | 0 | 0 | 0 | 0
63 | 2.001 | 0 | 0 | 0 | 0
64 | 2.033 | 0 | 0 | 0 | 0
65 | 2.064 | 0 | 0 | 0 | 0
66 | 2.097 | 0 | 0 | 0 | 0
67 | 2.128 | 0 | 0 | 0 | 0
68 | 2.16 | 0 | 0 | 0 | 0
69 | 2.193 | 0 | 0 | 0 | 0
70 | 2.224 | 0 | 0 | 0 | 0
71 | 2.257 | 0 | 0 | 0 | 0
72 | 2.288 | 0 | 0 | 0 | 0
73 | 2.321 | 0 | 0 | 0 | 0
74 | 2.352 | 0 | 0 | 0 | 0
75 | 2.384 | 0 | 0 | 0 | 0
76 | 2.415 | 0 | 0 | 0 | 0
77 | 2.449 | 0 | 0 | 0 | 0
78 | 2.48 | 0 | 0 | 0 | 0
79 | 2.513 | 0 | 0 | 0 | 0
80 | 2.544 | 0 | 0 | 0 | 0
81 | 2.577 | 0 | 0 | 0 | 0
82 | 2.607 | 0 | 0 | 0 | 0
83 | 2.641 | 0 | 0 | 0 | 0
84 | 2.672 | 0 | 0 | 0 | 0
85 | 2.704 | 0 | 0 | 0 | 0
86 | 2.737 | 0 | 0 | 0 | 0
87 | 2.768 | 0 | 0 | 0 | 0
88 | 2.799 | 0 | 0 | 0 | 0
89 | 2.832 | 0 | 0 | 0 | 0
90 | 2.863 | 0 | 0 | 0 | 0
91 | 2.92 | 0 | 0 | 0 | 0
92 | 2.944 | 0 | 0 | 0 | 0
93 | 2.969 | 0 | 0 | 0 | 0
94 | 3 | 0 | 0 | 0 | 0
95 | 3.032 | 0 | 0 | 0 | 0
96 | 3.064 | 0 | 0 | 0 | 0
97 | 3.089 | 0 | 0 | 0 | 0
98 | 3.12 | 0 | 0 | 0 | 0
99 | 3.153 | 0 | 0 | 0 | 0
100 | 3.184 | 0 | 0 | 0 | 0
101 | 3.217 | 0 | 0 | 0 | 0
102 | 3.248 | 0 | 0 | 0 | 0
103 | 3.28 | 0 | 0 | 0 | 0
104 | 3.312 | 0 | 0 | 0 | 0
105 | 3.345 | 0 | 0 | 0 | 0
106 | 3.376 | 0 | 0 | 0 | 0
107 | 3.408 | 0 | 0 | 0 | 0
108 | 3.441 | 0 | 0 | 0 | 0
109 | 3.472 | 0 | 0 | 0 | 0
110 | 3.504 | 0 | 0 | 0 | 0
111 | 3.536 | 0 | 0 | 0 | 0
112 | 3.569 | 0 | 0 | 0 | 0
113 | 3.599 | 0 | 0 | 0 | 0
114 | 3.632 | 0 | 0 | 0 | 0
115 | 3.664 | 0 | 0 | 0 | 0
116 | 3.696 | 0 | 0 | 0 | 0
117 | 3.728 | 0 | 0 | 0 | 0
118 | 3.76 | 0 | 0 | 0 | 0
119 | 3.792 | 0 | 0 | 0 | 0
120 | 3.824 | 0 | 0 | 0 | 0
121 | 3.856 | 0 | 0 | 0 | 0
122 | 3.888 | 0 | 0 | 0 | 0
123 | 3.92 | 0 | 0 | 0 | 0
124 | 3.952 | 0 | 0 | 0 | 0
125 | 3.984 | 0 | 0 | 0 | 0
126 | 4.016 | 0 | 0 | 0 | 0
127 | 4.049 | 0 | 0 | 0 | 0
128 | 4.081 | 0 | 0 | 0 | 0
129 | 4.112 | 0 | 0 | 0 | 0
130 | 4.144 | 0 | 0 | 0 | 0
131 | 4.176 | 0 | 0 | 0 | 0
132 | 4.209 | 0 | 0 | 0 | 0
133 | 4.24 | 0 | 0 | 0 | 0
134 | 4.272 | 0 | 0 | 0 | 0
135 | 4.304 | 0 | 0 | 0 | 0
136 | 4.336 | 0 | 0 | 0 | 0
137 | 4.368 | 0 | 0 | 0 | 0
138 | 4.4 | 0 | 0 | 0 | 0
139 | 4.432 | 0 | 0 | 0 | 0
140 | 4.464 | 0 | 0 | 0 | 0
141 | 4.496 | 0 | 0 | 0 | 0
142 | 4.529 | 0 | 0 | 0 | 0
143 | 4.56 | 0 | 0 | 0 | 0
144 | 4.592 | 0 | 0 | 0 | 0
145 | 4.624 | 0 | 0 | 0 | 0
146 | 4.656 | 0 | 0 | 0 | 0
147 | 4.687 | 0 | 0 | 0 | 0
148 | 4.721 | 0 | 0 | 0 | 0
149 | 4.752 | 0 | 0 | 0 | 0
150 | 4.784 | 0 | 0 | 0 | 0
151 | 4.816 | 0 | 0 | 0 | 0
152 | 4.848 | 0 | 0 | 0 | 0
153 | 4.88 | 0 | 0 | 0 | 0
154 | 4.913 | 0 | 0 | 0 | 0
155 | 4.944 | 0 | 0 | 0 | 0
156 | 4.976 | 0 | 0 | 0 | 0
157 | 5.008 | 0 | 0 | 0 | 0
158 | 5.039 | 0 | 0 | 0 | 0
159 | 5.072 | 0 | 0 | 0 | 0
160 | 5.104 | 0 | 0 | 0 | 0
161 | 5.135 | 0 | 0 | 0 | 0
162 | 5.168 | 0 | 0 | 0 | 0
163 | 5.2 | 0 | 0 | 0 | 0
164 | 5.232 | 0 | 0 | 0 | 0
165 | 5.264 | 0 | 0 | 0 | 0
166 | 5.296 | 0 | 0 | 0 | 0
167 | 5.328 | 0 | 0 | 0 | 0
168 | 5.36 | 0 | 0 | 0 | 0
169 | 5.392 | 0 | 0 | 0 | 0
170 | 5.424 | 0 | 0 | 0 | 0
171 | 5.456 | 0 | 0 | 0 | 0
172 | 5.489 | 0 | 0 | 0 | 0
173 | 5.519 | 0 | 0 | 0 | 0
174 | 5.552 | 0 | 0 | 0 | 0
175 | 5.584 | 0 | 0 | 0 | 0
176 | 5.616 | 0 | 0 | 0 | 0
177 | 5.648 | 0 | 0 | 0 | 0
178 | 5.681 | 0 | 0 | 0 | 0
179 | 5.712 | 0 | 0 | 0 | 0
180 | 5.744 | 0 | 0 | 0 | 0
181 | 5.776 | 0 | 0 | 0 | 0
182 | 5.808 | 0 | 0 | 0 | 0
183 | 5.841 | 0 | 0 | 0 | 0
184 | 5.872 | 0 | 0 | 0 | 0
185 | 5.904 | 0 | 0 | 0 | 0
186 | 5.936 | 0 | 0 | 0 | 0
187 | 5.968 | 0 | 0 | 0 | 0
188 | 6 | 0 | 0 | 0 | 0
189 | 6.032 | 0 | 0 | 0 | 0
190 | 6.064 | 0 | 0 | 0 | 0
191 | 6.096 | 0 | 0 | 0 | 0
192 | 6.125 | 0 | 0 | 0 | 0
193 | 6.152 | 0 | 0 | 0 | 0
194 | 6.184 | 0 | 0 | 0 | 0
195 | 6.216 | 0 | 0 | 0 | 0
196 | 6.249 | 0 | 0 | 0 | 0
197 | 6.28 | 0 | 0 | 0 | 0
198 | 6.311 | 0 | 0 | 0 | 0
199 | 6.344 | 0 | 0 | 0 | 0
200 | 6.376 | 0 | 0 | 0 | 0
201 | 6.409 | 0 | 0 | 0 | 0
202 | 6.439 | 0 | 0 | 0 | 0
203 | 6.473 | 0 | 0 | 0 | 0
204 | 6.504 | 0 | 0 | 0 | 0
205 | 6.535 | 0 | 0 | 0 | 0
206 | 6.568 | 0 | 0 | 0 | 0
207 | 6.6 | 0 | 0 | 0 | 0
208 | 6.632 | 0 | 0 | 0 | 0
209 | 6.664 | 0 | 0 | 0 | 0
210 | 6.696 | 0 | 0 | 0 | 0
211 | 6.729 | 0 | 0 | 0 | 0
212 | 6.759 | 0 | 0 | 0 | 0
213 | 6.792 | 0 | 0 | 0 | 0
214 | 6.825 | 0 | 0 | 0 | 0
215 | 6.856 | 0 | 0 | 0 | 0
216 | 6.888 | 0 | 0 | 0 | 0
217 | 6.92 | 0 | 0 | 0 | 0
218 | 6.952 | 0 | 0 | 0 | 0
219 | 6.984 | 0 | 0 | 0 | 0
220 | 7.017 | 0 | 0 | 0 | 0
221 | 7.048 | 0 | 0 | 0 | 0
222 | 7.073 | 0 | 0 | 0 | 0
223 | 7.105 | 0 | 1.962 | 0.001 | 0
224 | 7.136 | 0 | 3.923 | 0.002 | 0
225 | 7.168 | 0 | 3.923 | 0.002 | 0
226 | 7.2 | 0 | 5.884 | 0.004 | 0
227 | 7.232 | 0 | 5.884 | 0.004 | 0
228 | 7.264 | 0 | 7.846 | 0.005 | 0
229 | 7.296 | 0 | 7.845 | 0.005 | 0
230 | 7.328 | 0 | 9.808 | 0.006 | 0
231 | 7.36 | 0 | 9.807 | 0.006 | 0
232 | 7.392 | 0 | 11.768 | 0.007 | 0
233 | 7.423 | 0 | 13.73 | 0.009 | 0
234 | 7.456 | 0 | 13.729 | 0.009 | 0
235 | 7.489 | 0 | 15.691 | 0.01 | 0
236 | 7.52 | 0 | 17.652 | 0.011 | 0
237 | 7.552 | 0 | 19.614 | 0.012 | 0
238 | 7.584 | 0 | 21.575 | 0.013 | 0
239 | 7.616 | 0 | 23.537 | 0.015 | 0
240 | 7.647 | 0 | 23.536 | 0.015 | 0
241 | 7.676 | 0 | 25.498 | 0.016 | 0
242 | 7.705 | 0 | 27.459 | 0.017 | 0
243 | 7.736 | 0 | 29.42 | 0.018 | 0
244 | 7.767 | 0 | 31.381 | 0.02 | 0
245 | 7.795 | 0 | 33.343 | 0.021 | 0
246 | 7.824 | 0 | 35.305 | 0.022 | 0
247 | 7.856 | 0 | 37.265 | 0.023 | 0
248 | 7.88 | 0 | 39.227 | 0.025 | 0
249 | 7.912 | 0 | 39.227 | 0.025 | 0
250 | 7.944 | 0 | 41.188 | 0.026 | 0
251 | 7.975 | 0 | 43.15 | 0.027 | 0
252 | 8.008 | 0 | 47.073 | 0.029 | 0
253 | 8.041 | 0 | 49.034 | 0.031 | 0
254 | 8.072 | 0 | 52.957 | 0.033 | 0
255 | 8.104 | 0 | 54.918 | 0.034 | 0
256 | 8.136 | 0 | 54.917 | 0.034 | 0
257 | 8.169 | 0 | 56.88 | 0.036 | 0
258 | 8.201 | 0 | 58.84 | 0.037 | 0
259 | 8.232 | 0 | 62.763 | 0.039 | 0
260 | 8.264 | 0 | 64.725 | 0.04 | 0
261 | 8.295 | 0 | 68.647 | 0.043 | 0
262 | 8.32 | 0 | 70.608 | 0.044 | 0
263 | 8.352 | 0 | 72.57 | 0.045 | 0
264 | 8.384 | 0 | 74.532 | 0.047 | 0
265 | 8.416 | 0 | 76.493 | 0.048 | 0
266 | 8.448 | 0 | 78.454 | 0.049 | 0
267 | 8.48 | 0 | 82.376 | 0.051 | 0
268 | 8.504 | 0 | 86.299 | 0.054 | 0
269 | 8.536 | 0 | 88.261 | 0.055 | 0
270 | 8.568 | 0 | 90.222 | 0.056 | 0
271 | 8.6 | 0 | 92.183 | 0.058 | 0
272 | 8.633 | 0.002 | 96.106 | 0.06 | 0.005
273 | 8.665 | 0.004 | 100.028 | 0.063 | 0.01
274 | 8.697 | 0.006 | 101.989 | 0.064 | 0.014
275 | 8.728 | 0.008 | 105.912 | 0.066 | 0.019
276 | 8.76 | 0.011 | 109.835 | 0.069 | 0.026
277 | 8.792 | 0.013 | 111.796 | 0.07 | 0.033
278 | 8.816 | 0.013 | 115.719 | 0.072 | 0.033
279 | 8.896 | 0.019 | 121.603 | 0.076 | 0.048
280 | 8.92 | 0.019 | 125.525 | 0.078 | 0.048
281 | 8.952 | 0.023 | 127.487 | 0.08 | 0.057
282 | 8.984 | 0.025 | 131.41 | 0.082 | 0.062
283 | 9.008 | 0.027 | 135.332 | 0.085 | 0.067
284 | 9.04 | 0.029 | 139.255 | 0.087 | 0.072
285 | 9.072 | 0.031 | 143.177 | 0.089 | 0.076
286 | 9.104 | 0.032 | 147.1 | 0.092 | 0.081
287 | 9.128 | 0.036 | 151.023 | 0.094 | 0.091
288 | 9.152 | 0.036 | 152.984 | 0.096 | 0.091
289 | 9.184 | 0.038 | 156.907 | 0.098 | 0.095
290 | 9.216 | 0.04 | 160.83 | 0.101 | 0.1
291 | 9.247 | 0.044 | 164.752 | 0.103 | 0.11
292 | 9.279 | 0.046 | 168.675 | 0.105 | 0.115
293 | 9.312 | 0.048 | 172.597 | 0.108 | 0.119
294 | 9.344 | 0.05 | 176.52 | 0.11 | 0.124
295 | 9.377 | 0.05 | 182.404 | 0.114 | 0.124
296 | 9.408 | 0.052 | 186.327 | 0.116 | 0.129
297 | 9.432 | 0.055 | 188.288 | 0.118 | 0.138
298 | 9.464 | 0.059 | 192.211 | 0.12 | 0.148
299 | 9.488 | 0.061 | 198.095 | 0.124 | 0.153
300 | 9.521 | 0.061 | 202.018 | 0.126 | 0.153
301 | 9.552 | 0.063 | 207.902 | 0.13 | 0.157
302 | 9.584 | 0.064 | 211.824 | 0.132 | 0.16
303 | 9.616 | 0.067 | 215.747 | 0.135 | 0.167
304 | 9.648 | 0.071 | 219.669 | 0.137 | 0.177
305 | 9.681 | 0.073 | 225.553 | 0.141 | 0.184
306 | 9.712 | 0.074 | 231.437 | 0.145 | 0.186
307 | 9.737 | 0.076 | 237.321 | 0.148 | 0.191
308 | 9.768 | 0.076 | 243.205 | 0.152 | 0.191
309 | 9.8 | 0.078 | 247.128 | 0.154 | 0.196
310 | 9.832 | 0.082 | 251.051 | 0.157 | 0.205
311 | 9.864 | 0.084 | 254.973 | 0.159 | 0.21
312 | 9.888 | 0.086 | 258.896 | 0.162 | 0.215
313 | 9.914 | 0.088 | 264.781 | 0.165 | 0.219
314 | 9.944 | 0.09 | 270.664 | 0.169 | 0.224
315 | 9.968 | 0.09 | 276.548 | 0.173 | 0.224
316 | 9.992 | 0.092 | 280.471 | 0.175 | 0.229
317 | 10.024 | 0.094 | 284.394 | 0.178 | 0.234
318 | 10.048 | 0.096 | 288.316 | 0.18 | 0.241
319 | 10.079 | 0.099 | 292.238 | 0.183 | 0.248
320 | 10.112 | 0.101 | 298.123 | 0.186 | 0.253
321 | 10.144 | 0.103 | 305.968 | 0.191 | 0.258
322 | 10.176 | 0.105 | 311.852 | 0.195 | 0.262
323 | 10.208 | 0.107 | 317.736 | 0.199 | 0.267
324 | 10.24 | 0.109 | 321.659 | 0.201 | 0.272
325 | 10.272 | 0.112 | 327.542 | 0.205 | 0.279
326 | 10.305 | 0.115 | 333.426 | 0.208 | 0.286
327 | 10.337 | 0.116 | 341.272 | 0.213 | 0.291
328 | 10.368 | 0.118 | 347.155 | 0.217 | 0.296
329 | 10.4 | 0.12 | 355.001 | 0.222 | 0.301
330 | 10.433 | 0.123 | 360.886 | 0.226 | 0.308
331 | 10.465 | 0.124 | 368.73 | 0.23 | 0.31
332 | 10.496 | 0.126 | 374.614 | 0.234 | 0.315
333 | 10.528 | 0.128 | 380.499 | 0.238 | 0.32
334 | 10.56 | 0.13 | 386.382 | 0.241 | 0.324
335 | 10.584 | 0.134 | 392.266 | 0.245 | 0.334
336 | 10.616 | 0.136 | 398.151 | 0.249 | 0.339
337 | 10.648 | 0.137 | 405.996 | 0.254 | 0.344
338 | 10.681 | 0.137 | 411.88 | 0.257 | 0.344
339 | 10.712 | 0.139 | 419.725 | 0.262 | 0.348
340 | 10.735 | 0.141 | 423.647 | 0.265 | 0.353
341 | 10.76 | 0.144 | 429.532 | 0.268 | 0.36
342 | 10.793 | 0.147 | 435.416 | 0.272 | 0.367
343 | 10.824 | 0.149 | 441.3 | 0.276 | 0.372
344 | 10.856 | 0.151 | 447.184 | 0.279 | 0.377
345 | 10.887 | 0.153 | 455.029 | 0.284 | 0.382
346 | 10.945 | 0.157 | 466.797 | 0.292 | 0.391
347 | 11.005 | 0.16 | 478.565 | 0.299 | 0.401
348 | 11.033 | 0.162 | 484.449 | 0.303 | 0.406
349 | 11.064 | 0.164 | 492.294 | 0.308 | 0.41
350 | 11.096 | 0.166 | 500.139 | 0.313 | 0.415
351 | 11.127 | 0.168 | 507.985 | 0.317 | 0.42
352 | 11.152 | 0.17 | 515.83 | 0.322 | 0.425
353 | 11.176 | 0.173 | 523.675 | 0.327 | 0.432
354 | 11.209 | 0.174 | 529.559 | 0.331 | 0.434
355 | 11.24 | 0.176 | 537.405 | 0.336 | 0.439
356 | 11.273 | 0.177 | 543.289 | 0.34 | 0.444
357 | 11.304 | 0.179 | 551.135 | 0.344 | 0.449
358 | 11.336 | 0.183 | 557.018 | 0.348 | 0.458
359 | 11.393 | 0.187 | 570.747 | 0.357 | 0.468
360 | 11.424 | 0.187 | 578.593 | 0.362 | 0.468
361 | 11.456 | 0.189 | 586.439 | 0.367 | 0.472
362 | 11.488 | 0.193 | 592.322 | 0.37 | 0.482
363 | 11.519 | 0.195 | 602.128 | 0.376 | 0.487
364 | 11.552 | 0.198 | 609.974 | 0.381 | 0.496
365 | 11.584 | 0.198 | 617.82 | 0.386 | 0.496
366 | 11.608 | 0.2 | 625.665 | 0.391 | 0.501
367 | 11.64 | 0.202 | 633.51 | 0.396 | 0.506
368 | 11.668 | 0.204 | 641.355 | 0.401 | 0.511
369 | 11.696 | 0.206 | 647.24 | 0.405 | 0.515
370 | 11.752 | 0.212 | 659.007 | 0.412 | 0.53
371 | 11.784 | 0.212 | 666.853 | 0.417 | 0.53
372 | 11.808 | 0.214 | 676.66 | 0.423 | 0.534
373 | 11.832 | 0.214 | 682.544 | 0.427 | 0.534
374 | 11.864 | 0.216 | 692.35 | 0.433 | 0.539
375 | 11.888 | 0.219 | 698.234 | 0.436 | 0.549
376 | 11.919 | 0.223 | 704.118 | 0.44 | 0.558
377 | 11.948 | 0.225 | 713.924 | 0.446 | 0.563
378 | 11.976 | 0.227 | 721.77 | 0.451 | 0.568
379 | 12.008 | 0.227 | 731.576 | 0.457 | 0.568
380 | 12.04 | 0.229 | 741.384 | 0.463 | 0.573
381 | 12.072 | 0.231 | 749.228 | 0.468 | 0.577
382 | 12.104 | 0.235 | 757.073 | 0.473 | 0.587
383 | 12.136 | 0.237 | 764.919 | 0.478 | 0.592
384 | 12.168 | 0.239 | 772.765 | 0.483 | 0.596
385 | 12.2 | 0.24 | 782.571 | 0.489 | 0.601
386 | 12.224 | 0.24 | 790.417 | 0.494 | 0.601
387 | 12.256 | 0.244 | 798.262 | 0.499 | 0.611
388 | 12.288 | 0.246 | 804.146 | 0.503 | 0.616
389 | 12.312 | 0.248 | 811.991 | 0.507 | 0.62
390 | 12.336 | 0.25 | 819.836 | 0.512 | 0.625
391 | 12.368 | 0.252 | 829.643 | 0.519 | 0.63
392 | 12.4 | 0.254 | 837.489 | 0.523 | 0.635
393 | 12.433 | 0.255 | 845.334 | 0.528 | 0.637
394 | 12.463 | 0.258 | 853.179 | 0.533 | 0.644
395 | 12.495 | 0.26 | 861.024 | 0.538 | 0.649
396 | 12.521 | 0.261 | 868.869 | 0.543 | 0.654
397 | 12.552 | 0.264 | 878.677 | 0.549 | 0.661
398 | 12.584 | 0.265 | 886.522 | 0.554 | 0.663
399 | 12.608 | 0.267 | 896.328 | 0.56 | 0.668
400 | 12.632 | 0.269 | 904.173 | 0.565 | 0.673
401 | 12.664 | 0.271 | 910.058 | 0.569 | 0.678
402 | 12.688 | 0.273 | 917.903 | 0.574 | 0.682
403 | 12.72 | 0.275 | 923.787 | 0.577 | 0.687
404 | 12.752 | 0.277 | 933.594 | 0.583 | 0.692
405 | 12.784 | 0.279 | 943.4 | 0.59 | 0.697
406 | 12.816 | 0.282 | 953.207 | 0.596 | 0.704
407 | 12.848 | 0.284 | 961.052 | 0.601 | 0.711
408 | 12.88 | 0.286 | 970.859 | 0.607 | 0.716
409 | 12.912 | 0.288 | 980.665 | 0.613 | 0.72
410 | 12.937 | 0.29 | 990.472 | 0.619 | 0.725
411 | 12.968 | 0.292 | 998.318 | 0.624 | 0.73
412 | 12.992 | 0.294 | 1008.125 | 0.63 | 0.735
413 | 13.016 | 0.294 | 1015.969 | 0.635 | 0.735
414 | 13.048 | 0.297 | 1023.814 | 0.64 | 0.742
415 | 13.08 | 0.3 | 1029.699 | 0.644 | 0.749
416 | 13.112 | 0.302 | 1039.506 | 0.65 | 0.754
417 | 13.136 | 0.302 | 1047.351 | 0.655 | 0.754
418 | 13.159 | 0.303 | 1055.196 | 0.659 | 0.759
419 | 13.208 | 0.308 | 1068.925 | 0.668 | 0.77
420 | 13.24 | 0.311 | 1074.809 | 0.672 | 0.778
421 | 13.272 | 0.313 | 1084.616 | 0.678 | 0.783
422 | 13.305 | 0.315 | 1094.423 | 0.684 | 0.787
423 | 13.336 | 0.315 | 1104.23 | 0.69 | 0.787
424 | 13.368 | 0.317 | 1114.036 | 0.696 | 0.792
425 | 13.399 | 0.321 | 1121.881 | 0.701 | 0.802
426 | 13.429 | 0.323 | 1131.688 | 0.707 | 0.806
427 | 13.456 | 0.326 | 1139.533 | 0.712 | 0.816
428 | 13.48 | 0.326 | 1149.34 | 0.718 | 0.816
429 | 13.504 | 0.328 | 1159.147 | 0.724 | 0.821
430 | 13.552 | 0.33 | 1176.798 | 0.735 | 0.825
431 | 13.584 | 0.332 | 1182.682 | 0.739 | 0.83
432 | 13.616 | 0.334 | 1188.566 | 0.743 | 0.835
433 | 13.649 | 0.338 | 1196.411 | 0.748 | 0.845
434 | 13.68 | 0.341 | 1206.218 | 0.754 | 0.852
435 | 13.712 | 0.342 | 1217.986 | 0.761 | 0.854
436 | 13.735 | 0.344 | 1227.793 | 0.767 | 0.859
437 | 13.76 | 0.345 | 1239.561 | 0.775 | 0.864
438 | 13.791 | 0.345 | 1249.368 | 0.781 | 0.864
439 | 13.817 | 0.347 | 1255.252 | 0.785 | 0.868
440 | 13.848 | 0.35 | 1263.097 | 0.789 | 0.875
441 | 13.88 | 0.353 | 1272.904 | 0.796 | 0.883
442 | 13.912 | 0.355 | 1280.749 | 0.8 | 0.887
443 | 13.941 | 0.357 | 1290.556 | 0.807 | 0.892
444 | 13.968 | 0.359 | 1302.324 | 0.814 | 0.897
445 | 14 | 0.361 | 1312.13 | 0.82 | 0.902
446 | 14.024 | 0.361 | 1319.975 | 0.825 | 0.902
447 | 14.048 | 0.363 | 1327.821 | 0.83 | 0.907
448 | 14.072 | 0.365 | 1335.667 | 0.835 | 0.911
449 | 14.12 | 0.368 | 1347.435 | 0.842 | 0.921
450 | 14.153 | 0.371 | 1355.279 | 0.847 | 0.928
451 | 14.185 | 0.374 | 1365.086 | 0.853 | 0.935
452 | 14.217 | 0.376 | 1374.892 | 0.859 | 0.94
453 | 14.248 | 0.377 | 1386.661 | 0.867 | 0.942
454 | 14.28 | 0.378 | 1396.467 | 0.873 | 0.945
455 | 14.311 | 0.382 | 1406.274 | 0.879 | 0.954
456 | 14.34 | 0.384 | 1416.081 | 0.885 | 0.959
457 | 14.37 | 0.387 | 1427.849 | 0.892 | 0.969
458 | 14.4 | 0.389 | 1439.617 | 0.9 | 0.973
459 | 14.425 | 0.391 | 1451.384 | 0.907 | 0.978
460 | 14.455 | 0.391 | 1463.152 | 0.914 | 0.978
461 | 14.487 | 0.391 | 1470.998 | 0.919 | 0.978
462 | 14.513 | 0.393 | 1478.843 | 0.924 | 0.983
463 | 14.544 | 0.397 | 1482.766 | 0.927 | 0.992
464 | 14.577 | 0.402 | 1490.612 | 0.932 | 1.005
465 | 14.609 | 0.405 | 1502.379 | 0.939 | 1.012
466 | 14.64 | 0.405 | 1514.148 | 0.946 | 1.012
467 | 14.672 | 0.405 | 1527.876 | 0.955 | 1.012
468 | 14.704 | 0.407 | 1539.645 | 0.962 | 1.016
469 | 14.728 | 0.408 | 1547.49 | 0.967 | 1.021
470 | 14.752 | 0.41 | 1553.374 | 0.971 | 1.026
471 | 14.776 | 0.412 | 1559.258 | 0.975 | 1.031
472 | 14.808 | 0.416 | 1567.103 | 0.979 | 1.04
473 | 14.84 | 0.418 | 1576.91 | 0.986 | 1.045
474 | 14.872 | 0.42 | 1588.678 | 0.993 | 1.05
475 | 14.904 | 0.422 | 1602.407 | 1.002 | 1.055
476 | 14.936 | 0.422 | 1612.214 | 1.008 | 1.055
477 | 14.969 | 0.426 | 1622.021 | 1.014 | 1.064
478 | 15 | 0.429 | 1629.865 | 1.019 | 1.071
479 | 15.032 | 0.429 | 1639.673 | 1.025 | 1.074
480 | 15.064 | 0.431 | 1649.479 | 1.031 | 1.078
481 | 15.096 | 0.433 | 1661.247 | 1.038 | 1.083
482 | 15.124 | 0.435 | 1671.054 | 1.044 | 1.088
483 | 15.152 | 0.438 | 1680.861 | 1.051 | 1.095
484 | 15.185 | 0.441 | 1690.667 | 1.057 | 1.102
485 | 15.216 | 0.443 | 1702.435 | 1.064 | 1.107
486 | 15.248 | 0.445 | 1712.242 | 1.07 | 1.112
487 | 15.28 | 0.447 | 1724.009 | 1.078 | 1.117
488 | 15.341 | 0.45 | 1743.622 | 1.09 | 1.126
489 | 15.369 | 0.452 | 1751.469 | 1.095 | 1.131
490 | 15.4 | 0.456 | 1761.274 | 1.101 | 1.14
491 | 15.432 | 0.458 | 1771.082 | 1.107 | 1.145
492 | 15.464 | 0.458 | 1782.849 | 1.114 | 1.145
493 | 15.496 | 0.46 | 1794.617 | 1.122 | 1.15
494 | 15.528 | 0.462 | 1804.424 | 1.128 | 1.155
495 | 15.56 | 0.466 | 1814.231 | 1.134 | 1.164
496 | 15.592 | 0.468 | 1824.037 | 1.14 | 1.169
497 | 15.624 | 0.47 | 1833.844 | 1.146 | 1.174
498 | 15.656 | 0.471 | 1845.612 | 1.154 | 1.179
499 | 15.688 | 0.473 | 1855.419 | 1.16 | 1.183
500 | 15.712 | 0.475 | 1867.187 | 1.167 | 1.188
501 | 15.736 | 0.477 | 1876.993 | 1.173 | 1.193
502 | 15.767 | 0.479 | 1886.8 | 1.179 | 1.198
503 | 15.793 | 0.481 | 1894.645 | 1.184 | 1.202
504 | 15.825 | 0.483 | 1904.452 | 1.19 | 1.207
505 | 15.856 | 0.485 | 1912.297 | 1.195 | 1.212
506 | 15.888 | 0.487 | 1922.104 | 1.201 | 1.217
507 | 15.92 | 0.491 | 1933.871 | 1.209 | 1.226
508 | 15.952 | 0.492 | 1943.678 | 1.215 | 1.231
509 | 15.984 | 0.492 | 1955.447 | 1.222 | 1.231
510 | 16.015 | 0.494 | 1967.214 | 1.23 | 1.236
511 | 16.064 | 0.5 | 1982.905 | 1.239 | 1.25
512 | 16.088 | 0.502 | 1992.712 | 1.245 | 1.255
513 | 16.119 | 0.504 | 2002.519 | 1.252 | 1.26
514 | 16.153 | 0.506 | 2012.325 | 1.258 | 1.264
515 | 16.184 | 0.506 | 2026.055 | 1.266 | 1.264
516 | 16.216 | 0.508 | 2035.861 | 1.272 | 1.269
517 | 16.248 | 0.512 | 2045.667 | 1.279 | 1.279
518 | 16.279 | 0.513 | 2055.475 | 1.285 | 1.284
519 | 16.312 | 0.517 | 2065.281 | 1.291 | 1.293
520 | 16.344 | 0.519 | 2077.049 | 1.298 | 1.298
521 | 16.376 | 0.519 | 2088.817 | 1.306 | 1.298
522 | 16.408 | 0.521 | 2100.585 | 1.313 | 1.303
523 | 16.44 | 0.523 | 2110.392 | 1.319 | 1.307
524 | 16.472 | 0.526 | 2120.198 | 1.325 | 1.314
525 | 16.504 | 0.529 | 2128.044 | 1.33 | 1.322
526 | 16.536 | 0.531 | 2137.85 | 1.336 | 1.326
527 | 16.56 | 0.532 | 2149.618 | 1.344 | 1.331
528 | 16.584 | 0.534 | 2161.386 | 1.351 | 1.336
529 | 16.616 | 0.536 | 2171.192 | 1.357 | 1.341
530 | 16.648 | 0.538 | 2180.999 | 1.363 | 1.346
531 | 16.68 | 0.54 | 2190.806 | 1.369 | 1.35
532 | 16.712 | 0.542 | 2198.651 | 1.374 | 1.355
533 | 16.74 | 0.546 | 2210.419 | 1.382 | 1.365
534 | 16.768 | 0.548 | 2220.226 | 1.388 | 1.369
535 | 16.8 | 0.55 | 2231.994 | 1.395 | 1.374
536 | 16.832 | 0.55 | 2243.762 | 1.402 | 1.374
537 | 16.864 | 0.552 | 2253.569 | 1.408 | 1.379
538 | 16.896 | 0.555 | 2263.375 | 1.415 | 1.389
539 | 16.92 | 0.557 | 2273.182 | 1.421 | 1.393
540 | 16.952 | 0.559 | 2282.989 | 1.427 | 1.398
541 | 16.985 | 0.561 | 2292.795 | 1.433 | 1.403
542 | 17.016 | 0.563 | 2302.602 | 1.439 | 1.408
543 | 17.048 | 0.565 | 2314.37 | 1.446 | 1.412
544 | 17.073 | 0.567 | 2324.176 | 1.453 | 1.417
545 | 17.104 | 0.569 | 2333.983 | 1.459 | 1.422
546 | 17.128 | 0.569 | 2341.829 | 1.464 | 1.422
547 | 17.153 | 0.572 | 2349.674 | 1.469 | 1.429
548 | 17.184 | 0.574 | 2359.48 | 1.475 | 1.436
549 | 17.214 | 0.576 | 2369.287 | 1.481 | 1.441
550 | 17.24 | 0.578 | 2379.094 | 1.487 | 1.446
551 | 17.272 | 0.58 | 2390.861 | 1.494 | 1.451
552 | 17.304 | 0.582 | 2400.669 | 1.5 | 1.455
553 | 17.336 | 0.584 | 2410.475 | 1.507 | 1.46
554 | 17.368 | 0.586 | 2418.32 | 1.511 | 1.465
555 | 17.393 | 0.588 | 2428.127 | 1.518 | 1.47
556 | 17.425 | 0.59 | 2435.972 | 1.522 | 1.474
557 | 17.456 | 0.592 | 2445.779 | 1.529 | 1.479
558 | 17.488 | 0.594 | 2457.547 | 1.536 | 1.484
559 | 17.521 | 0.595 | 2467.354 | 1.542 | 1.489
560 | 17.552 | 0.599 | 2477.16 | 1.548 | 1.498
561 | 17.584 | 0.601 | 2488.928 | 1.556 | 1.503
562 | 17.615 | 0.603 | 2498.735 | 1.562 | 1.508
563 | 17.639 | 0.605 | 2508.542 | 1.568 | 1.513
564 | 17.665 | 0.607 | 2520.309 | 1.575 | 1.517
565 | 17.696 | 0.609 | 2528.154 | 1.58 | 1.522
566 | 17.728 | 0.611 | 2539.922 | 1.587 | 1.527
567 | 17.759 | 0.613 | 2549.73 | 1.594 | 1.532
568 | 17.792 | 0.615 | 2561.497 | 1.601 | 1.536
569 | 17.823 | 0.616 | 2571.304 | 1.607 | 1.541
570 | 17.856 | 0.618 | 2581.111 | 1.613 | 1.546
571 | 17.888 | 0.62 | 2590.918 | 1.619 | 1.551
572 | 17.92 | 0.623 | 2600.724 | 1.625 | 1.558
573 | 17.952 | 0.626 | 2610.531 | 1.632 | 1.565
574 | 17.984 | 0.628 | 2622.299 | 1.639 | 1.57
575 | 18.017 | 0.63 | 2634.066 | 1.646 | 1.575
576 | 18.048 | 0.632 | 2643.874 | 1.652 | 1.579
577 | 18.11 | 0.636 | 2663.486 | 1.665 | 1.589
578 | 18.136 | 0.637 | 2673.293 | 1.671 | 1.594
579 | 18.196 | 0.641 | 2690.945 | 1.682 | 1.603
580 | 18.224 | 0.644 | 2702.713 | 1.689 | 1.61
581 | 18.256 | 0.645 | 2714.482 | 1.697 | 1.613
582 | 18.288 | 0.647 | 2724.288 | 1.703 | 1.618
583 | 18.32 | 0.65 | 2736.055 | 1.71 | 1.625
584 | 18.352 | 0.653 | 2747.824 | 1.717 | 1.632
585 | 18.384 | 0.655 | 2757.631 | 1.724 | 1.637
586 | 18.417 | 0.657 | 2769.399 | 1.731 | 1.641
587 | 18.448 | 0.658 | 2781.166 | 1.738 | 1.646
588 | 18.48 | 0.66 | 2790.973 | 1.744 | 1.651
589 | 18.512 | 0.664 | 2802.741 | 1.752 | 1.66
590 | 18.544 | 0.666 | 2812.548 | 1.758 | 1.665
591 | 18.577 | 0.668 | 2824.316 | 1.765 | 1.67
592 | 18.608 | 0.67 | 2836.084 | 1.773 | 1.675
593 | 18.632 | 0.67 | 2847.852 | 1.78 | 1.675
594 | 18.664 | 0.672 | 2857.658 | 1.786 | 1.68
595 | 18.696 | 0.674 | 2865.503 | 1.791 | 1.684
596 | 18.728 | 0.678 | 2873.349 | 1.796 | 1.694
597 | 18.753 | 0.679 | 2883.156 | 1.802 | 1.699
598 | 18.784 | 0.681 | 2892.963 | 1.808 | 1.703
599 | 18.816 | 0.683 | 2902.769 | 1.814 | 1.708
600 | 18.848 | 0.684 | 2912.576 | 1.82 | 1.711
601 | 18.881 | 0.687 | 2922.382 | 1.826 | 1.718
602 | 18.912 | 0.691 | 2932.188 | 1.833 | 1.727
603 | 18.944 | 0.693 | 2943.957 | 1.84 | 1.732
604 | 18.976 | 0.695 | 2953.763 | 1.846 | 1.737
605 | 19.007 | 0.696 | 2965.532 | 1.853 | 1.739
606 | 19.04 | 0.697 | 2977.3 | 1.861 | 1.742
607 | 19.072 | 0.699 | 2987.106 | 1.867 | 1.746
608 | 19.104 | 0.702 | 2994.952 | 1.872 | 1.756
609 | 19.136 | 0.706 | 3006.719 | 1.879 | 1.765
610 | 19.168 | 0.708 | 3018.488 | 1.887 | 1.77
611 | 19.2 | 0.71 | 3030.255 | 1.894 | 1.775
612 | 19.232 | 0.71 | 3043.985 | 1.902 | 1.775
613 | 19.257 | 0.712 | 3053.792 | 1.909 | 1.78
614 | 19.288 | 0.714 | 3061.636 | 1.914 | 1.785
615 | 19.32 | 0.718 | 3069.482 | 1.918 | 1.794
616 | 19.353 | 0.72 | 3077.328 | 1.923 | 1.799
617 | 19.384 | 0.723 | 3089.095 | 1.931 | 1.808
618 | 19.44 | 0.725 | 3110.67 | 1.944 | 1.813
619 | 19.472 | 0.727 | 3120.476 | 1.95 | 1.818
620 | 19.496 | 0.727 | 3130.284 | 1.956 | 1.818
621 | 19.52 | 0.729 | 3136.167 | 1.96 | 1.823
622 | 19.552 | 0.733 | 3145.974 | 1.966 | 1.832
623 | 19.576 | 0.735 | 3153.819 | 1.971 | 1.837
624 | 19.601 | 0.738 | 3163.626 | 1.977 | 1.844
625 | 19.631 | 0.739 | 3175.393 | 1.985 | 1.847
626 | 19.664 | 0.74 | 3187.161 | 1.992 | 1.849
627 | 19.696 | 0.741 | 3195.007 | 1.997 | 1.851
628 | 19.728 | 0.744 | 3204.814 | 2.003 | 1.861
629 | 19.76 | 0.746 | 3212.659 | 2.008 | 1.866
630 | 19.792 | 0.748 | 3220.504 | 2.013 | 1.87
631 | 19.824 | 0.75 | 3230.311 | 2.019 | 1.875
632 | 19.857 | 0.752 | 3240.118 | 2.025 | 1.88
633 | 19.888 | 0.756 | 3251.885 | 2.032 | 1.89
634 | 19.92 | 0.758 | 3263.654 | 2.04 | 1.894
635 | 19.952 | 0.76 | 3275.422 | 2.047 | 1.899
636 | 19.984 | 0.76 | 3285.229 | 2.053 | 1.899
637 | 20.016 | 0.762 | 3295.035 | 2.059 | 1.904
638 | 20.048 | 0.765 | 3302.88 | 2.064 | 1.913
639 | 20.081 | 0.769 | 3312.687 | 2.07 | 1.923
640 | 20.112 | 0.773 | 3324.455 | 2.078 | 1.932
641 | 20.136 | 0.773 | 3338.184 | 2.086 | 1.932
642 | 20.169 | 0.775 | 3349.952 | 2.094 | 1.937
643 | 20.2 | 0.775 | 3361.72 | 2.101 | 1.937
644 | 20.232 | 0.777 | 3369.565 | 2.106 | 1.942
645 | 20.264 | 0.779 | 3375.449 | 2.11 | 1.947
646 | 20.296 | 0.783 | 3381.334 | 2.113 | 1.956
647 | 20.328 | 0.786 | 3391.14 | 2.119 | 1.966
648 | 20.376 | 0.788 | 3410.754 | 2.132 | 1.971
649 | 20.399 | 0.788 | 3422.521 | 2.139 | 1.971
650 | 20.424 | 0.79 | 3430.366 | 2.144 | 1.975
651 | 20.456 | 0.79 | 3436.25 | 2.148 | 1.975
652 | 20.488 | 0.795 | 3444.096 | 2.153 | 1.987
653 | 20.52 | 0.8 | 3451.941 | 2.157 | 1.999
654 | 20.552 | 0.802 | 3461.748 | 2.164 | 2.004
655 | 20.584 | 0.802 | 3473.516 | 2.171 | 2.004
656 | 20.617 | 0.804 | 3487.245 | 2.18 | 2.009
657 | 20.648 | 0.804 | 3497.052 | 2.186 | 2.009
658 | 20.677 | 0.805 | 3506.858 | 2.192 | 2.014
659 | 20.704 | 0.809 | 3512.743 | 2.195 | 2.023
660 | 20.736 | 0.813 | 3520.588 | 2.2 | 2.033
661 | 20.768 | 0.815 | 3530.394 | 2.206 | 2.037
662 | 20.8 | 0.817 | 3540.201 | 2.213 | 2.042
663 | 20.832 | 0.819 | 3551.969 | 2.22 | 2.047
664 | 20.864 | 0.819 | 3563.737 | 2.227 | 2.047
665 | 20.896 | 0.823 | 3571.583 | 2.232 | 2.057
666 | 20.944 | 0.828 | 3585.312 | 2.241 | 2.071
667 | 20.977 | 0.83 | 3597.08 | 2.248 | 2.076
668 | 21.008 | 0.832 | 3606.886 | 2.254 | 2.08
669 | 21.04 | 0.832 | 3618.654 | 2.262 | 2.08
670 | 21.072 | 0.834 | 3630.423 | 2.269 | 2.085
671 | 21.104 | 0.834 | 3638.268 | 2.274 | 2.085
672 | 21.133 | 0.836 | 3644.152 | 2.278 | 2.09
673 | 21.16 | 0.84 | 3650.036 | 2.281 | 2.099
674 | 21.184 | 0.844 | 3657.881 | 2.286 | 2.109
675 | 21.208 | 0.846 | 3667.687 | 2.292 | 2.114
676 | 21.24 | 0.847 | 3677.494 | 2.298 | 2.119
677 | 21.265 | 0.847 | 3689.262 | 2.306 | 2.119
678 | 21.296 | 0.848 | 3701.03 | 2.313 | 2.121
679 | 21.329 | 0.849 | 3708.876 | 2.318 | 2.123
680 | 21.36 | 0.853 | 3714.76 | 2.322 | 2.133
681 | 21.392 | 0.857 | 3720.644 | 2.325 | 2.142
682 | 21.424 | 0.859 | 3730.45 | 2.332 | 2.147
683 | 21.456 | 0.861 | 3740.257 | 2.338 | 2.152
684 | 21.497 | 0.861 | 3752.025 | 2.345 | 2.152