## 工作表1
No. | 時間( s) | 變形( mm) | 力量( N) | 應力( N/mm^2) | 應變( %)
1 | 0 | 0 | 0 | 0 | 0
2 | 0.04 | 0 | 0 | 0 | 0
3 | 0.067 | 0 | 0 | 0 | 0
4 | 0.098 | 0 | 0 | 0 | 0
5 | 0.145 | 0 | 0 | 0 | 0
6 | 0.171 | 0 | 0 | 0 | 0
7 | 0.203 | 0 | 0 | 0 | 0
8 | 0.234 | 0 | 0 | 0 | 0
9 | 0.267 | 0 | 0 | 0 | 0
10 | 0.323 | 0 | 0 | 0 | 0
11 | 0.355 | 0 | 0 | 0 | 0
12 | 0.387 | 0 | 0 | 0 | 0
13 | 0.42 | 0 | 0 | 0 | 0
14 | 0.451 | 0 | 0 | 0 | 0
15 | 0.475 | 0 | 0 | 0 | 0
16 | 0.507 | 0 | 0 | 0 | 0
17 | 0.539 | 0 | 0 | 0 | 0
18 | 0.563 | 0 | 0 | 0 | 0
19 | 0.595 | 0 | 0 | 0 | 0
20 | 0.624 | 0 | 0 | 0 | 0
21 | 0.651 | 0 | 0 | 0 | 0
22 | 0.683 | 0 | 0 | 0 | 0
23 | 0.715 | 0 | 0 | 0 | 0
24 | 0.747 | 0 | 0 | 0 | 0
25 | 0.78 | 0 | 0 | 0 | 0
26 | 0.811 | 0 | 0 | 0 | 0
27 | 0.843 | 0 | 0 | 0 | 0
28 | 0.876 | 0 | 0 | 0 | 0
29 | 0.907 | 0 | 0 | 0 | 0
30 | 0.939 | 0 | 0 | 0 | 0
31 | 0.971 | 0 | 0 | 0 | 0
32 | 1.002 | 0 | 0 | 0 | 0
33 | 1.035 | 0 | 0 | 0 | 0
34 | 1.067 | 0 | 0 | 0 | 0
35 | 1.099 | 0 | 0 | 0 | 0
36 | 1.132 | 0 | 0 | 0 | 0
37 | 1.164 | 0 | 0 | 0 | 0
38 | 1.195 | 0 | 0 | 0 | 0
39 | 1.227 | 0 | 0 | 0 | 0
40 | 1.259 | 0 | 0 | 0 | 0
41 | 1.292 | 0 | 0 | 0 | 0
42 | 1.322 | 0 | 0 | 0 | 0
43 | 1.355 | 0 | 0 | 0 | 0
44 | 1.387 | 0 | 0 | 0 | 0
45 | 1.419 | 0 | 0 | 0 | 0
46 | 1.452 | 0 | 0 | 0 | 0
47 | 1.483 | 0 | 0 | 0 | 0
48 | 1.516 | 0 | 0 | 0 | 0
49 | 1.547 | 0 | 0 | 0 | 0
50 | 1.579 | 0 | 0 | 0 | 0
51 | 1.611 | 0 | 0 | 0 | 0
52 | 1.642 | 0 | 0 | 0 | 0
53 | 1.675 | 0 | 0 | 0 | 0
54 | 1.707 | 0 | 0 | 0 | 0
55 | 1.739 | 0 | 0 | 0 | 0
56 | 1.77 | 0 | 0 | 0 | 0
57 | 1.803 | 0 | 0 | 0 | 0
58 | 1.835 | 0 | 0 | 0 | 0
59 | 1.867 | 0 | 0 | 0 | 0
60 | 1.9 | 0 | 0 | 0 | 0
61 | 1.932 | 0 | 0 | 0 | 0
62 | 1.962 | 0 | 0 | 0 | 0
63 | 1.994 | 0 | 0 | 0 | 0
64 | 2.027 | 0 | 0 | 0 | 0
65 | 2.06 | 0 | 0 | 0 | 0
66 | 2.091 | 0 | 0 | 0 | 0
67 | 2.122 | 0 | 0 | 0 | 0
68 | 2.154 | 0 | 0 | 0 | 0
69 | 2.186 | 0 | 0 | 0 | 0
70 | 2.219 | 0 | 0 | 0 | 0
71 | 2.251 | 0 | 0 | 0 | 0
72 | 2.283 | 0 | 0 | 0 | 0
73 | 2.315 | 0 | 0 | 0 | 0
74 | 2.347 | 0 | 0 | 0 | 0
75 | 2.379 | 0 | 0 | 0 | 0
76 | 2.411 | 0 | 0 | 0 | 0
77 | 2.443 | 0 | 0 | 0 | 0
78 | 2.476 | 0 | 0 | 0 | 0
79 | 2.507 | 0 | 0 | 0 | 0
80 | 2.539 | 0 | 0 | 0 | 0
81 | 2.571 | 0 | 0 | 0 | 0
82 | 2.604 | 0 | 0 | 0 | 0
83 | 2.635 | 0 | 0 | 0 | 0
84 | 2.667 | 0 | 0 | 0 | 0
85 | 2.698 | 0 | 0 | 0 | 0
86 | 2.731 | 0 | 0 | 0 | 0
87 | 2.763 | 0 | 0 | 0 | 0
88 | 2.797 | 0 | 0 | 0 | 0
89 | 2.826 | 0 | 0 | 0 | 0
90 | 2.859 | 0 | 0 | 0 | 0
91 | 2.892 | 0 | 0 | 0 | 0
92 | 2.923 | 0 | 0 | 0 | 0
93 | 2.955 | 0 | 0 | 0 | 0
94 | 2.987 | 0 | 0 | 0 | 0
95 | 3.019 | 0 | 0 | 0 | 0
96 | 3.051 | 0 | 0 | 0 | 0
97 | 3.083 | 0 | 0 | 0 | 0
98 | 3.115 | 0 | 0 | 0 | 0
99 | 3.147 | 0 | 0 | 0 | 0
100 | 3.179 | 0 | 0 | 0 | 0
101 | 3.211 | 0 | 0 | 0 | 0
102 | 3.242 | 0 | 0 | 0 | 0
103 | 3.275 | 0 | 0 | 0 | 0
104 | 3.307 | 0 | 0 | 0 | 0
105 | 3.34 | 0 | 0 | 0 | 0
106 | 3.37 | 0 | 0 | 0 | 0
107 | 3.403 | 0 | 0 | 0 | 0
108 | 3.435 | 0 | 0 | 0 | 0
109 | 3.466 | 0 | 0 | 0 | 0
110 | 3.499 | 0 | 0 | 0 | 0
111 | 3.531 | 0 | 0 | 0 | 0
112 | 3.563 | 0 | 0 | 0 | 0
113 | 3.595 | 0 | 0 | 0 | 0
114 | 3.626 | 0 | 0 | 0 | 0
115 | 3.659 | 0 | 0 | 0 | 0
116 | 3.69 | 0 | 0 | 0 | 0
117 | 3.723 | 0 | 0 | 0 | 0
118 | 3.754 | 0 | 0 | 0 | 0
119 | 3.787 | 0 | 0 | 0 | 0
120 | 3.819 | 0 | 0 | 0 | 0
121 | 3.852 | 0 | 0 | 0 | 0
122 | 3.883 | 0 | 0 | 0 | 0
123 | 3.916 | 0 | 0 | 0 | 0
124 | 3.948 | 0 | 0 | 0 | 0
125 | 3.979 | 0 | 0 | 0 | 0
126 | 4.012 | 0 | 0 | 0 | 0
127 | 4.043 | 0 | 0 | 0 | 0
128 | 4.075 | 0 | 0 | 0 | 0
129 | 4.107 | 0 | 0 | 0 | 0
130 | 4.138 | 0 | 0 | 0 | 0
131 | 4.171 | 0 | 0 | 0 | 0
132 | 4.204 | 0 | 0 | 0 | 0
133 | 4.235 | 0 | 0 | 0 | 0
134 | 4.266 | 0 | 0 | 0 | 0
135 | 4.299 | 0 | 0 | 0 | 0
136 | 4.332 | 0 | 0 | 0 | 0
137 | 4.363 | 0 | 0 | 0 | 0
138 | 4.395 | 0 | 0 | 0 | 0
139 | 4.426 | 0 | 0 | 0 | 0
140 | 4.46 | 0 | 0 | 0 | 0
141 | 4.491 | 0 | 0 | 0 | 0
142 | 4.524 | 0 | 0 | 0 | 0
143 | 4.555 | 0 | 0 | 0 | 0
144 | 4.587 | 0 | 0 | 0 | 0
145 | 4.619 | 0 | 0 | 0 | 0
146 | 4.65 | 0 | 0 | 0 | 0
147 | 4.683 | 0 | 0 | 0 | 0
148 | 4.714 | 0 | 0 | 0 | 0
149 | 4.747 | 0 | 0 | 0 | 0
150 | 4.779 | 0 | 0 | 0 | 0
151 | 4.81 | 0 | 0 | 0 | 0
152 | 4.843 | 0 | 0 | 0 | 0
153 | 4.875 | 0 | 0 | 0 | 0
154 | 4.909 | 0 | 0 | 0 | 0
155 | 4.938 | 0 | 0 | 0 | 0
156 | 4.971 | 0 | 0 | 0 | 0
157 | 5.003 | 0 | 0 | 0 | 0
158 | 5.034 | 0 | 0 | 0 | 0
159 | 5.067 | 0 | 0 | 0 | 0
160 | 5.1 | 0 | 0 | 0 | 0
161 | 5.13 | 0 | 0 | 0 | 0
162 | 5.162 | 0 | 0 | 0 | 0
163 | 5.195 | 0 | 0 | 0 | 0
164 | 5.227 | 0 | 0 | 0 | 0
165 | 5.258 | 0 | 0 | 0 | 0
166 | 5.291 | 0 | 0 | 0 | 0
167 | 5.323 | 0 | 0 | 0 | 0
168 | 5.354 | 0 | 0 | 0 | 0
169 | 5.387 | 0 | 0 | 0 | 0
170 | 5.419 | 0 | 0 | 0 | 0
171 | 5.451 | 0 | 0 | 0 | 0
172 | 5.483 | 0 | 0 | 0 | 0
173 | 5.515 | 0 | 0 | 0 | 0
174 | 5.547 | 0 | 0 | 0 | 0
175 | 5.579 | 0 | 0 | 0 | 0
176 | 5.611 | 0 | 0 | 0 | 0
177 | 5.644 | 0 | 0 | 0 | 0
178 | 5.678 | 0 | 0 | 0 | 0
179 | 5.706 | 0 | 0 | 0 | 0
180 | 5.74 | 0 | 0 | 0 | 0
181 | 5.771 | 0 | 0 | 0 | 0
182 | 5.803 | 0 | 0 | 0 | 0
183 | 5.835 | 0 | 0 | 0 | 0
184 | 5.866 | 0 | 0 | 0 | 0
185 | 5.899 | 0 | 0 | 0 | 0
186 | 5.931 | 0 | 0 | 0 | 0
187 | 5.963 | 0 | 0 | 0 | 0
188 | 5.994 | 0 | 0 | 0 | 0
189 | 6.026 | 0 | 0 | 0 | 0
190 | 6.06 | 0 | 0 | 0 | 0
191 | 6.091 | 0 | 0 | 0 | 0
192 | 6.123 | 0 | 0 | 0 | 0
193 | 6.155 | 0 | 0 | 0 | 0
194 | 6.187 | 0 | 0 | 0 | 0
195 | 6.219 | 0 | 0 | 0 | 0
196 | 6.251 | 0 | 0 | 0 | 0
197 | 6.283 | 0 | 0 | 0 | 0
198 | 6.315 | 0 | 0 | 0 | 0
199 | 6.346 | 0 | 0 | 0 | 0
200 | 6.379 | 0 | 0 | 0 | 0
201 | 6.411 | 0 | 0 | 0 | 0
202 | 6.443 | 0 | 0 | 0 | 0
203 | 6.476 | 0 | 0 | 0 | 0
204 | 6.507 | 0 | 0 | 0 | 0
205 | 6.538 | 0 | 0 | 0 | 0
206 | 6.586 | 0 | 0 | 0 | 0
207 | 6.611 | 0 | 0 | 0 | 0
208 | 6.642 | 0 | 0 | 0 | 0
209 | 6.675 | 0 | 0 | 0 | 0
210 | 6.708 | 0 | 0 | 0 | 0
211 | 6.739 | 0 | 0 | 0 | 0
212 | 6.771 | 0 | 0 | 0 | 0
213 | 6.803 | 0 | 0 | 0 | 0
214 | 6.836 | 0 | 0 | 0 | 0
215 | 6.867 | 0 | 0 | 0 | 0
216 | 6.898 | 0 | 0 | 0 | 0
217 | 6.931 | 0 | 0 | 0 | 0
218 | 6.963 | 0 | 0 | 0 | 0
219 | 6.995 | 0 | 0 | 0 | 0
220 | 7.028 | 0 | 0 | 0 | 0
221 | 7.06 | 0 | 0 | 0 | 0
222 | 7.091 | 0 | 0 | 0 | 0
223 | 7.123 | 0 | 0 | 0 | 0
224 | 7.155 | 0 | 0 | 0 | 0
225 | 7.187 | 0 | 0 | 0 | 0
226 | 7.219 | 0 | 0 | 0 | 0
227 | 7.251 | 0 | 0 | 0 | 0
228 | 7.283 | 0 | 0 | 0 | 0
229 | 7.314 | 0 | 0 | 0 | 0
230 | 7.347 | 0 | 0 | 0 | 0
231 | 7.379 | 0 | 0 | 0 | 0
232 | 7.411 | 0 | 0 | 0 | 0
233 | 7.442 | 0 | 0 | 0 | 0
234 | 7.475 | 0 | 0 | 0 | 0
235 | 7.507 | 0 | 0 | 0 | 0
236 | 7.539 | 0 | 0 | 0 | 0
237 | 7.57 | 0 | 0 | 0 | 0
238 | 7.603 | 0 | 0 | 0 | 0
239 | 7.634 | 0 | 0 | 0 | 0
240 | 7.668 | 0 | 0 | 0 | 0
241 | 7.7 | 0 | 0 | 0 | 0
242 | 7.731 | 0 | 0 | 0 | 0
243 | 7.763 | 0 | 0 | 0 | 0
244 | 7.795 | 0 | 0 | 0 | 0
245 | 7.827 | 0 | 0 | 0 | 0
246 | 7.859 | 0 | 0 | 0 | 0
247 | 7.89 | 0 | 0 | 0 | 0
248 | 7.923 | 0 | 1.962 | 0.001 | 0
249 | 7.955 | 0 | 3.924 | 0.002 | 0
250 | 7.984 | 0 | 3.923 | 0.002 | 0
251 | 8.011 | 0 | 5.884 | 0.004 | 0
252 | 8.035 | 0 | 5.884 | 0.004 | 0
253 | 8.067 | 0 | 5.884 | 0.004 | 0
254 | 8.092 | 0 | 7.846 | 0.005 | 0
255 | 8.123 | 0 | 7.845 | 0.005 | 0
256 | 8.156 | 0 | 9.807 | 0.006 | 0
257 | 8.186 | 0 | 9.807 | 0.006 | 0
258 | 8.219 | 0 | 11.768 | 0.007 | 0
259 | 8.251 | 0 | 11.768 | 0.007 | 0
260 | 8.283 | 0 | 13.73 | 0.009 | 0
261 | 8.316 | 0 | 13.729 | 0.009 | 0
262 | 8.347 | 0 | 15.691 | 0.01 | 0
263 | 8.379 | 0 | 17.652 | 0.011 | 0
264 | 8.411 | 0 | 17.652 | 0.011 | 0
265 | 8.443 | 0 | 19.614 | 0.012 | 0
266 | 8.475 | 0 | 21.575 | 0.013 | 0
267 | 8.507 | 0 | 21.575 | 0.013 | 0
268 | 8.539 | 0 | 23.537 | 0.015 | 0
269 | 8.571 | 0 | 25.498 | 0.016 | 0
270 | 8.603 | 0 | 27.459 | 0.017 | 0
271 | 8.635 | 0 | 29.42 | 0.018 | 0
272 | 8.667 | 0 | 31.382 | 0.02 | 0
273 | 8.699 | 0 | 33.343 | 0.021 | 0
274 | 8.731 | 0 | 35.304 | 0.022 | 0
275 | 8.764 | 0 | 37.266 | 0.023 | 0
276 | 8.795 | 0 | 39.227 | 0.025 | 0
277 | 8.826 | 0 | 43.15 | 0.027 | 0
278 | 8.855 | 0 | 45.111 | 0.028 | 0
279 | 8.883 | 0 | 45.111 | 0.028 | 0
280 | 8.914 | 0 | 47.073 | 0.029 | 0
281 | 8.946 | 0 | 49.034 | 0.031 | 0
282 | 8.979 | 0 | 50.995 | 0.032 | 0
283 | 9.011 | 0 | 54.918 | 0.034 | 0
284 | 9.042 | 0 | 56.879 | 0.036 | 0
285 | 9.075 | 0 | 58.84 | 0.037 | 0
286 | 9.108 | 0 | 60.802 | 0.038 | 0
287 | 9.138 | 0 | 62.763 | 0.039 | 0
288 | 9.17 | 0 | 64.724 | 0.04 | 0
289 | 9.203 | 0 | 68.647 | 0.043 | 0
290 | 9.235 | 0 | 70.609 | 0.044 | 0
291 | 9.267 | 0 | 74.531 | 0.047 | 0
292 | 9.299 | 0 | 76.493 | 0.048 | 0
293 | 9.331 | 0 | 80.415 | 0.05 | 0
294 | 9.362 | 0 | 82.376 | 0.051 | 0
295 | 9.395 | 0 | 84.338 | 0.053 | 0
296 | 9.427 | 0 | 88.26 | 0.055 | 0
297 | 9.459 | 0 | 90.222 | 0.056 | 0
298 | 9.491 | 0 | 94.145 | 0.059 | 0
299 | 9.523 | 0.002 | 98.067 | 0.061 | 0.005
300 | 9.555 | 0.002 | 101.989 | 0.064 | 0.005
301 | 9.587 | 0.004 | 105.912 | 0.066 | 0.01
302 | 9.619 | 0.006 | 109.835 | 0.069 | 0.014
303 | 9.651 | 0.01 | 111.796 | 0.07 | 0.024
304 | 9.683 | 0.013 | 115.719 | 0.072 | 0.033
305 | 9.716 | 0.015 | 119.641 | 0.075 | 0.038
306 | 9.747 | 0.017 | 123.565 | 0.077 | 0.043
307 | 9.779 | 0.017 | 129.449 | 0.081 | 0.043
308 | 9.811 | 0.019 | 133.37 | 0.083 | 0.048
309 | 9.843 | 0.021 | 135.332 | 0.085 | 0.052
310 | 9.875 | 0.027 | 139.255 | 0.087 | 0.067
311 | 9.931 | 0.029 | 145.139 | 0.091 | 0.072
312 | 9.963 | 0.031 | 151.023 | 0.094 | 0.076
313 | 9.986 | 0.031 | 154.946 | 0.097 | 0.076
314 | 10.02 | 0.032 | 158.869 | 0.099 | 0.081
315 | 10.075 | 0.038 | 164.752 | 0.103 | 0.095
316 | 10.098 | 0.04 | 168.674 | 0.105 | 0.1
317 | 10.123 | 0.042 | 174.559 | 0.109 | 0.105
318 | 10.146 | 0.042 | 178.481 | 0.112 | 0.105
319 | 10.178 | 0.044 | 184.366 | 0.115 | 0.11
320 | 10.206 | 0.046 | 186.326 | 0.116 | 0.115
321 | 10.235 | 0.048 | 190.25 | 0.119 | 0.119
322 | 10.267 | 0.052 | 194.172 | 0.121 | 0.129
323 | 10.299 | 0.053 | 198.094 | 0.124 | 0.134
324 | 10.33 | 0.055 | 203.978 | 0.127 | 0.138
325 | 10.363 | 0.056 | 209.863 | 0.131 | 0.141
326 | 10.418 | 0.061 | 219.669 | 0.137 | 0.153
327 | 10.442 | 0.063 | 223.592 | 0.14 | 0.157
328 | 10.466 | 0.067 | 227.515 | 0.142 | 0.167
329 | 10.499 | 0.067 | 233.398 | 0.146 | 0.167
330 | 10.531 | 0.069 | 239.282 | 0.15 | 0.172
331 | 10.563 | 0.069 | 245.167 | 0.153 | 0.172
332 | 10.596 | 0.073 | 249.089 | 0.156 | 0.181
333 | 10.627 | 0.076 | 254.974 | 0.159 | 0.191
334 | 10.659 | 0.078 | 260.858 | 0.163 | 0.196
335 | 10.683 | 0.078 | 266.742 | 0.167 | 0.196
336 | 10.715 | 0.08 | 272.626 | 0.17 | 0.2
337 | 10.748 | 0.082 | 278.509 | 0.174 | 0.205
338 | 10.779 | 0.084 | 284.394 | 0.178 | 0.21
339 | 10.81 | 0.088 | 288.316 | 0.18 | 0.219
340 | 10.867 | 0.091 | 298.122 | 0.186 | 0.227
341 | 10.898 | 0.092 | 304.007 | 0.19 | 0.229
342 | 10.931 | 0.095 | 311.852 | 0.195 | 0.239
343 | 10.963 | 0.097 | 317.736 | 0.199 | 0.243
344 | 10.995 | 0.099 | 325.581 | 0.203 | 0.248
345 | 11.055 | 0.103 | 337.349 | 0.211 | 0.258
346 | 11.082 | 0.105 | 343.233 | 0.215 | 0.262
347 | 11.107 | 0.107 | 349.117 | 0.218 | 0.267
348 | 11.138 | 0.109 | 355.002 | 0.222 | 0.272
349 | 11.163 | 0.112 | 362.847 | 0.227 | 0.279
350 | 11.195 | 0.113 | 368.73 | 0.23 | 0.282
351 | 11.225 | 0.115 | 374.615 | 0.234 | 0.286
352 | 11.251 | 0.116 | 382.46 | 0.239 | 0.291
353 | 11.282 | 0.118 | 386.382 | 0.241 | 0.296
354 | 11.315 | 0.12 | 392.266 | 0.245 | 0.301
355 | 11.347 | 0.124 | 398.151 | 0.249 | 0.31
356 | 11.379 | 0.126 | 405.996 | 0.254 | 0.315
357 | 11.434 | 0.128 | 419.725 | 0.262 | 0.32
358 | 11.459 | 0.13 | 425.609 | 0.266 | 0.324
359 | 11.491 | 0.132 | 431.493 | 0.27 | 0.329
360 | 11.514 | 0.134 | 437.377 | 0.273 | 0.334
361 | 11.538 | 0.137 | 445.222 | 0.278 | 0.344
362 | 11.562 | 0.139 | 451.107 | 0.282 | 0.348
363 | 11.587 | 0.139 | 458.952 | 0.287 | 0.348
364 | 11.619 | 0.141 | 464.836 | 0.291 | 0.353
365 | 11.643 | 0.143 | 470.719 | 0.294 | 0.358
366 | 11.674 | 0.143 | 476.603 | 0.298 | 0.358
367 | 11.698 | 0.145 | 482.487 | 0.302 | 0.363
368 | 11.73 | 0.149 | 488.371 | 0.305 | 0.372
369 | 11.763 | 0.151 | 494.256 | 0.309 | 0.377
370 | 11.795 | 0.153 | 502.101 | 0.314 | 0.382
371 | 11.826 | 0.155 | 509.946 | 0.319 | 0.386
372 | 11.859 | 0.157 | 517.792 | 0.324 | 0.391
373 | 11.891 | 0.158 | 523.676 | 0.327 | 0.396
374 | 11.939 | 0.164 | 535.444 | 0.335 | 0.41
375 | 11.967 | 0.164 | 543.289 | 0.34 | 0.41
376 | 11.996 | 0.166 | 551.134 | 0.344 | 0.415
377 | 12.026 | 0.168 | 557.018 | 0.348 | 0.42
378 | 12.05 | 0.17 | 564.863 | 0.353 | 0.425
379 | 12.075 | 0.174 | 570.747 | 0.357 | 0.434
380 | 12.107 | 0.176 | 578.592 | 0.362 | 0.439
381 | 12.139 | 0.177 | 586.438 | 0.367 | 0.444
382 | 12.172 | 0.179 | 596.245 | 0.373 | 0.449
383 | 12.202 | 0.179 | 604.09 | 0.378 | 0.449
384 | 12.231 | 0.179 | 611.935 | 0.382 | 0.449
385 | 12.259 | 0.181 | 615.858 | 0.385 | 0.453
386 | 12.283 | 0.185 | 619.781 | 0.387 | 0.463
387 | 12.315 | 0.189 | 625.665 | 0.391 | 0.472
388 | 12.347 | 0.191 | 633.51 | 0.396 | 0.477
389 | 12.379 | 0.193 | 643.317 | 0.402 | 0.482
390 | 12.411 | 0.193 | 653.123 | 0.408 | 0.482
391 | 12.435 | 0.195 | 660.969 | 0.413 | 0.487
392 | 12.466 | 0.198 | 666.852 | 0.417 | 0.494
393 | 12.499 | 0.2 | 672.737 | 0.42 | 0.501
394 | 12.531 | 0.203 | 682.543 | 0.427 | 0.508
395 | 12.562 | 0.204 | 690.388 | 0.431 | 0.511
396 | 12.595 | 0.206 | 700.195 | 0.438 | 0.515
397 | 12.626 | 0.208 | 708.041 | 0.443 | 0.52
398 | 12.65 | 0.21 | 715.886 | 0.447 | 0.525
399 | 12.675 | 0.212 | 721.77 | 0.451 | 0.53
400 | 12.699 | 0.214 | 727.654 | 0.455 | 0.534
401 | 12.731 | 0.216 | 735.499 | 0.46 | 0.539
402 | 12.762 | 0.218 | 745.306 | 0.466 | 0.544
403 | 12.794 | 0.219 | 753.151 | 0.471 | 0.549
404 | 12.819 | 0.221 | 760.997 | 0.476 | 0.553
405 | 12.851 | 0.225 | 768.842 | 0.481 | 0.563
406 | 12.883 | 0.227 | 776.687 | 0.485 | 0.568
407 | 12.915 | 0.227 | 786.494 | 0.492 | 0.568
408 | 12.947 | 0.229 | 794.339 | 0.496 | 0.573
409 | 12.978 | 0.233 | 804.146 | 0.503 | 0.582
410 | 13.011 | 0.235 | 811.992 | 0.507 | 0.587
411 | 13.043 | 0.237 | 819.837 | 0.512 | 0.592
412 | 13.074 | 0.239 | 829.643 | 0.519 | 0.596
413 | 13.099 | 0.24 | 837.488 | 0.523 | 0.601
414 | 13.154 | 0.244 | 853.179 | 0.533 | 0.611
415 | 13.179 | 0.244 | 859.063 | 0.537 | 0.611
416 | 13.202 | 0.246 | 864.947 | 0.541 | 0.616
417 | 13.227 | 0.248 | 872.792 | 0.545 | 0.62
418 | 13.259 | 0.252 | 880.638 | 0.55 | 0.63
419 | 13.292 | 0.254 | 890.444 | 0.557 | 0.635
420 | 13.322 | 0.254 | 898.29 | 0.561 | 0.635
421 | 13.351 | 0.256 | 908.096 | 0.568 | 0.639
422 | 13.379 | 0.258 | 915.941 | 0.572 | 0.644
423 | 13.41 | 0.262 | 923.787 | 0.577 | 0.656
424 | 13.443 | 0.265 | 931.632 | 0.582 | 0.663
425 | 13.475 | 0.267 | 941.439 | 0.588 | 0.668
426 | 13.507 | 0.267 | 953.207 | 0.596 | 0.668
427 | 13.539 | 0.269 | 963.013 | 0.602 | 0.673
428 | 13.571 | 0.271 | 972.82 | 0.608 | 0.678
429 | 13.594 | 0.273 | 978.705 | 0.612 | 0.682
430 | 13.618 | 0.275 | 986.55 | 0.617 | 0.687
431 | 13.651 | 0.279 | 994.394 | 0.621 | 0.697
432 | 13.683 | 0.281 | 1004.202 | 0.628 | 0.701
433 | 13.715 | 0.281 | 1014.008 | 0.634 | 0.704
434 | 13.747 | 0.282 | 1023.815 | 0.64 | 0.706
435 | 13.779 | 0.284 | 1033.621 | 0.646 | 0.711
436 | 13.811 | 0.288 | 1041.467 | 0.651 | 0.72
437 | 13.842 | 0.29 | 1049.312 | 0.656 | 0.725
438 | 13.875 | 0.293 | 1059.118 | 0.662 | 0.733
439 | 13.906 | 0.294 | 1070.887 | 0.669 | 0.735
440 | 13.939 | 0.296 | 1080.693 | 0.675 | 0.74
441 | 13.971 | 0.298 | 1090.5 | 0.682 | 0.744
442 | 14.003 | 0.302 | 1098.345 | 0.686 | 0.754
443 | 14.036 | 0.303 | 1108.152 | 0.693 | 0.759
444 | 14.067 | 0.305 | 1115.997 | 0.697 | 0.763
445 | 14.099 | 0.307 | 1125.804 | 0.704 | 0.768
446 | 14.13 | 0.309 | 1137.572 | 0.711 | 0.773
447 | 14.162 | 0.311 | 1145.417 | 0.716 | 0.778
448 | 14.187 | 0.313 | 1153.262 | 0.721 | 0.783
449 | 14.211 | 0.315 | 1161.107 | 0.726 | 0.787
450 | 14.235 | 0.317 | 1168.953 | 0.731 | 0.792
451 | 14.267 | 0.319 | 1178.76 | 0.737 | 0.797
452 | 14.299 | 0.321 | 1188.567 | 0.743 | 0.802
453 | 14.331 | 0.323 | 1198.373 | 0.749 | 0.806
454 | 14.355 | 0.324 | 1206.218 | 0.754 | 0.811
455 | 14.387 | 0.326 | 1216.025 | 0.76 | 0.816
456 | 14.416 | 0.33 | 1223.871 | 0.765 | 0.825
457 | 14.467 | 0.334 | 1241.522 | 0.776 | 0.835
458 | 14.499 | 0.336 | 1251.329 | 0.782 | 0.84
459 | 14.523 | 0.336 | 1261.136 | 0.788 | 0.84
460 | 14.555 | 0.338 | 1270.942 | 0.794 | 0.845
461 | 14.587 | 0.34 | 1280.749 | 0.8 | 0.849
462 | 14.618 | 0.342 | 1288.594 | 0.805 | 0.854
463 | 14.651 | 0.344 | 1296.44 | 0.81 | 0.859
464 | 14.683 | 0.345 | 1304.285 | 0.815 | 0.864
465 | 14.715 | 0.349 | 1314.092 | 0.821 | 0.873
466 | 14.747 | 0.352 | 1325.859 | 0.829 | 0.88
467 | 14.779 | 0.353 | 1337.627 | 0.836 | 0.883
468 | 14.803 | 0.355 | 1347.434 | 0.842 | 0.887
469 | 14.835 | 0.356 | 1357.241 | 0.848 | 0.89
470 | 14.867 | 0.357 | 1365.086 | 0.853 | 0.892
471 | 14.898 | 0.361 | 1372.932 | 0.858 | 0.902
472 | 14.923 | 0.363 | 1380.777 | 0.863 | 0.907
473 | 14.955 | 0.366 | 1390.584 | 0.869 | 0.916
474 | 14.984 | 0.366 | 1400.39 | 0.875 | 0.916
475 | 15.013 | 0.368 | 1410.197 | 0.881 | 0.921
476 | 15.043 | 0.37 | 1421.964 | 0.889 | 0.926
477 | 15.075 | 0.372 | 1429.81 | 0.894 | 0.93
478 | 15.106 | 0.374 | 1437.656 | 0.899 | 0.935
479 | 15.164 | 0.38 | 1451.385 | 0.907 | 0.95
480 | 15.195 | 0.382 | 1463.152 | 0.914 | 0.954
481 | 15.275 | 0.386 | 1492.572 | 0.933 | 0.964
482 | 15.3 | 0.387 | 1500.418 | 0.938 | 0.969
483 | 15.331 | 0.39 | 1506.302 | 0.941 | 0.976
484 | 15.363 | 0.393 | 1518.07 | 0.949 | 0.983
485 | 15.395 | 0.395 | 1529.838 | 0.956 | 0.988
486 | 15.455 | 0.397 | 1551.413 | 0.97 | 0.992
487 | 15.483 | 0.399 | 1561.219 | 0.976 | 0.997
488 | 15.515 | 0.401 | 1569.064 | 0.981 | 1.002
489 | 15.547 | 0.405 | 1574.949 | 0.984 | 1.012
490 | 15.578 | 0.407 | 1586.717 | 0.992 | 1.016
491 | 15.603 | 0.408 | 1596.523 | 0.998 | 1.021
492 | 15.636 | 0.41 | 1606.33 | 1.004 | 1.026
493 | 15.667 | 0.41 | 1618.098 | 1.011 | 1.026
494 | 15.699 | 0.412 | 1627.905 | 1.017 | 1.031
495 | 15.73 | 0.416 | 1635.75 | 1.022 | 1.04
496 | 15.763 | 0.42 | 1645.557 | 1.028 | 1.05
497 | 15.795 | 0.422 | 1655.363 | 1.035 | 1.055
498 | 15.827 | 0.424 | 1665.17 | 1.041 | 1.059
499 | 15.858 | 0.425 | 1676.938 | 1.048 | 1.062
500 | 15.89 | 0.426 | 1688.706 | 1.055 | 1.064
501 | 15.923 | 0.429 | 1698.512 | 1.062 | 1.074
502 | 15.955 | 0.431 | 1708.319 | 1.068 | 1.078
503 | 15.987 | 0.433 | 1718.125 | 1.074 | 1.083
504 | 16.018 | 0.435 | 1727.932 | 1.08 | 1.088
505 | 16.046 | 0.437 | 1735.777 | 1.085 | 1.093
506 | 16.075 | 0.439 | 1745.585 | 1.091 | 1.097
507 | 16.123 | 0.445 | 1763.236 | 1.102 | 1.112
508 | 16.154 | 0.447 | 1773.043 | 1.108 | 1.117
509 | 16.187 | 0.447 | 1784.811 | 1.116 | 1.117
510 | 16.218 | 0.449 | 1794.618 | 1.122 | 1.121
511 | 16.251 | 0.45 | 1804.424 | 1.128 | 1.126
512 | 16.283 | 0.455 | 1814.231 | 1.134 | 1.138
513 | 16.315 | 0.458 | 1824.037 | 1.14 | 1.145
514 | 16.346 | 0.46 | 1835.805 | 1.147 | 1.15
515 | 16.375 | 0.46 | 1847.573 | 1.155 | 1.15
516 | 16.403 | 0.461 | 1859.341 | 1.162 | 1.152
517 | 16.434 | 0.462 | 1867.187 | 1.167 | 1.155
518 | 16.467 | 0.466 | 1875.032 | 1.172 | 1.164
519 | 16.499 | 0.468 | 1882.877 | 1.177 | 1.169
520 | 16.531 | 0.471 | 1892.684 | 1.183 | 1.179
521 | 16.562 | 0.473 | 1902.49 | 1.189 | 1.183
522 | 16.595 | 0.473 | 1914.259 | 1.196 | 1.183
523 | 16.627 | 0.476 | 1926.027 | 1.204 | 1.191
524 | 16.659 | 0.479 | 1937.795 | 1.211 | 1.198
525 | 16.685 | 0.481 | 1947.601 | 1.217 | 1.202
526 | 16.715 | 0.483 | 1957.408 | 1.223 | 1.207
527 | 16.747 | 0.485 | 1967.215 | 1.23 | 1.212
528 | 16.779 | 0.487 | 1977.021 | 1.236 | 1.217
529 | 16.81 | 0.489 | 1988.789 | 1.243 | 1.222
530 | 16.859 | 0.494 | 2004.48 | 1.253 | 1.236
531 | 16.891 | 0.496 | 2014.286 | 1.259 | 1.241
532 | 16.923 | 0.496 | 2026.054 | 1.266 | 1.241
533 | 16.955 | 0.498 | 2037.822 | 1.274 | 1.245
534 | 16.979 | 0.498 | 2047.629 | 1.28 | 1.245
535 | 17.011 | 0.502 | 2055.475 | 1.285 | 1.255
536 | 17.043 | 0.506 | 2065.281 | 1.291 | 1.264
537 | 17.076 | 0.508 | 2073.126 | 1.296 | 1.269
538 | 17.107 | 0.51 | 2084.895 | 1.303 | 1.274
539 | 17.135 | 0.51 | 2094.7 | 1.309 | 1.274
540 | 17.163 | 0.512 | 2106.469 | 1.317 | 1.279
541 | 17.195 | 0.514 | 2116.276 | 1.323 | 1.286
542 | 17.227 | 0.517 | 2124.121 | 1.328 | 1.293
543 | 17.259 | 0.519 | 2133.928 | 1.334 | 1.298
544 | 17.291 | 0.521 | 2143.734 | 1.34 | 1.303
545 | 17.323 | 0.521 | 2153.541 | 1.346 | 1.303
546 | 17.347 | 0.523 | 2163.347 | 1.352 | 1.307
547 | 17.371 | 0.527 | 2171.193 | 1.357 | 1.317
548 | 17.419 | 0.531 | 2184.922 | 1.366 | 1.326
549 | 17.452 | 0.531 | 2194.729 | 1.372 | 1.326
550 | 17.483 | 0.532 | 2202.574 | 1.377 | 1.331
551 | 17.515 | 0.536 | 2212.381 | 1.383 | 1.341
552 | 17.547 | 0.538 | 2224.149 | 1.39 | 1.346
553 | 17.579 | 0.54 | 2233.955 | 1.396 | 1.35
554 | 17.611 | 0.542 | 2245.723 | 1.404 | 1.355
555 | 17.643 | 0.544 | 2255.53 | 1.41 | 1.36
556 | 17.675 | 0.546 | 2265.337 | 1.416 | 1.365
557 | 17.707 | 0.551 | 2275.143 | 1.422 | 1.377
558 | 17.739 | 0.553 | 2286.911 | 1.429 | 1.384
559 | 17.77 | 0.553 | 2298.679 | 1.437 | 1.384
560 | 17.8 | 0.555 | 2310.447 | 1.444 | 1.389
561 | 17.851 | 0.558 | 2328.099 | 1.455 | 1.396
562 | 17.883 | 0.561 | 2335.944 | 1.46 | 1.403
563 | 17.906 | 0.563 | 2343.79 | 1.465 | 1.408
564 | 17.93 | 0.563 | 2351.635 | 1.47 | 1.408
565 | 17.979 | 0.565 | 2367.326 | 1.48 | 1.412
566 | 18.011 | 0.569 | 2375.171 | 1.484 | 1.422
567 | 18.043 | 0.571 | 2383.016 | 1.489 | 1.427
568 | 18.075 | 0.574 | 2392.823 | 1.496 | 1.436
569 | 18.107 | 0.576 | 2404.591 | 1.503 | 1.441
570 | 18.139 | 0.576 | 2416.359 | 1.51 | 1.441
571 | 18.171 | 0.578 | 2426.165 | 1.516 | 1.446
572 | 18.199 | 0.582 | 2435.973 | 1.522 | 1.455
573 | 18.228 | 0.584 | 2445.779 | 1.529 | 1.46
574 | 18.258 | 0.586 | 2455.586 | 1.535 | 1.465
575 | 18.282 | 0.588 | 2465.392 | 1.541 | 1.47
576 | 18.307 | 0.59 | 2475.199 | 1.547 | 1.474
577 | 18.339 | 0.59 | 2486.967 | 1.554 | 1.474
578 | 18.37 | 0.592 | 2494.812 | 1.559 | 1.479
579 | 18.394 | 0.594 | 2502.658 | 1.564 | 1.484
580 | 18.427 | 0.597 | 2510.503 | 1.569 | 1.493
581 | 18.459 | 0.599 | 2520.309 | 1.575 | 1.498
582 | 18.491 | 0.601 | 2532.078 | 1.583 | 1.503
583 | 18.523 | 0.603 | 2541.884 | 1.589 | 1.508
584 | 18.555 | 0.607 | 2553.652 | 1.596 | 1.517
585 | 18.587 | 0.609 | 2565.42 | 1.603 | 1.522
586 | 18.619 | 0.609 | 2575.227 | 1.61 | 1.522
587 | 18.651 | 0.611 | 2585.033 | 1.616 | 1.527
588 | 18.683 | 0.615 | 2592.879 | 1.621 | 1.536
589 | 18.714 | 0.618 | 2604.646 | 1.628 | 1.546
590 | 18.743 | 0.62 | 2614.454 | 1.634 | 1.551
591 | 18.77 | 0.62 | 2626.222 | 1.641 | 1.551
592 | 18.803 | 0.622 | 2637.99 | 1.649 | 1.556
593 | 18.835 | 0.622 | 2647.796 | 1.655 | 1.556
594 | 18.867 | 0.624 | 2655.641 | 1.66 | 1.56
595 | 18.899 | 0.628 | 2663.487 | 1.665 | 1.57
596 | 18.931 | 0.632 | 2671.332 | 1.67 | 1.579
597 | 18.963 | 0.634 | 2683.1 | 1.677 | 1.584
598 | 19.022 | 0.636 | 2704.675 | 1.69 | 1.589
599 | 19.051 | 0.637 | 2714.482 | 1.697 | 1.594
600 | 19.075 | 0.639 | 2722.326 | 1.701 | 1.598
601 | 19.107 | 0.643 | 2730.172 | 1.706 | 1.608
602 | 19.138 | 0.645 | 2739.978 | 1.712 | 1.613
603 | 19.171 | 0.647 | 2751.746 | 1.72 | 1.618
604 | 19.203 | 0.649 | 2763.514 | 1.727 | 1.622
605 | 19.235 | 0.651 | 2775.283 | 1.735 | 1.627
606 | 19.266 | 0.653 | 2785.089 | 1.741 | 1.632
607 | 19.299 | 0.655 | 2794.895 | 1.747 | 1.637
608 | 19.331 | 0.658 | 2804.702 | 1.753 | 1.646
609 | 19.363 | 0.66 | 2814.509 | 1.759 | 1.651
610 | 19.395 | 0.662 | 2826.277 | 1.766 | 1.656
611 | 19.423 | 0.662 | 2836.084 | 1.773 | 1.656
612 | 19.451 | 0.664 | 2845.891 | 1.779 | 1.66
613 | 19.483 | 0.668 | 2855.697 | 1.785 | 1.67
614 | 19.515 | 0.67 | 2863.543 | 1.79 | 1.675
615 | 19.546 | 0.672 | 2873.349 | 1.796 | 1.68
616 | 19.572 | 0.674 | 2883.155 | 1.802 | 1.684
617 | 19.603 | 0.676 | 2894.923 | 1.809 | 1.689
618 | 19.627 | 0.678 | 2904.73 | 1.815 | 1.694
619 | 19.659 | 0.679 | 2912.576 | 1.82 | 1.699
620 | 19.689 | 0.681 | 2920.421 | 1.825 | 1.703
621 | 19.714 | 0.683 | 2930.228 | 1.831 | 1.708
622 | 19.739 | 0.685 | 2938.073 | 1.836 | 1.713
623 | 19.763 | 0.687 | 2947.879 | 1.842 | 1.718
624 | 19.795 | 0.689 | 2957.686 | 1.849 | 1.723
625 | 19.819 | 0.689 | 2965.531 | 1.853 | 1.723
626 | 19.851 | 0.691 | 2973.377 | 1.858 | 1.727
627 | 19.875 | 0.693 | 2981.222 | 1.863 | 1.732
628 | 19.907 | 0.698 | 2989.068 | 1.868 | 1.744
629 | 19.938 | 0.699 | 2998.874 | 1.874 | 1.746
630 | 19.963 | 0.7 | 3008.681 | 1.88 | 1.749
631 | 19.996 | 0.7 | 3018.487 | 1.887 | 1.751
632 | 20.026 | 0.702 | 3026.333 | 1.891 | 1.756
633 | 20.059 | 0.708 | 3036.139 | 1.898 | 1.77
634 | 20.091 | 0.712 | 3047.907 | 1.905 | 1.78
635 | 20.151 | 0.714 | 3071.443 | 1.92 | 1.785
636 | 20.179 | 0.714 | 3083.211 | 1.927 | 1.785
637 | 20.211 | 0.714 | 3094.98 | 1.934 | 1.785
638 | 20.243 | 0.716 | 3100.863 | 1.938 | 1.789
639 | 20.275 | 0.72 | 3106.748 | 1.942 | 1.799
640 | 20.298 | 0.723 | 3110.67 | 1.944 | 1.808
641 | 20.322 | 0.727 | 3120.477 | 1.95 | 1.818
642 | 20.373 | 0.727 | 3142.051 | 1.964 | 1.818
643 | 20.403 | 0.729 | 3153.819 | 1.971 | 1.823
644 | 20.435 | 0.729 | 3161.664 | 1.976 | 1.823
645 | 20.467 | 0.732 | 3167.548 | 1.98 | 1.83
646 | 20.499 | 0.737 | 3175.394 | 1.985 | 1.842
647 | 20.531 | 0.741 | 3185.201 | 1.991 | 1.851
648 | 20.564 | 0.741 | 3195.007 | 1.997 | 1.851
649 | 20.596 | 0.742 | 3206.775 | 2.004 | 1.856
650 | 20.627 | 0.742 | 3218.543 | 2.012 | 1.856
651 | 20.651 | 0.744 | 3228.349 | 2.018 | 1.861
652 | 20.683 | 0.748 | 3236.195 | 2.023 | 1.87
653 | 20.716 | 0.752 | 3244.04 | 2.028 | 1.88
654 | 20.746 | 0.754 | 3253.847 | 2.034 | 1.885
655 | 20.771 | 0.754 | 3263.653 | 2.04 | 1.885
656 | 20.795 | 0.754 | 3273.46 | 2.046 | 1.885
657 | 20.827 | 0.756 | 3283.267 | 2.052 | 1.89
658 | 20.859 | 0.76 | 3289.151 | 2.056 | 1.899
659 | 20.892 | 0.765 | 3296.996 | 2.061 | 1.913
660 | 20.923 | 0.767 | 3308.764 | 2.068 | 1.918
661 | 20.954 | 0.767 | 3320.532 | 2.075 | 1.918
662 | 20.982 | 0.767 | 3332.301 | 2.083 | 1.918
663 | 21.011 | 0.769 | 3344.069 | 2.09 | 1.923
664 | 21.059 | 0.771 | 3353.875 | 2.096 | 1.928
665 | 21.092 | 0.779 | 3357.798 | 2.099 | 1.947
666 | 21.122 | 0.781 | 3367.604 | 2.105 | 1.952
667 | 21.155 | 0.783 | 3379.372 | 2.112 | 1.956
668 | 21.186 | 0.783 | 3393.101 | 2.121 | 1.956
669 | 21.211 | 0.783 | 3404.87 | 2.128 | 1.956
670 | 21.243 | 0.783 | 3412.714 | 2.133 | 1.956
671 | 21.275 | 0.786 | 3418.599 | 2.137 | 1.966
672 | 21.307 | 0.79 | 3422.522 | 2.139 | 1.975
673 | 21.339 | 0.794 | 3430.367 | 2.144 | 1.985
674 | 21.395 | 0.796 | 3449.98 | 2.156 | 1.99
675 | 21.427 | 0.796 | 3461.748 | 2.164 | 1.99
676 | 21.459 | 0.798 | 3471.555 | 2.17 | 1.994
677 | 21.49 | 0.802 | 3477.439 | 2.173 | 2.004
678 | 21.515 | 0.805 | 3487.245 | 2.18 | 2.014
679 | 21.546 | 0.807 | 3497.052 | 2.186 | 2.018
680 | 21.571 | 0.809 | 3508.82 | 2.193 | 2.023
681 | 21.595 | 0.809 | 3518.627 | 2.199 | 2.023
682 | 21.627 | 0.809 | 3528.433 | 2.205 | 2.023
683 | 21.659 | 0.811 | 3536.278 | 2.21 | 2.028
684 | 21.69 | 0.816 | 3542.163 | 2.214 | 2.04
685 | 21.723 | 0.819 | 3550.008 | 2.219 | 2.047
686 | 21.755 | 0.821 | 3559.815 | 2.225 | 2.052
687 | 21.788 | 0.823 | 3571.582 | 2.232 | 2.057
688 | 21.819 | 0.823 | 3583.35 | 2.24 | 2.057
689 | 21.851 | 0.825 | 3593.157 | 2.246 | 2.061
690 | 21.882 | 0.828 | 3601.002 | 2.251 | 2.071
691 | 21.907 | 0.832 | 3608.848 | 2.256 | 2.08
692 | 21.939 | 0.834 | 3618.654 | 2.262 | 2.085
693 | 21.971 | 0.834 | 3628.461 | 2.268 | 2.085
694 | 21.995 | 0.836 | 3638.267 | 2.274 | 2.09
695 | 22.018 | 0.836 | 3648.074 | 2.28 | 2.09
696 | 22.043 | 0.838 | 3653.958 | 2.284 | 2.095
697 | 22.075 | 0.842 | 3657.881 | 2.286 | 2.104
698 | 22.107 | 0.846 | 3665.727 | 2.291 | 2.114
699 | 22.139 | 0.846 | 3675.533 | 2.297 | 2.114
700 | 22.164 | 0.847 | 3685.339 | 2.303 | 2.119
701 | 22.195 | 0.847 | 3695.147 | 2.309 | 2.119
702 | 22.222 | 0.849 | 3702.992 | 2.314 | 2.123
703 | 22.251 | 0.851 | 3706.914 | 2.317 | 2.128
704 | 22.275 | 0.855 | 3712.798 | 2.32 | 2.138
705 | 22.307 | 0.858 | 3720.644 | 2.325 | 2.145
706 | 22.34 | 0.859 | 3730.45 | 2.332 | 2.147
707 | 22.372 | 0.859 | 3740.257 | 2.338 | 2.147
708 | 22.418 | 0.861 | 3750.064 | 2.344 | 2.152