## 工作表1
No. | 時間( s) | 變形( mm) | 力量( N) | 應力( N/mm^2) | 應變( %)
1 | 0 | 0 | 0 | 0 | 0
2 | 0.069 | 0 | 0 | 0 | 0
3 | 0.1 | 0 | 0 | 0 | 0
4 | 0.138 | 0 | 0 | 0 | 0
5 | 0.164 | 0 | 0 | 0 | 0
6 | 0.195 | 0 | 0 | 0 | 0
7 | 0.229 | 0 | 0 | 0 | 0
8 | 0.26 | 0 | 0 | 0 | 0
9 | 0.294 | 0 | 0 | 0 | 0
10 | 0.324 | 0 | 0 | 0 | 0
11 | 0.356 | 0 | 0 | 0 | 0
12 | 0.388 | 0 | 0 | 0 | 0
13 | 0.419 | 0 | 0 | 0 | 0
14 | 0.451 | 0 | 0 | 0 | 0
15 | 0.484 | 0 | 0 | 0 | 0
16 | 0.515 | 0 | 0 | 0 | 0
17 | 0.547 | 0 | 0 | 0 | 0
18 | 0.58 | 0 | 0 | 0 | 0
19 | 0.612 | 0 | 0 | 0 | 0
20 | 0.643 | 0 | 0 | 0 | 0
21 | 0.676 | 0 | 0 | 0 | 0
22 | 0.708 | 0 | 0 | 0 | 0
23 | 0.74 | 0 | 0 | 0 | 0
24 | 0.771 | 0 | 0 | 0 | 0
25 | 0.805 | 0 | 0 | 0 | 0
26 | 0.836 | 0 | 0 | 0 | 0
27 | 0.867 | 0 | 0 | 0 | 0
28 | 0.9 | 0 | 0 | 0 | 0
29 | 0.931 | 0 | 0 | 0 | 0
30 | 0.959 | 0 | 0 | 0 | 0
31 | 0.988 | 0 | 0 | 0 | 0
32 | 1.02 | 0 | 0 | 0 | 0
33 | 1.051 | 0 | 0 | 0 | 0
34 | 1.085 | 0 | 0 | 0 | 0
35 | 1.115 | 0 | 0 | 0 | 0
36 | 1.147 | 0 | 0 | 0 | 0
37 | 1.18 | 0 | 0 | 0 | 0
38 | 1.212 | 0 | 0 | 0 | 0
39 | 1.245 | 0 | 0 | 0 | 0
40 | 1.275 | 0 | 0 | 0 | 0
41 | 1.307 | 0 | 0 | 0 | 0
42 | 1.339 | 0 | 0 | 0 | 0
43 | 1.371 | 0 | 0 | 0 | 0
44 | 1.403 | 0 | 0 | 0 | 0
45 | 1.435 | 0 | 0 | 0 | 0
46 | 1.497 | 0 | 0 | 0 | 0
47 | 1.524 | 0 | 0 | 0 | 0
48 | 1.556 | 0 | 0 | 0 | 0
49 | 1.588 | 0 | 0 | 0 | 0
50 | 1.62 | 0 | 0 | 0 | 0
51 | 1.653 | 0 | 0 | 0 | 0
52 | 1.684 | 0 | 0 | 0 | 0
53 | 1.716 | 0 | 0 | 0 | 0
54 | 1.748 | 0 | 0 | 0 | 0
55 | 1.779 | 0 | 0 | 0 | 0
56 | 1.812 | 0 | 0 | 0 | 0
57 | 1.843 | 0 | 0 | 0 | 0
58 | 1.875 | 0 | 0 | 0 | 0
59 | 1.908 | 0 | 0 | 0 | 0
60 | 1.939 | 0 | 0 | 0 | 0
61 | 1.972 | 0 | 0 | 0 | 0
62 | 2.005 | 0 | 0 | 0 | 0
63 | 2.035 | 0 | 0 | 0 | 0
64 | 2.067 | 0 | 0 | 0 | 0
65 | 2.099 | 0 | 0 | 0 | 0
66 | 2.132 | 0 | 0 | 0 | 0
67 | 2.165 | 0 | 0 | 0 | 0
68 | 2.196 | 0 | 0 | 0 | 0
69 | 2.228 | 0 | 0 | 0 | 0
70 | 2.259 | 0 | 0 | 0 | 0
71 | 2.292 | 0 | 0 | 0 | 0
72 | 2.324 | 0 | 0 | 0 | 0
73 | 2.357 | 0 | 0 | 0 | 0
74 | 2.387 | 0 | 0 | 0 | 0
75 | 2.42 | 0 | 0 | 0 | 0
76 | 2.452 | 0 | 0 | 0 | 0
77 | 2.484 | 0 | 0 | 0 | 0
78 | 2.516 | 0 | 0 | 0 | 0
79 | 2.547 | 0 | 0 | 0 | 0
80 | 2.58 | 0 | 0 | 0 | 0
81 | 2.612 | 0 | 0 | 0 | 0
82 | 2.645 | 0 | 0 | 0 | 0
83 | 2.676 | 0 | 0 | 0 | 0
84 | 2.708 | 0 | 0 | 0 | 0
85 | 2.739 | 0 | 0 | 0 | 0
86 | 2.771 | 0 | 0 | 0 | 0
87 | 2.804 | 0 | 0 | 0 | 0
88 | 2.836 | 0 | 0 | 0 | 0
89 | 2.868 | 0 | 0 | 0 | 0
90 | 2.899 | 0 | 0 | 0 | 0
91 | 2.933 | 0 | 0 | 0 | 0
92 | 2.963 | 0 | 0 | 0 | 0
93 | 2.987 | 0 | 0 | 0 | 0
94 | 3.013 | 0 | 0 | 0 | 0
95 | 3.044 | 0 | 0 | 0 | 0
96 | 3.076 | 0 | 0 | 0 | 0
97 | 3.108 | 0 | 0 | 0 | 0
98 | 3.139 | 0 | 0 | 0 | 0
99 | 3.163 | 0 | 0 | 0 | 0
100 | 3.196 | 0 | 0 | 0 | 0
101 | 3.228 | 0 | 0 | 0 | 0
102 | 3.259 | 0 | 0 | 0 | 0
103 | 3.292 | 0 | 0 | 0 | 0
104 | 3.324 | 0 | 0 | 0 | 0
105 | 3.356 | 0 | 0 | 0 | 0
106 | 3.388 | 0 | 0 | 0 | 0
107 | 3.42 | 0 | 0 | 0 | 0
108 | 3.451 | 0 | 0 | 0 | 0
109 | 3.484 | 0 | 0 | 0 | 0
110 | 3.545 | 0 | 0 | 0 | 0
111 | 3.573 | 0 | 0 | 0 | 0
112 | 3.604 | 0 | 0 | 0 | 0
113 | 3.636 | 0 | 0 | 0 | 0
114 | 3.668 | 0 | 0 | 0 | 0
115 | 3.699 | 0 | 0 | 0 | 0
116 | 3.732 | 0 | 0 | 0 | 0
117 | 3.765 | 0 | 0 | 0 | 0
118 | 3.795 | 0 | 0 | 0 | 0
119 | 3.828 | 0 | 0 | 0 | 0
120 | 3.859 | 0 | 0 | 0 | 0
121 | 3.892 | 0 | 0 | 0 | 0
122 | 3.924 | 0 | 0 | 0 | 0
123 | 3.956 | 0 | 0 | 0 | 0
124 | 3.988 | 0 | 0 | 0 | 0
125 | 4.019 | 0 | 0 | 0 | 0
126 | 4.053 | 0 | 0 | 0 | 0
127 | 4.083 | 0 | 0 | 0 | 0
128 | 4.116 | 0 | 0 | 0 | 0
129 | 4.149 | 0 | 0 | 0 | 0
130 | 4.181 | 0 | 0 | 0 | 0
131 | 4.212 | 0 | 0 | 0 | 0
132 | 4.243 | 0 | 0 | 0 | 0
133 | 4.276 | 0 | 0 | 0 | 0
134 | 4.307 | 0 | 0 | 0 | 0
135 | 4.341 | 0 | 0 | 0 | 0
136 | 4.372 | 0 | 0 | 0 | 0
137 | 4.404 | 0 | 0 | 0 | 0
138 | 4.436 | 0 | 0 | 0 | 0
139 | 4.468 | 0 | 0 | 0 | 0
140 | 4.5 | 0 | 0 | 0 | 0
141 | 4.532 | 0 | 0 | 0 | 0
142 | 4.563 | 0 | 0 | 0 | 0
143 | 4.595 | 0 | 0 | 0 | 0
144 | 4.628 | 0 | 0 | 0 | 0
145 | 4.659 | 0 | 0 | 0 | 0
146 | 4.691 | 0 | 0 | 0 | 0
147 | 4.725 | 0 | 0 | 0 | 0
148 | 4.756 | 0 | 0 | 0 | 0
149 | 4.787 | 0 | 0 | 0 | 0
150 | 4.821 | 0 | 0 | 0 | 0
151 | 4.852 | 0 | 0 | 0 | 0
152 | 4.883 | 0 | 0 | 0 | 0
153 | 4.915 | 0 | 0 | 0 | 0
154 | 4.949 | 0 | 0 | 0 | 0
155 | 4.979 | 0 | 0 | 0 | 0
156 | 5.011 | 0 | 0 | 0 | 0
157 | 5.043 | 0 | 0 | 0 | 0
158 | 5.075 | 0 | 0 | 0 | 0
159 | 5.108 | 0 | 0 | 0 | 0
160 | 5.139 | 0 | 0 | 0 | 0
161 | 5.171 | 0 | 0 | 0 | 0
162 | 5.204 | 0 | 0 | 0 | 0
163 | 5.236 | 0 | 0 | 0 | 0
164 | 5.267 | 0 | 0 | 0 | 0
165 | 5.3 | 0 | 0 | 0 | 0
166 | 5.38 | 0 | 0 | 0 | 0
167 | 5.412 | 0 | 0 | 0 | 0
168 | 5.444 | 0 | 0 | 0 | 0
169 | 5.476 | 0 | 0 | 0 | 0
170 | 5.507 | 0 | 0 | 0 | 0
171 | 5.541 | 0 | 0 | 0 | 0
172 | 5.572 | 0 | 0 | 0 | 0
173 | 5.604 | 0 | 0 | 0 | 0
174 | 5.635 | 0 | 0 | 0 | 0
175 | 5.668 | 0 | 0 | 0 | 0
176 | 5.699 | 0 | 0 | 0 | 0
177 | 5.731 | 0 | 0 | 0 | 0
178 | 5.764 | 0 | 0 | 0 | 0
179 | 5.819 | 0 | 0 | 0 | 0
180 | 5.852 | 0 | 0 | 0 | 0
181 | 5.883 | 0 | 0 | 0 | 0
182 | 5.916 | 0 | 0 | 0 | 0
183 | 5.948 | 0 | 0 | 0 | 0
184 | 5.98 | 0 | 0 | 0 | 0
185 | 6.012 | 0 | 0 | 0 | 0
186 | 6.044 | 0 | 0 | 0 | 0
187 | 6.076 | 0 | 0 | 0 | 0
188 | 6.107 | 0 | 0 | 0 | 0
189 | 6.141 | 0 | 0 | 0 | 0
190 | 6.172 | 0 | 0 | 0 | 0
191 | 6.203 | 0 | 0 | 0 | 0
192 | 6.235 | 0 | 0 | 0 | 0
193 | 6.267 | 0 | 0 | 0 | 0
194 | 6.3 | 0 | 0 | 0 | 0
195 | 6.331 | 0 | 0 | 0 | 0
196 | 6.365 | 0 | 0 | 0 | 0
197 | 6.397 | 0 | 0 | 0 | 0
198 | 6.43 | 0 | 0 | 0 | 0
199 | 6.46 | 0 | 0 | 0 | 0
200 | 6.492 | 0 | 0 | 0 | 0
201 | 6.524 | 0 | 0 | 0 | 0
202 | 6.557 | 0 | 0 | 0 | 0
203 | 6.587 | 0 | 0 | 0 | 0
204 | 6.619 | 0 | 0 | 0 | 0
205 | 6.653 | 0 | 0 | 0 | 0
206 | 6.684 | 0 | 0 | 0 | 0
207 | 6.715 | 0 | 0 | 0 | 0
208 | 6.749 | 0 | 0 | 0 | 0
209 | 6.78 | 0 | 0 | 0 | 0
210 | 6.812 | 0 | 0 | 0 | 0
211 | 6.843 | 0 | 0 | 0 | 0
212 | 6.876 | 0 | 0 | 0 | 0
213 | 6.907 | 0 | 0 | 0 | 0
214 | 6.94 | 0 | 0 | 0 | 0
215 | 6.972 | 0 | 0 | 0 | 0
216 | 7.003 | 0 | 0 | 0 | 0
217 | 7.036 | 0 | 0 | 0 | 0
218 | 7.068 | 0 | 0 | 0 | 0
219 | 7.1 | 0 | 0 | 0 | 0
220 | 7.131 | 0 | 0 | 0 | 0
221 | 7.164 | 0 | 0 | 0 | 0
222 | 7.195 | 0 | 0 | 0 | 0
223 | 7.228 | 0 | 0 | 0 | 0
224 | 7.26 | 0 | 0 | 0 | 0
225 | 7.292 | 0 | 0 | 0 | 0
226 | 7.323 | 0 | 0 | 0 | 0
227 | 7.355 | 0 | 0 | 0 | 0
228 | 7.387 | 0 | 0 | 0 | 0
229 | 7.42 | 0 | 0 | 0 | 0
230 | 7.453 | 0 | 0 | 0 | 0
231 | 7.483 | 0 | 0 | 0 | 0
232 | 7.517 | 0 | 0 | 0 | 0
233 | 7.547 | 0 | 0 | 0 | 0
234 | 7.58 | 0 | 0 | 0 | 0
235 | 7.612 | 0 | 0 | 0 | 0
236 | 7.645 | 0 | 0 | 0 | 0
237 | 7.676 | 0 | 0 | 0 | 0
238 | 7.708 | 0 | 0 | 0 | 0
239 | 7.74 | 0 | 0 | 0 | 0
240 | 7.772 | 0 | 0 | 0 | 0
241 | 7.804 | 0 | 0 | 0 | 0
242 | 7.835 | 0 | 0 | 0 | 0
243 | 7.868 | 0 | 1.962 | 0.001 | 0
244 | 7.901 | 0 | 3.923 | 0.002 | 0
245 | 7.933 | 0 | 3.923 | 0.002 | 0
246 | 7.964 | 0 | 3.923 | 0.002 | 0
247 | 7.995 | 0 | 5.884 | 0.004 | 0
248 | 8.028 | 0 | 5.884 | 0.004 | 0
249 | 8.059 | 0 | 7.846 | 0.005 | 0
250 | 8.093 | 0 | 7.845 | 0.005 | 0
251 | 8.123 | 0 | 9.807 | 0.006 | 0
252 | 8.157 | 0 | 9.807 | 0.006 | 0
253 | 8.188 | 0 | 11.769 | 0.007 | 0
254 | 8.213 | 0 | 13.73 | 0.009 | 0
255 | 8.243 | 0 | 13.729 | 0.009 | 0
256 | 8.276 | 0 | 13.729 | 0.009 | 0
257 | 8.299 | 0 | 15.691 | 0.01 | 0
258 | 8.332 | 0 | 15.691 | 0.01 | 0
259 | 8.363 | 0 | 17.652 | 0.011 | 0
260 | 8.394 | 0 | 19.613 | 0.012 | 0
261 | 8.42 | 0 | 21.575 | 0.013 | 0
262 | 8.452 | 0 | 21.575 | 0.013 | 0
263 | 8.484 | 0 | 23.536 | 0.015 | 0
264 | 8.516 | 0 | 23.536 | 0.015 | 0
265 | 8.547 | 0 | 25.497 | 0.016 | 0
266 | 8.58 | 0 | 27.459 | 0.017 | 0
267 | 8.612 | 0 | 29.42 | 0.018 | 0
268 | 8.659 | 0 | 33.343 | 0.021 | 0
269 | 8.684 | 0 | 35.305 | 0.022 | 0
270 | 8.716 | 0 | 37.266 | 0.023 | 0
271 | 8.748 | 0 | 39.227 | 0.025 | 0
272 | 8.78 | 0 | 41.188 | 0.026 | 0
273 | 8.813 | 0 | 43.15 | 0.027 | 0
274 | 8.845 | 0 | 45.111 | 0.028 | 0
275 | 8.875 | 0 | 47.073 | 0.029 | 0
276 | 8.899 | 0 | 49.034 | 0.031 | 0
277 | 8.932 | 0 | 50.995 | 0.032 | 0
278 | 8.961 | 0 | 52.956 | 0.033 | 0
279 | 8.987 | 0 | 54.918 | 0.034 | 0
280 | 9.019 | 0 | 58.841 | 0.037 | 0
281 | 9.051 | 0 | 60.802 | 0.038 | 0
282 | 9.08 | 0 | 62.763 | 0.039 | 0
283 | 9.108 | 0 | 62.763 | 0.039 | 0
284 | 9.139 | 0 | 66.686 | 0.042 | 0
285 | 9.172 | 0 | 68.647 | 0.043 | 0
286 | 9.204 | 0 | 72.569 | 0.045 | 0
287 | 9.235 | 0 | 74.531 | 0.047 | 0
288 | 9.267 | 0 | 78.453 | 0.049 | 0
289 | 9.296 | 0 | 80.415 | 0.05 | 0
290 | 9.324 | 0 | 82.376 | 0.051 | 0
291 | 9.348 | 0 | 84.337 | 0.053 | 0
292 | 9.38 | 0 | 88.26 | 0.055 | 0
293 | 9.403 | 0 | 90.221 | 0.056 | 0
294 | 9.436 | 0.002 | 94.144 | 0.059 | 0.005
295 | 9.467 | 0.004 | 96.106 | 0.06 | 0.01
296 | 9.492 | 0.004 | 100.028 | 0.063 | 0.01
297 | 9.551 | 0.006 | 105.912 | 0.066 | 0.014
298 | 9.581 | 0.01 | 109.835 | 0.069 | 0.024
299 | 9.612 | 0.014 | 111.796 | 0.07 | 0.036
300 | 9.643 | 0.017 | 115.719 | 0.072 | 0.043
301 | 9.673 | 0.017 | 119.641 | 0.075 | 0.043
302 | 9.7 | 0.019 | 123.564 | 0.077 | 0.048
303 | 9.725 | 0.019 | 127.487 | 0.08 | 0.048
304 | 9.755 | 0.019 | 131.409 | 0.082 | 0.048
305 | 9.781 | 0.022 | 133.371 | 0.083 | 0.055
306 | 9.812 | 0.027 | 135.332 | 0.085 | 0.067
307 | 9.843 | 0.03 | 139.255 | 0.087 | 0.074
308 | 9.876 | 0.031 | 143.178 | 0.089 | 0.076
309 | 9.907 | 0.032 | 149.062 | 0.093 | 0.081
310 | 9.939 | 0.032 | 152.984 | 0.096 | 0.081
311 | 9.972 | 0.034 | 156.907 | 0.098 | 0.086
312 | 10.003 | 0.038 | 160.83 | 0.101 | 0.095
313 | 10.036 | 0.042 | 164.752 | 0.103 | 0.105
314 | 10.067 | 0.044 | 168.675 | 0.105 | 0.11
315 | 10.096 | 0.044 | 174.559 | 0.109 | 0.11
316 | 10.123 | 0.046 | 180.443 | 0.113 | 0.115
317 | 10.156 | 0.048 | 184.365 | 0.115 | 0.119
318 | 10.188 | 0.052 | 188.288 | 0.118 | 0.129
319 | 10.219 | 0.053 | 192.211 | 0.12 | 0.134
320 | 10.244 | 0.055 | 196.133 | 0.123 | 0.138
321 | 10.269 | 0.057 | 202.017 | 0.126 | 0.143
322 | 10.299 | 0.057 | 205.94 | 0.129 | 0.143
323 | 10.324 | 0.058 | 211.824 | 0.132 | 0.146
324 | 10.357 | 0.061 | 215.746 | 0.135 | 0.153
325 | 10.388 | 0.067 | 219.67 | 0.137 | 0.167
326 | 10.42 | 0.069 | 225.554 | 0.141 | 0.172
327 | 10.452 | 0.069 | 231.438 | 0.145 | 0.172
328 | 10.484 | 0.071 | 237.322 | 0.148 | 0.177
329 | 10.516 | 0.071 | 243.205 | 0.152 | 0.177
330 | 10.547 | 0.074 | 247.128 | 0.154 | 0.186
331 | 10.571 | 0.076 | 251.05 | 0.157 | 0.191
332 | 10.619 | 0.08 | 258.896 | 0.162 | 0.2
333 | 10.653 | 0.082 | 264.78 | 0.165 | 0.205
334 | 10.683 | 0.082 | 270.664 | 0.169 | 0.205
335 | 10.711 | 0.084 | 276.548 | 0.173 | 0.21
336 | 10.74 | 0.087 | 282.432 | 0.177 | 0.217
337 | 10.772 | 0.091 | 288.316 | 0.18 | 0.227
338 | 10.804 | 0.092 | 294.2 | 0.184 | 0.229
339 | 10.836 | 0.094 | 300.084 | 0.188 | 0.234
340 | 10.867 | 0.095 | 305.968 | 0.191 | 0.239
341 | 10.9 | 0.097 | 313.814 | 0.196 | 0.243
342 | 10.955 | 0.103 | 323.62 | 0.202 | 0.258
343 | 10.988 | 0.105 | 329.504 | 0.206 | 0.262
344 | 11.02 | 0.107 | 335.388 | 0.21 | 0.267
345 | 11.052 | 0.109 | 343.234 | 0.215 | 0.272
346 | 11.084 | 0.111 | 351.078 | 0.219 | 0.277
347 | 11.117 | 0.114 | 356.962 | 0.223 | 0.284
348 | 11.147 | 0.115 | 364.808 | 0.228 | 0.286
349 | 11.172 | 0.116 | 370.692 | 0.232 | 0.291
350 | 11.203 | 0.118 | 378.537 | 0.237 | 0.296
351 | 11.236 | 0.12 | 384.422 | 0.24 | 0.301
352 | 11.268 | 0.122 | 390.306 | 0.244 | 0.305
353 | 11.3 | 0.124 | 396.189 | 0.248 | 0.31
354 | 11.332 | 0.128 | 402.073 | 0.251 | 0.32
355 | 11.363 | 0.13 | 409.918 | 0.256 | 0.324
356 | 11.396 | 0.132 | 417.764 | 0.261 | 0.329
357 | 11.42 | 0.133 | 425.609 | 0.266 | 0.332
358 | 11.452 | 0.136 | 431.493 | 0.27 | 0.339
359 | 11.476 | 0.137 | 437.377 | 0.273 | 0.344
360 | 11.501 | 0.139 | 443.261 | 0.277 | 0.348
361 | 11.533 | 0.141 | 451.106 | 0.282 | 0.353
362 | 11.563 | 0.143 | 458.952 | 0.287 | 0.358
363 | 11.588 | 0.144 | 466.797 | 0.292 | 0.36
364 | 11.619 | 0.145 | 472.681 | 0.295 | 0.363
365 | 11.651 | 0.147 | 478.565 | 0.299 | 0.367
366 | 11.676 | 0.151 | 484.449 | 0.303 | 0.377
367 | 11.708 | 0.153 | 490.333 | 0.306 | 0.382
368 | 11.74 | 0.155 | 496.217 | 0.31 | 0.386
369 | 11.772 | 0.157 | 504.062 | 0.315 | 0.391
370 | 11.804 | 0.157 | 511.907 | 0.32 | 0.391
371 | 11.835 | 0.16 | 519.753 | 0.325 | 0.401
372 | 11.868 | 0.164 | 527.598 | 0.33 | 0.41
373 | 11.899 | 0.166 | 533.482 | 0.333 | 0.415
374 | 11.932 | 0.168 | 543.289 | 0.34 | 0.42
375 | 11.964 | 0.17 | 551.135 | 0.344 | 0.425
376 | 11.989 | 0.17 | 558.979 | 0.349 | 0.425
377 | 12.019 | 0.172 | 566.825 | 0.354 | 0.429
378 | 12.051 | 0.177 | 572.708 | 0.358 | 0.444
379 | 12.075 | 0.179 | 578.593 | 0.362 | 0.449
380 | 12.1 | 0.181 | 586.438 | 0.367 | 0.453
381 | 12.132 | 0.181 | 596.245 | 0.373 | 0.453
382 | 12.163 | 0.181 | 604.09 | 0.378 | 0.453
383 | 12.196 | 0.183 | 611.935 | 0.382 | 0.458
384 | 12.228 | 0.185 | 615.858 | 0.385 | 0.463
385 | 12.259 | 0.191 | 619.781 | 0.387 | 0.477
386 | 12.291 | 0.194 | 627.626 | 0.392 | 0.484
387 | 12.325 | 0.195 | 637.433 | 0.398 | 0.487
388 | 12.356 | 0.195 | 647.24 | 0.405 | 0.487
389 | 12.387 | 0.197 | 657.046 | 0.411 | 0.491
390 | 12.419 | 0.198 | 664.891 | 0.416 | 0.496
391 | 12.451 | 0.202 | 670.775 | 0.419 | 0.506
392 | 12.484 | 0.206 | 676.66 | 0.423 | 0.515
393 | 12.515 | 0.208 | 686.466 | 0.429 | 0.52
394 | 12.548 | 0.208 | 696.273 | 0.435 | 0.52
395 | 12.58 | 0.21 | 706.079 | 0.441 | 0.525
396 | 12.611 | 0.212 | 713.924 | 0.446 | 0.53
397 | 12.643 | 0.216 | 721.77 | 0.451 | 0.539
398 | 12.668 | 0.218 | 727.653 | 0.455 | 0.544
399 | 12.7 | 0.219 | 735.499 | 0.46 | 0.549
400 | 12.732 | 0.221 | 745.306 | 0.466 | 0.553
401 | 12.764 | 0.223 | 753.151 | 0.471 | 0.558
402 | 12.796 | 0.225 | 762.958 | 0.477 | 0.563
403 | 12.828 | 0.228 | 770.803 | 0.482 | 0.57
404 | 12.86 | 0.231 | 780.61 | 0.488 | 0.577
405 | 12.892 | 0.233 | 788.455 | 0.493 | 0.582
406 | 12.924 | 0.233 | 798.262 | 0.499 | 0.582
407 | 12.955 | 0.235 | 808.069 | 0.505 | 0.587
408 | 12.988 | 0.237 | 815.914 | 0.51 | 0.592
409 | 13.02 | 0.24 | 823.76 | 0.515 | 0.601
410 | 13.051 | 0.242 | 831.604 | 0.52 | 0.606
411 | 13.083 | 0.244 | 841.412 | 0.526 | 0.611
412 | 13.116 | 0.246 | 849.256 | 0.531 | 0.616
413 | 13.148 | 0.248 | 859.063 | 0.537 | 0.62
414 | 13.18 | 0.25 | 866.908 | 0.542 | 0.625
415 | 13.212 | 0.254 | 874.753 | 0.547 | 0.635
416 | 13.243 | 0.256 | 884.56 | 0.553 | 0.639
417 | 13.268 | 0.258 | 894.367 | 0.559 | 0.644
418 | 13.3 | 0.258 | 902.212 | 0.564 | 0.644
419 | 13.332 | 0.26 | 912.019 | 0.57 | 0.649
420 | 13.363 | 0.263 | 919.865 | 0.575 | 0.658
421 | 13.389 | 0.266 | 927.709 | 0.58 | 0.666
422 | 13.419 | 0.269 | 937.516 | 0.586 | 0.673
423 | 13.452 | 0.269 | 947.323 | 0.592 | 0.673
424 | 13.48 | 0.271 | 957.13 | 0.598 | 0.678
425 | 13.507 | 0.271 | 966.936 | 0.604 | 0.678
426 | 13.54 | 0.274 | 974.782 | 0.609 | 0.685
427 | 13.572 | 0.277 | 980.665 | 0.613 | 0.692
428 | 13.603 | 0.281 | 988.511 | 0.618 | 0.701
429 | 13.627 | 0.282 | 998.317 | 0.624 | 0.706
430 | 13.66 | 0.282 | 1006.163 | 0.629 | 0.706
431 | 13.691 | 0.284 | 1017.93 | 0.636 | 0.711
432 | 13.72 | 0.286 | 1025.776 | 0.641 | 0.716
433 | 13.747 | 0.288 | 1035.582 | 0.647 | 0.72
434 | 13.78 | 0.292 | 1043.428 | 0.652 | 0.73
435 | 13.812 | 0.294 | 1051.273 | 0.657 | 0.735
436 | 13.844 | 0.296 | 1061.08 | 0.663 | 0.74
437 | 13.875 | 0.298 | 1070.887 | 0.669 | 0.744
438 | 13.908 | 0.3 | 1080.693 | 0.675 | 0.749
439 | 13.939 | 0.302 | 1090.5 | 0.682 | 0.754
440 | 13.971 | 0.303 | 1098.345 | 0.686 | 0.759
441 | 14.004 | 0.307 | 1108.151 | 0.693 | 0.768
442 | 14.036 | 0.309 | 1117.959 | 0.699 | 0.773
443 | 14.068 | 0.311 | 1127.765 | 0.705 | 0.778
444 | 14.092 | 0.311 | 1137.572 | 0.711 | 0.778
445 | 14.124 | 0.313 | 1147.378 | 0.717 | 0.783
446 | 14.155 | 0.315 | 1153.263 | 0.721 | 0.787
447 | 14.179 | 0.319 | 1161.108 | 0.726 | 0.797
448 | 14.204 | 0.321 | 1168.953 | 0.731 | 0.802
449 | 14.235 | 0.323 | 1178.76 | 0.737 | 0.806
450 | 14.267 | 0.324 | 1188.566 | 0.743 | 0.811
451 | 14.299 | 0.325 | 1198.373 | 0.749 | 0.813
452 | 14.332 | 0.326 | 1208.179 | 0.755 | 0.816
453 | 14.356 | 0.33 | 1216.025 | 0.76 | 0.825
454 | 14.411 | 0.336 | 1231.716 | 0.77 | 0.84
455 | 14.435 | 0.336 | 1241.522 | 0.776 | 0.84
456 | 14.461 | 0.338 | 1251.329 | 0.782 | 0.845
457 | 14.492 | 0.338 | 1263.097 | 0.789 | 0.845
458 | 14.524 | 0.34 | 1272.903 | 0.796 | 0.849
459 | 14.556 | 0.343 | 1278.788 | 0.799 | 0.857
460 | 14.587 | 0.345 | 1286.633 | 0.804 | 0.864
461 | 14.619 | 0.347 | 1294.478 | 0.809 | 0.868
462 | 14.652 | 0.349 | 1304.285 | 0.815 | 0.873
463 | 14.684 | 0.351 | 1314.092 | 0.821 | 0.878
464 | 14.715 | 0.354 | 1325.859 | 0.829 | 0.885
465 | 14.747 | 0.355 | 1337.628 | 0.836 | 0.887
466 | 14.771 | 0.357 | 1345.472 | 0.841 | 0.892
467 | 14.796 | 0.359 | 1353.319 | 0.846 | 0.897
468 | 14.828 | 0.361 | 1363.124 | 0.852 | 0.902
469 | 14.859 | 0.365 | 1370.97 | 0.857 | 0.911
470 | 14.884 | 0.366 | 1378.816 | 0.862 | 0.916
471 | 14.915 | 0.368 | 1388.622 | 0.868 | 0.921
472 | 14.939 | 0.368 | 1398.429 | 0.874 | 0.921
473 | 14.971 | 0.37 | 1408.235 | 0.88 | 0.926
474 | 15.004 | 0.372 | 1418.042 | 0.886 | 0.93
475 | 15.035 | 0.374 | 1425.888 | 0.891 | 0.935
476 | 15.068 | 0.378 | 1433.733 | 0.896 | 0.945
477 | 15.1 | 0.38 | 1443.539 | 0.902 | 0.95
478 | 15.132 | 0.382 | 1453.346 | 0.908 | 0.954
479 | 15.164 | 0.384 | 1465.114 | 0.916 | 0.959
480 | 15.195 | 0.386 | 1476.882 | 0.923 | 0.964
481 | 15.229 | 0.387 | 1486.689 | 0.929 | 0.969
482 | 15.259 | 0.389 | 1496.495 | 0.935 | 0.973
483 | 15.292 | 0.393 | 1506.302 | 0.941 | 0.983
484 | 15.324 | 0.395 | 1518.069 | 0.949 | 0.988
485 | 15.357 | 0.397 | 1527.876 | 0.955 | 0.992
486 | 15.387 | 0.399 | 1537.683 | 0.961 | 0.997
487 | 15.411 | 0.399 | 1549.452 | 0.968 | 0.997
488 | 15.436 | 0.401 | 1557.296 | 0.973 | 1.002
489 | 15.468 | 0.403 | 1565.142 | 0.978 | 1.007
490 | 15.5 | 0.407 | 1572.987 | 0.983 | 1.016
491 | 15.533 | 0.409 | 1580.833 | 0.988 | 1.023
492 | 15.564 | 0.41 | 1592.6 | 0.995 | 1.026
493 | 15.595 | 0.412 | 1602.407 | 1.002 | 1.031
494 | 15.62 | 0.414 | 1614.175 | 1.009 | 1.035
495 | 15.652 | 0.416 | 1622.02 | 1.014 | 1.04
496 | 15.683 | 0.418 | 1631.827 | 1.02 | 1.045
497 | 15.712 | 0.42 | 1639.672 | 1.025 | 1.05
498 | 15.74 | 0.422 | 1649.479 | 1.031 | 1.055
499 | 15.771 | 0.424 | 1659.286 | 1.037 | 1.059
500 | 15.795 | 0.426 | 1669.092 | 1.043 | 1.064
501 | 15.819 | 0.428 | 1678.899 | 1.049 | 1.069
502 | 15.852 | 0.429 | 1686.744 | 1.054 | 1.074
503 | 15.883 | 0.431 | 1696.551 | 1.06 | 1.078
504 | 15.916 | 0.434 | 1706.358 | 1.066 | 1.085
505 | 15.947 | 0.435 | 1716.164 | 1.073 | 1.088
506 | 15.98 | 0.437 | 1724.01 | 1.078 | 1.093
507 | 16.012 | 0.441 | 1733.816 | 1.084 | 1.102
508 | 16.043 | 0.445 | 1745.584 | 1.091 | 1.112
509 | 16.076 | 0.447 | 1757.352 | 1.098 | 1.117
510 | 16.108 | 0.449 | 1769.12 | 1.106 | 1.121
511 | 16.139 | 0.449 | 1780.888 | 1.113 | 1.121
512 | 16.171 | 0.449 | 1792.657 | 1.12 | 1.121
513 | 16.204 | 0.452 | 1800.501 | 1.125 | 1.131
514 | 16.236 | 0.456 | 1808.346 | 1.13 | 1.14
515 | 16.267 | 0.46 | 1818.153 | 1.136 | 1.15
516 | 16.299 | 0.462 | 1829.921 | 1.144 | 1.155
517 | 16.331 | 0.462 | 1841.689 | 1.151 | 1.155
518 | 16.364 | 0.464 | 1853.458 | 1.158 | 1.159
519 | 16.419 | 0.468 | 1869.148 | 1.168 | 1.169
520 | 16.444 | 0.47 | 1876.994 | 1.173 | 1.174
521 | 16.468 | 0.471 | 1882.878 | 1.177 | 1.179
522 | 16.499 | 0.474 | 1894.646 | 1.184 | 1.186
523 | 16.533 | 0.475 | 1904.452 | 1.19 | 1.188
524 | 16.564 | 0.477 | 1916.22 | 1.198 | 1.193
525 | 16.595 | 0.479 | 1926.026 | 1.204 | 1.198
526 | 16.628 | 0.483 | 1935.833 | 1.21 | 1.207
527 | 16.66 | 0.485 | 1945.64 | 1.216 | 1.212
528 | 16.692 | 0.487 | 1957.408 | 1.223 | 1.217
529 | 16.724 | 0.489 | 1969.175 | 1.231 | 1.222
530 | 16.757 | 0.491 | 1980.943 | 1.238 | 1.226
531 | 16.787 | 0.492 | 1990.75 | 1.244 | 1.231
532 | 16.816 | 0.494 | 2000.557 | 1.25 | 1.236
533 | 16.843 | 0.498 | 2010.364 | 1.256 | 1.245
534 | 16.876 | 0.5 | 2022.132 | 1.264 | 1.25
535 | 16.907 | 0.5 | 2031.939 | 1.27 | 1.25
536 | 16.94 | 0.502 | 2041.745 | 1.276 | 1.255
537 | 16.971 | 0.504 | 2051.552 | 1.282 | 1.26
538 | 17.003 | 0.508 | 2059.397 | 1.287 | 1.269
539 | 17.036 | 0.511 | 2069.204 | 1.293 | 1.276
540 | 17.068 | 0.512 | 2080.972 | 1.301 | 1.279
541 | 17.099 | 0.513 | 2090.778 | 1.307 | 1.284
542 | 17.132 | 0.515 | 2102.546 | 1.314 | 1.288
543 | 17.164 | 0.517 | 2112.352 | 1.32 | 1.293
544 | 17.195 | 0.521 | 2120.199 | 1.325 | 1.303
545 | 17.228 | 0.523 | 2131.966 | 1.332 | 1.307
546 | 17.252 | 0.523 | 2141.773 | 1.339 | 1.307
547 | 17.283 | 0.525 | 2151.579 | 1.345 | 1.312
548 | 17.316 | 0.527 | 2161.386 | 1.351 | 1.317
549 | 17.348 | 0.531 | 2169.232 | 1.356 | 1.326
550 | 17.379 | 0.532 | 2179.038 | 1.362 | 1.331
551 | 17.412 | 0.534 | 2188.844 | 1.368 | 1.336
552 | 17.443 | 0.534 | 2198.651 | 1.374 | 1.336
553 | 17.476 | 0.538 | 2208.458 | 1.38 | 1.346
554 | 17.507 | 0.542 | 2218.265 | 1.386 | 1.355
555 | 17.536 | 0.542 | 2228.071 | 1.393 | 1.355
556 | 17.564 | 0.544 | 2237.878 | 1.399 | 1.36
557 | 17.596 | 0.546 | 2249.646 | 1.406 | 1.365
558 | 17.627 | 0.548 | 2259.453 | 1.412 | 1.369
559 | 17.656 | 0.552 | 2267.298 | 1.417 | 1.379
560 | 17.684 | 0.553 | 2277.104 | 1.423 | 1.384
561 | 17.716 | 0.555 | 2288.873 | 1.431 | 1.389
562 | 17.747 | 0.557 | 2298.68 | 1.437 | 1.393
563 | 17.78 | 0.559 | 2310.447 | 1.444 | 1.398
564 | 17.812 | 0.561 | 2320.254 | 1.45 | 1.403
565 | 17.843 | 0.563 | 2330.061 | 1.456 | 1.408
566 | 17.876 | 0.565 | 2337.905 | 1.461 | 1.412
567 | 17.908 | 0.567 | 2347.713 | 1.467 | 1.417
568 | 17.939 | 0.569 | 2357.519 | 1.473 | 1.422
569 | 17.973 | 0.573 | 2367.326 | 1.48 | 1.431
570 | 18.003 | 0.574 | 2379.094 | 1.487 | 1.436
571 | 18.028 | 0.576 | 2388.9 | 1.493 | 1.441
572 | 18.06 | 0.576 | 2398.708 | 1.499 | 1.441
573 | 18.091 | 0.578 | 2410.475 | 1.507 | 1.446
574 | 18.123 | 0.58 | 2420.282 | 1.513 | 1.451
575 | 18.147 | 0.584 | 2428.127 | 1.518 | 1.46
576 | 18.172 | 0.586 | 2437.934 | 1.524 | 1.465
577 | 18.203 | 0.588 | 2445.779 | 1.529 | 1.47
578 | 18.26 | 0.591 | 2465.392 | 1.541 | 1.477
579 | 18.291 | 0.592 | 2475.199 | 1.547 | 1.479
580 | 18.315 | 0.594 | 2483.044 | 1.552 | 1.486
581 | 18.348 | 0.597 | 2492.851 | 1.558 | 1.493
582 | 18.38 | 0.599 | 2502.658 | 1.564 | 1.498
583 | 18.411 | 0.601 | 2512.464 | 1.57 | 1.503
584 | 18.443 | 0.603 | 2524.232 | 1.578 | 1.508
585 | 18.475 | 0.606 | 2534.039 | 1.584 | 1.515
586 | 18.508 | 0.609 | 2545.807 | 1.591 | 1.522
587 | 18.539 | 0.611 | 2557.575 | 1.598 | 1.527
588 | 18.587 | 0.611 | 2575.226 | 1.61 | 1.527
589 | 18.62 | 0.613 | 2583.072 | 1.614 | 1.532
590 | 18.652 | 0.618 | 2590.918 | 1.619 | 1.546
591 | 18.683 | 0.621 | 2600.724 | 1.625 | 1.553
592 | 18.716 | 0.622 | 2614.454 | 1.634 | 1.556
593 | 18.748 | 0.624 | 2626.222 | 1.641 | 1.56
594 | 18.78 | 0.624 | 2637.989 | 1.649 | 1.56
595 | 18.811 | 0.626 | 2647.796 | 1.655 | 1.565
596 | 18.839 | 0.63 | 2653.68 | 1.659 | 1.575
597 | 18.868 | 0.632 | 2661.525 | 1.663 | 1.579
598 | 18.899 | 0.636 | 2671.332 | 1.67 | 1.589
599 | 18.931 | 0.636 | 2681.139 | 1.676 | 1.589
600 | 18.988 | 0.638 | 2702.713 | 1.689 | 1.596
601 | 19.021 | 0.641 | 2712.52 | 1.695 | 1.603
602 | 19.052 | 0.643 | 2720.365 | 1.7 | 1.608
603 | 19.083 | 0.647 | 2728.211 | 1.705 | 1.618
604 | 19.116 | 0.649 | 2741.94 | 1.714 | 1.622
605 | 19.147 | 0.651 | 2753.708 | 1.721 | 1.627
606 | 19.18 | 0.653 | 2765.476 | 1.728 | 1.632
607 | 19.211 | 0.654 | 2777.244 | 1.736 | 1.634
608 | 19.244 | 0.655 | 2785.089 | 1.741 | 1.637
609 | 19.275 | 0.66 | 2792.934 | 1.746 | 1.651
610 | 19.3 | 0.662 | 2802.741 | 1.752 | 1.656
611 | 19.332 | 0.664 | 2812.548 | 1.758 | 1.66
612 | 19.364 | 0.664 | 2824.316 | 1.765 | 1.66
613 | 19.395 | 0.666 | 2836.084 | 1.773 | 1.665
614 | 19.428 | 0.668 | 2845.89 | 1.779 | 1.67
615 | 19.459 | 0.672 | 2853.736 | 1.784 | 1.68
616 | 19.492 | 0.676 | 2863.543 | 1.79 | 1.689
617 | 19.524 | 0.678 | 2875.31 | 1.797 | 1.694
618 | 19.555 | 0.678 | 2887.078 | 1.804 | 1.694
619 | 19.588 | 0.679 | 2898.846 | 1.812 | 1.699
620 | 19.62 | 0.68 | 2908.653 | 1.818 | 1.701
621 | 19.652 | 0.683 | 2916.498 | 1.823 | 1.708
622 | 19.683 | 0.689 | 2924.344 | 1.828 | 1.723
623 | 19.715 | 0.691 | 2936.112 | 1.835 | 1.727
624 | 19.748 | 0.691 | 2947.88 | 1.842 | 1.727
625 | 19.779 | 0.691 | 2959.648 | 1.85 | 1.727
626 | 19.812 | 0.693 | 2969.454 | 1.856 | 1.732
627 | 19.843 | 0.695 | 2977.299 | 1.861 | 1.737
628 | 19.876 | 0.7 | 2983.184 | 1.864 | 1.751
629 | 19.908 | 0.702 | 2992.99 | 1.871 | 1.756
630 | 19.94 | 0.704 | 3004.758 | 1.878 | 1.761
631 | 19.969 | 0.704 | 3016.526 | 1.885 | 1.761
632 | 20.019 | 0.707 | 3036.139 | 1.898 | 1.768
633 | 20.052 | 0.713 | 3043.985 | 1.902 | 1.782
634 | 20.083 | 0.718 | 3053.791 | 1.909 | 1.794
635 | 20.114 | 0.718 | 3065.559 | 1.916 | 1.794
636 | 20.14 | 0.718 | 3079.289 | 1.925 | 1.794
637 | 20.164 | 0.718 | 3091.057 | 1.932 | 1.794
638 | 20.196 | 0.72 | 3102.825 | 1.939 | 1.799
639 | 20.227 | 0.72 | 3106.747 | 1.942 | 1.799
640 | 20.26 | 0.723 | 3110.67 | 1.944 | 1.808
641 | 20.291 | 0.729 | 3116.554 | 1.948 | 1.823
642 | 20.316 | 0.731 | 3126.36 | 1.954 | 1.827
643 | 20.348 | 0.731 | 3138.128 | 1.961 | 1.827
644 | 20.379 | 0.733 | 3149.896 | 1.969 | 1.832
645 | 20.404 | 0.733 | 3161.665 | 1.976 | 1.832
646 | 20.436 | 0.733 | 3169.51 | 1.981 | 1.832
647 | 20.467 | 0.737 | 3173.432 | 1.983 | 1.842
648 | 20.5 | 0.742 | 3181.278 | 1.988 | 1.856
649 | 20.532 | 0.744 | 3191.084 | 1.994 | 1.861
650 | 20.564 | 0.746 | 3202.852 | 2.002 | 1.866
651 | 20.588 | 0.746 | 3216.582 | 2.01 | 1.866
652 | 20.619 | 0.747 | 3228.35 | 2.018 | 1.868
653 | 20.652 | 0.748 | 3236.195 | 2.023 | 1.87
654 | 20.684 | 0.752 | 3240.118 | 2.025 | 1.88
655 | 20.715 | 0.758 | 3247.963 | 2.03 | 1.894
656 | 20.747 | 0.76 | 3259.731 | 2.037 | 1.899
657 | 20.773 | 0.76 | 3271.499 | 2.045 | 1.899
658 | 20.804 | 0.76 | 3283.267 | 2.052 | 1.899
659 | 20.829 | 0.762 | 3293.074 | 2.058 | 1.904
660 | 20.859 | 0.762 | 3300.918 | 2.063 | 1.904
661 | 20.893 | 0.769 | 3304.841 | 2.066 | 1.923
662 | 20.924 | 0.773 | 3314.648 | 2.072 | 1.932
663 | 20.956 | 0.775 | 3326.416 | 2.079 | 1.937
664 | 20.988 | 0.775 | 3340.146 | 2.088 | 1.937
665 | 21.02 | 0.775 | 3351.914 | 2.095 | 1.937
666 | 21.052 | 0.775 | 3363.681 | 2.102 | 1.937
667 | 21.083 | 0.777 | 3367.605 | 2.105 | 1.942
668 | 21.108 | 0.783 | 3371.527 | 2.107 | 1.956
669 | 21.14 | 0.786 | 3379.372 | 2.112 | 1.966
670 | 21.171 | 0.788 | 3389.179 | 2.118 | 1.971
671 | 21.204 | 0.788 | 3400.947 | 2.126 | 1.971
672 | 21.236 | 0.788 | 3412.714 | 2.133 | 1.971
673 | 21.267 | 0.79 | 3424.483 | 2.14 | 1.975
674 | 21.3 | 0.793 | 3430.367 | 2.144 | 1.983
675 | 21.331 | 0.798 | 3434.289 | 2.146 | 1.994
676 | 21.364 | 0.802 | 3446.057 | 2.154 | 2.004
677 | 21.421 | 0.804 | 3467.632 | 2.167 | 2.009
678 | 21.453 | 0.804 | 3479.4 | 2.175 | 2.009
679 | 21.484 | 0.804 | 3489.207 | 2.181 | 2.009
680 | 21.516 | 0.809 | 3493.129 | 2.183 | 2.023
681 | 21.548 | 0.813 | 3502.935 | 2.189 | 2.033
682 | 21.579 | 0.815 | 3512.742 | 2.195 | 2.037
683 | 21.612 | 0.815 | 3524.511 | 2.203 | 2.037
684 | 21.644 | 0.817 | 3536.278 | 2.21 | 2.042
685 | 21.699 | 0.819 | 3553.931 | 2.221 | 2.047
686 | 21.724 | 0.825 | 3557.853 | 2.224 | 2.061
687 | 21.757 | 0.828 | 3565.698 | 2.229 | 2.071
688 | 21.817 | 0.83 | 3585.312 | 2.241 | 2.076
689 | 21.867 | 0.83 | 3606.886 | 2.254 | 2.076
690 | 21.891 | 0.832 | 3610.809 | 2.257 | 2.08
691 | 21.923 | 0.837 | 3618.654 | 2.262 | 2.092
692 | 21.956 | 0.842 | 3626.499 | 2.267 | 2.104
693 | 21.987 | 0.844 | 3636.306 | 2.273 | 2.109
694 | 22.019 | 0.844 | 3648.074 | 2.28 | 2.109
695 | 22.044 | 0.844 | 3659.843 | 2.287 | 2.109
696 | 22.075 | 0.844 | 3667.688 | 2.292 | 2.109
697 | 22.1 | 0.846 | 3675.533 | 2.297 | 2.114
698 | 22.132 | 0.85 | 3679.455 | 2.3 | 2.126
699 | 22.163 | 0.853 | 3685.34 | 2.303 | 2.133
700 | 22.196 | 0.855 | 3695.146 | 2.309 | 2.138
701 | 22.228 | 0.855 | 3704.953 | 2.316 | 2.138
702 | 22.26 | 0.857 | 3714.76 | 2.322 | 2.142
703 | 22.292 | 0.859 | 3724.566 | 2.328 | 2.147
704 | 22.324 | 0.863 | 3732.411 | 2.333 | 2.157
705 | 22.355 | 0.867 | 3740.257 | 2.338 | 2.166
706 | 22.411 | 0.867 | 3755.947 | 2.347 | 2.166
707 | 22.435 | 0.867 | 3763.793 | 2.352 | 2.166