## 工作表1
No. | 時間( s) | 變形( mm) | 力量( N) | 應力( N/mm^2) | 應變( %)
1 | 0 | 0 | 0 | 0 | 0
2 | 0.054 | 0 | 0 | 0 | 0
3 | 0.081 | 0 | 0 | 0 | 0
4 | 0.105 | 0 | 0 | 0 | 0
5 | 0.156 | 0 | 0 | 0 | 0
6 | 0.185 | 0 | 0 | 0 | 0
7 | 0.213 | 0 | 0 | 0 | 0
8 | 0.245 | 0 | 0 | 0 | 0
9 | 0.273 | 0 | 0 | 0 | 0
10 | 0.305 | 0 | 0 | 0 | 0
11 | 0.337 | 0 | 0 | 0 | 0
12 | 0.37 | 0 | 0 | 0 | 0
13 | 0.401 | 0 | 0 | 0 | 0
14 | 0.433 | 0 | 0 | 0 | 0
15 | 0.465 | 0 | 0 | 0 | 0
16 | 0.498 | 0 | 0 | 0 | 0
17 | 0.529 | 0 | 0 | 0 | 0
18 | 0.561 | 0 | 0 | 0 | 0
19 | 0.593 | 0 | 0 | 0 | 0
20 | 0.626 | 0 | 0 | 0 | 0
21 | 0.656 | 0 | 0 | 0 | 0
22 | 0.69 | 0 | 0 | 0 | 0
23 | 0.721 | 0 | 0 | 0 | 0
24 | 0.753 | 0 | 0 | 0 | 0
25 | 0.786 | 0 | 0 | 0 | 0
26 | 0.817 | 0 | 0 | 0 | 0
27 | 0.849 | 0 | 0 | 0 | 0
28 | 0.881 | 0 | 0 | 0 | 0
29 | 0.913 | 0 | 0 | 0 | 0
30 | 0.946 | 0 | 0 | 0 | 0
31 | 0.978 | 0 | 0 | 0 | 0
32 | 1.01 | 0 | 0 | 0 | 0
33 | 1.042 | 0 | 0 | 0 | 0
34 | 1.074 | 0 | 0 | 0 | 0
35 | 1.106 | 0 | 0 | 0 | 0
36 | 1.137 | 0 | 0 | 0 | 0
37 | 1.169 | 0 | 0 | 0 | 0
38 | 1.201 | 0 | 0 | 0 | 0
39 | 1.233 | 0 | 0 | 0 | 0
40 | 1.265 | 0 | 0 | 0 | 0
41 | 1.296 | 0 | 0 | 0 | 0
42 | 1.329 | 0 | 0 | 0 | 0
43 | 1.361 | 0 | 0 | 0 | 0
44 | 1.393 | 0 | 0 | 0 | 0
45 | 1.425 | 0 | 0 | 0 | 0
46 | 1.457 | 0 | 0 | 0 | 0
47 | 1.488 | 0 | 0 | 0 | 0
48 | 1.521 | 0 | 0 | 0 | 0
49 | 1.553 | 0 | 0 | 0 | 0
50 | 1.585 | 0 | 0 | 0 | 0
51 | 1.617 | 0 | 0 | 0 | 0
52 | 1.649 | 0 | 0 | 0 | 0
53 | 1.681 | 0 | 0 | 0 | 0
54 | 1.713 | 0 | 0 | 0 | 0
55 | 1.745 | 0 | 0 | 0 | 0
56 | 1.777 | 0 | 0 | 0 | 0
57 | 1.81 | 0 | 0 | 0 | 0
58 | 1.842 | 0 | 0 | 0 | 0
59 | 1.873 | 0 | 0 | 0 | 0
60 | 1.905 | 0 | 0 | 0 | 0
61 | 1.936 | 0 | 0 | 0 | 0
62 | 1.97 | 0 | 0 | 0 | 0
63 | 2.001 | 0 | 0 | 0 | 0
64 | 2.034 | 0 | 0 | 0 | 0
65 | 2.065 | 0 | 0 | 0 | 0
66 | 2.098 | 0 | 0 | 0 | 0
67 | 2.129 | 0 | 0 | 0 | 0
68 | 2.161 | 0 | 0 | 0 | 0
69 | 2.193 | 0 | 0 | 0 | 0
70 | 2.225 | 0 | 0 | 0 | 0
71 | 2.257 | 0 | 0 | 0 | 0
72 | 2.289 | 0 | 0 | 0 | 0
73 | 2.322 | 0 | 0 | 0 | 0
74 | 2.355 | 0 | 0 | 0 | 0
75 | 2.385 | 0 | 0 | 0 | 0
76 | 2.409 | 0 | 0 | 0 | 0
77 | 2.433 | 0 | 0 | 0 | 0
78 | 2.466 | 0 | 0 | 0 | 0
79 | 2.498 | 0 | 0 | 0 | 0
80 | 2.529 | 0 | 0 | 0 | 0
81 | 2.563 | 0 | 0 | 0 | 0
82 | 2.595 | 0 | 0 | 0 | 0
83 | 2.625 | 0 | 0 | 0 | 0
84 | 2.657 | 0 | 0 | 0 | 0
85 | 2.689 | 0 | 0 | 0 | 0
86 | 2.722 | 0 | 0 | 0 | 0
87 | 2.753 | 0 | 0 | 0 | 0
88 | 2.787 | 0 | 0 | 0 | 0
89 | 2.817 | 0 | 0 | 0 | 0
90 | 2.849 | 0 | 0 | 0 | 0
91 | 2.882 | 0 | 0 | 0 | 0
92 | 2.913 | 0 | 0 | 0 | 0
93 | 2.945 | 0 | 0 | 0 | 0
94 | 2.977 | 0 | 0 | 0 | 0
95 | 3.009 | 0 | 0 | 0 | 0
96 | 3.041 | 0 | 0 | 0 | 0
97 | 3.073 | 0 | 0 | 0 | 0
98 | 3.106 | 0 | 0 | 0 | 0
99 | 3.137 | 0 | 0 | 0 | 0
100 | 3.169 | 0 | 0 | 0 | 0
101 | 3.202 | 0 | 0 | 0 | 0
102 | 3.233 | 0 | 0 | 0 | 0
103 | 3.265 | 0 | 0 | 0 | 0
104 | 3.297 | 0 | 0 | 0 | 0
105 | 3.329 | 0 | 0 | 0 | 0
106 | 3.361 | 0 | 0 | 0 | 0
107 | 3.393 | 0 | 0 | 0 | 0
108 | 3.426 | 0 | 0 | 0 | 0
109 | 3.458 | 0 | 0 | 0 | 0
110 | 3.489 | 0 | 0 | 0 | 0
111 | 3.522 | 0 | 0 | 0 | 0
112 | 3.553 | 0 | 0 | 0 | 0
113 | 3.585 | 0 | 0 | 0 | 0
114 | 3.618 | 0 | 0 | 0 | 0
115 | 3.65 | 0 | 0 | 0 | 0
116 | 3.682 | 0 | 0 | 0 | 0
117 | 3.713 | 0 | 0 | 0 | 0
118 | 3.745 | 0 | 0 | 0 | 0
119 | 3.777 | 0 | 0 | 0 | 0
120 | 3.809 | 0 | 0 | 0 | 0
121 | 3.841 | 0 | 0 | 0 | 0
122 | 3.873 | 0 | 0 | 0 | 0
123 | 3.905 | 0 | 0 | 0 | 0
124 | 3.938 | 0 | 0 | 0 | 0
125 | 3.969 | 0 | 0 | 0 | 0
126 | 4.001 | 0 | 0 | 0 | 0
127 | 4.034 | 0 | 0 | 0 | 0
128 | 4.065 | 0 | 0 | 0 | 0
129 | 4.098 | 0 | 0 | 0 | 0
130 | 4.129 | 0 | 0 | 0 | 0
131 | 4.161 | 0 | 0 | 0 | 0
132 | 4.193 | 0 | 0 | 0 | 0
133 | 4.226 | 0 | 0 | 0 | 0
134 | 4.257 | 0 | 0 | 0 | 0
135 | 4.29 | 0 | 0 | 0 | 0
136 | 4.321 | 0 | 0 | 0 | 0
137 | 4.353 | 0 | 0 | 0 | 0
138 | 4.385 | 0 | 0 | 0 | 0
139 | 4.417 | 0 | 0 | 0 | 0
140 | 4.477 | 0 | 0 | 0 | 0
141 | 4.505 | 0 | 0 | 0 | 0
142 | 4.585 | 0 | 0 | 0 | 0
143 | 4.617 | 0 | 0 | 0 | 0
144 | 4.649 | 0 | 0 | 0 | 0
145 | 4.681 | 0 | 0 | 0 | 0
146 | 4.713 | 0 | 0 | 0 | 0
147 | 4.745 | 0 | 0 | 0 | 0
148 | 4.778 | 0 | 0 | 0 | 0
149 | 4.809 | 0 | 0 | 0 | 0
150 | 4.841 | 0 | 0 | 0 | 0
151 | 4.873 | 0 | 0 | 0 | 0
152 | 4.905 | 0 | 0 | 0 | 0
153 | 4.938 | 0 | 0 | 0 | 0
154 | 4.969 | 0 | 0 | 0 | 0
155 | 5.001 | 0 | 0 | 0 | 0
156 | 5.033 | 0 | 0 | 0 | 0
157 | 5.065 | 0 | 0 | 0 | 0
158 | 5.098 | 0 | 0 | 0 | 0
159 | 5.13 | 0 | 0 | 0 | 0
160 | 5.162 | 0 | 0 | 0 | 0
161 | 5.193 | 0 | 0 | 0 | 0
162 | 5.217 | 0 | 0 | 0 | 0
163 | 5.249 | 0 | 0 | 0 | 0
164 | 5.281 | 0 | 0 | 0 | 0
165 | 5.314 | 0 | 0 | 0 | 0
166 | 5.345 | 0 | 0 | 0 | 0
167 | 5.377 | 0 | 0 | 0 | 0
168 | 5.409 | 0 | 0 | 0 | 0
169 | 5.442 | 0 | 0 | 0 | 0
170 | 5.473 | 0 | 0 | 0 | 0
171 | 5.505 | 0 | 0 | 0 | 0
172 | 5.537 | 0 | 0 | 0 | 0
173 | 5.569 | 0 | 0 | 0 | 0
174 | 5.601 | 0 | 0 | 0 | 0
175 | 5.633 | 0 | 0 | 0 | 0
176 | 5.665 | 0 | 0 | 0 | 0
177 | 5.697 | 0 | 0 | 0 | 0
178 | 5.729 | 0 | 0 | 0 | 0
179 | 5.762 | 0 | 0 | 0 | 0
180 | 5.793 | 0 | 0 | 0 | 0
181 | 5.826 | 0 | 0 | 0 | 0
182 | 5.857 | 0 | 0 | 0 | 0
183 | 5.889 | 0 | 0 | 0 | 0
184 | 5.92 | 0 | 0 | 0 | 0
185 | 5.953 | 0 | 0 | 0 | 0
186 | 5.986 | 0 | 0 | 0 | 0
187 | 6.017 | 0 | 0 | 0 | 0
188 | 6.05 | 0 | 0 | 0 | 0
189 | 6.082 | 0 | 0 | 0 | 0
190 | 6.113 | 0 | 0 | 0 | 0
191 | 6.145 | 0 | 0 | 0 | 0
192 | 6.177 | 0 | 0 | 0 | 0
193 | 6.21 | 0 | 0 | 0 | 0
194 | 6.241 | 0 | 0 | 0 | 0
195 | 6.273 | 0 | 0 | 0 | 0
196 | 6.305 | 0 | 0 | 0 | 0
197 | 6.337 | 0 | 0 | 0 | 0
198 | 6.369 | 0 | 0 | 0 | 0
199 | 6.401 | 0 | 0 | 0 | 0
200 | 6.433 | 0 | 0 | 0 | 0
201 | 6.465 | 0 | 0 | 0 | 0
202 | 6.498 | 0 | 0 | 0 | 0
203 | 6.553 | 0 | 0 | 0 | 0
204 | 6.586 | 0 | 0 | 0 | 0
205 | 6.618 | 0 | 0 | 0 | 0
206 | 6.65 | 0 | 0 | 0 | 0
207 | 6.682 | 0 | 0 | 0 | 0
208 | 6.714 | 0 | 0 | 0 | 0
209 | 6.745 | 0 | 0 | 0 | 0
210 | 6.777 | 0 | 0 | 0 | 0
211 | 6.809 | 0 | 0 | 0 | 0
212 | 6.841 | 0 | 0 | 0 | 0
213 | 6.873 | 0 | 0 | 0 | 0
214 | 6.906 | 0 | 0 | 0 | 0
215 | 6.937 | 0 | 0 | 0 | 0
216 | 6.969 | 0 | 0 | 0 | 0
217 | 7.001 | 0 | 0 | 0 | 0
218 | 7.033 | 0 | 0 | 0 | 0
219 | 7.065 | 0 | 0 | 0 | 0
220 | 7.098 | 0 | 0 | 0 | 0
221 | 7.129 | 0 | 0 | 0 | 0
222 | 7.161 | 0 | 0 | 0 | 0
223 | 7.194 | 0 | 0 | 0 | 0
224 | 7.225 | 0 | 0 | 0 | 0
225 | 7.257 | 0 | 0 | 0 | 0
226 | 7.29 | 0 | 0 | 0 | 0
227 | 7.321 | 0 | 0 | 0 | 0
228 | 7.353 | 0 | 0 | 0 | 0
229 | 7.385 | 0 | 0 | 0 | 0
230 | 7.418 | 0 | 0 | 0 | 0
231 | 7.449 | 0 | 0 | 0 | 0
232 | 7.481 | 0 | 0 | 0 | 0
233 | 7.513 | 0 | 0 | 0 | 0
234 | 7.546 | 0 | 0 | 0 | 0
235 | 7.577 | 0 | 0 | 0 | 0
236 | 7.609 | 0 | 0 | 0 | 0
237 | 7.643 | 0 | 0 | 0 | 0
238 | 7.673 | 0 | 0 | 0 | 0
239 | 7.705 | 0 | 0 | 0 | 0
240 | 7.737 | 0 | 0 | 0 | 0
241 | 7.77 | 0 | 0 | 0 | 0
242 | 7.802 | 0 | 0 | 0 | 0
243 | 7.833 | 0 | 0 | 0 | 0
244 | 7.865 | 0 | 0 | 0 | 0
245 | 7.897 | 0 | 0 | 0 | 0
246 | 7.93 | 0 | 1.961 | 0.001 | 0
247 | 7.962 | 0 | 3.924 | 0.002 | 0
248 | 7.993 | 0 | 3.923 | 0.002 | 0
249 | 8.025 | 0 | 5.884 | 0.004 | 0
250 | 8.057 | 0 | 5.884 | 0.004 | 0
251 | 8.089 | 0 | 5.884 | 0.004 | 0
252 | 8.121 | 0 | 7.845 | 0.005 | 0
253 | 8.153 | 0 | 7.845 | 0.005 | 0
254 | 8.185 | 0 | 9.807 | 0.006 | 0
255 | 8.217 | 0 | 11.769 | 0.007 | 0
256 | 8.249 | 0 | 11.768 | 0.007 | 0
257 | 8.281 | 0 | 13.729 | 0.009 | 0
258 | 8.313 | 0 | 13.729 | 0.009 | 0
259 | 8.345 | 0 | 13.729 | 0.009 | 0
260 | 8.377 | 0 | 15.691 | 0.01 | 0
261 | 8.41 | 0 | 17.653 | 0.011 | 0
262 | 8.441 | 0 | 19.614 | 0.012 | 0
263 | 8.473 | 0 | 21.575 | 0.013 | 0
264 | 8.505 | 0 | 21.575 | 0.013 | 0
265 | 8.538 | 0 | 23.536 | 0.015 | 0
266 | 8.568 | 0 | 25.498 | 0.016 | 0
267 | 8.601 | 0 | 27.459 | 0.017 | 0
268 | 8.633 | 0 | 29.42 | 0.018 | 0
269 | 8.658 | 0 | 31.382 | 0.02 | 0
270 | 8.689 | 0 | 31.381 | 0.02 | 0
271 | 8.721 | 0 | 33.343 | 0.021 | 0
272 | 8.753 | 0 | 35.305 | 0.022 | 0
273 | 8.781 | 0 | 37.265 | 0.023 | 0
274 | 8.809 | 0 | 41.188 | 0.026 | 0
275 | 8.841 | 0 | 43.15 | 0.027 | 0
276 | 8.873 | 0 | 45.111 | 0.028 | 0
277 | 8.905 | 0 | 45.111 | 0.028 | 0
278 | 8.937 | 0 | 47.073 | 0.029 | 0
279 | 8.969 | 0 | 49.033 | 0.031 | 0
280 | 9.001 | 0 | 52.956 | 0.033 | 0
281 | 9.033 | 0 | 54.918 | 0.034 | 0
282 | 9.065 | 0 | 56.879 | 0.036 | 0
283 | 9.098 | 0 | 58.841 | 0.037 | 0
284 | 9.129 | 0 | 60.802 | 0.038 | 0
285 | 9.161 | 0 | 64.724 | 0.04 | 0
286 | 9.194 | 0 | 66.686 | 0.042 | 0
287 | 9.225 | 0 | 70.609 | 0.044 | 0
288 | 9.257 | 0 | 72.57 | 0.045 | 0
289 | 9.29 | 0 | 74.531 | 0.047 | 0
290 | 9.322 | 0 | 78.454 | 0.049 | 0
291 | 9.353 | 0 | 80.415 | 0.05 | 0
292 | 9.386 | 0 | 82.377 | 0.051 | 0
293 | 9.417 | 0 | 86.299 | 0.054 | 0
294 | 9.449 | 0 | 88.26 | 0.055 | 0
295 | 9.481 | 0 | 92.183 | 0.058 | 0
296 | 9.513 | 0.002 | 96.105 | 0.06 | 0.005
297 | 9.541 | 0.004 | 100.028 | 0.063 | 0.01
298 | 9.569 | 0.004 | 103.951 | 0.065 | 0.01
299 | 9.593 | 0.005 | 105.912 | 0.066 | 0.012
300 | 9.626 | 0.008 | 107.874 | 0.067 | 0.019
301 | 9.657 | 0.013 | 111.796 | 0.07 | 0.033
302 | 9.761 | 0.017 | 123.564 | 0.077 | 0.043
303 | 9.793 | 0.019 | 125.526 | 0.078 | 0.048
304 | 9.825 | 0.021 | 127.487 | 0.08 | 0.052
305 | 9.849 | 0.025 | 133.371 | 0.083 | 0.062
306 | 9.881 | 0.029 | 139.254 | 0.087 | 0.072
307 | 9.913 | 0.029 | 143.177 | 0.089 | 0.072
308 | 9.945 | 0.031 | 147.101 | 0.092 | 0.076
309 | 9.977 | 0.031 | 152.984 | 0.096 | 0.076
310 | 10.009 | 0.032 | 156.907 | 0.098 | 0.081
311 | 10.041 | 0.036 | 158.868 | 0.099 | 0.091
312 | 10.089 | 0.042 | 166.713 | 0.104 | 0.105
313 | 10.122 | 0.042 | 170.636 | 0.107 | 0.105
314 | 10.154 | 0.044 | 176.52 | 0.11 | 0.11
315 | 10.185 | 0.046 | 180.442 | 0.113 | 0.115
316 | 10.209 | 0.046 | 186.327 | 0.116 | 0.115
317 | 10.241 | 0.05 | 188.289 | 0.118 | 0.124
318 | 10.271 | 0.053 | 194.172 | 0.121 | 0.134
319 | 10.297 | 0.053 | 198.094 | 0.124 | 0.134
320 | 10.322 | 0.055 | 203.979 | 0.127 | 0.138
321 | 10.353 | 0.055 | 207.902 | 0.13 | 0.138
322 | 10.385 | 0.06 | 211.824 | 0.132 | 0.15
323 | 10.417 | 0.063 | 217.708 | 0.136 | 0.157
324 | 10.449 | 0.067 | 221.63 | 0.139 | 0.167
325 | 10.481 | 0.067 | 229.477 | 0.143 | 0.167
326 | 10.537 | 0.069 | 239.283 | 0.15 | 0.172
327 | 10.561 | 0.069 | 245.167 | 0.153 | 0.172
328 | 10.593 | 0.074 | 247.128 | 0.154 | 0.186
329 | 10.625 | 0.078 | 253.012 | 0.158 | 0.196
330 | 10.657 | 0.078 | 258.896 | 0.162 | 0.196
331 | 10.689 | 0.08 | 264.78 | 0.165 | 0.2
332 | 10.721 | 0.08 | 270.664 | 0.169 | 0.2
333 | 10.777 | 0.086 | 280.471 | 0.175 | 0.215
334 | 10.81 | 0.09 | 286.355 | 0.179 | 0.224
335 | 10.841 | 0.09 | 292.239 | 0.183 | 0.224
336 | 10.865 | 0.092 | 298.123 | 0.186 | 0.229
337 | 10.889 | 0.094 | 304.006 | 0.19 | 0.234
338 | 10.921 | 0.095 | 309.891 | 0.194 | 0.239
339 | 10.954 | 0.097 | 315.775 | 0.197 | 0.243
340 | 10.985 | 0.099 | 321.659 | 0.201 | 0.248
341 | 11.017 | 0.101 | 327.543 | 0.205 | 0.253
342 | 11.049 | 0.103 | 333.426 | 0.208 | 0.258
343 | 11.073 | 0.105 | 339.311 | 0.212 | 0.262
344 | 11.106 | 0.108 | 347.156 | 0.217 | 0.27
345 | 11.137 | 0.111 | 353.04 | 0.221 | 0.277
346 | 11.169 | 0.113 | 358.924 | 0.224 | 0.282
347 | 11.201 | 0.115 | 364.808 | 0.228 | 0.286
348 | 11.225 | 0.116 | 372.653 | 0.233 | 0.291
349 | 11.257 | 0.116 | 378.537 | 0.237 | 0.291
350 | 11.287 | 0.118 | 384.421 | 0.24 | 0.296
351 | 11.313 | 0.122 | 390.305 | 0.244 | 0.305
352 | 11.345 | 0.125 | 396.189 | 0.248 | 0.313
353 | 11.377 | 0.126 | 402.073 | 0.251 | 0.315
354 | 11.409 | 0.128 | 409.918 | 0.256 | 0.32
355 | 11.441 | 0.13 | 417.763 | 0.261 | 0.324
356 | 11.473 | 0.132 | 425.609 | 0.266 | 0.329
357 | 11.505 | 0.136 | 431.493 | 0.27 | 0.339
358 | 11.537 | 0.138 | 439.339 | 0.275 | 0.346
359 | 11.569 | 0.139 | 447.183 | 0.279 | 0.348
360 | 11.601 | 0.141 | 455.029 | 0.284 | 0.353
361 | 11.633 | 0.143 | 462.874 | 0.289 | 0.358
362 | 11.662 | 0.143 | 470.719 | 0.294 | 0.358
363 | 11.689 | 0.145 | 476.604 | 0.298 | 0.363
364 | 11.721 | 0.15 | 482.487 | 0.302 | 0.375
365 | 11.753 | 0.153 | 488.372 | 0.305 | 0.382
366 | 11.785 | 0.155 | 496.217 | 0.31 | 0.386
367 | 11.809 | 0.155 | 504.062 | 0.315 | 0.386
368 | 11.842 | 0.155 | 511.907 | 0.32 | 0.386
369 | 11.873 | 0.158 | 517.791 | 0.324 | 0.396
370 | 11.905 | 0.163 | 523.675 | 0.327 | 0.408
371 | 12.009 | 0.168 | 545.25 | 0.341 | 0.42
372 | 12.042 | 0.168 | 551.134 | 0.344 | 0.42
373 | 12.073 | 0.174 | 557.019 | 0.348 | 0.434
374 | 12.105 | 0.178 | 568.786 | 0.355 | 0.446
375 | 12.136 | 0.179 | 582.516 | 0.364 | 0.449
376 | 12.166 | 0.179 | 592.323 | 0.37 | 0.449
377 | 12.193 | 0.179 | 600.168 | 0.375 | 0.449
378 | 12.225 | 0.181 | 609.974 | 0.381 | 0.453
379 | 12.258 | 0.181 | 613.897 | 0.384 | 0.453
380 | 12.29 | 0.187 | 615.858 | 0.385 | 0.468
381 | 12.321 | 0.191 | 623.704 | 0.39 | 0.477
382 | 12.354 | 0.193 | 631.548 | 0.395 | 0.482
383 | 12.386 | 0.193 | 641.355 | 0.401 | 0.482
384 | 12.417 | 0.195 | 651.162 | 0.407 | 0.487
385 | 12.449 | 0.195 | 659.007 | 0.412 | 0.487
386 | 12.473 | 0.198 | 664.891 | 0.416 | 0.496
387 | 12.506 | 0.202 | 670.776 | 0.419 | 0.506
388 | 12.537 | 0.204 | 678.621 | 0.424 | 0.511
389 | 12.569 | 0.206 | 688.428 | 0.43 | 0.515
390 | 12.625 | 0.208 | 706.079 | 0.441 | 0.52
391 | 12.649 | 0.21 | 711.963 | 0.445 | 0.525
392 | 12.681 | 0.214 | 717.848 | 0.449 | 0.534
393 | 12.713 | 0.216 | 725.693 | 0.454 | 0.539
394 | 12.746 | 0.218 | 733.538 | 0.458 | 0.544
395 | 12.777 | 0.219 | 743.344 | 0.465 | 0.549
396 | 12.801 | 0.221 | 753.151 | 0.471 | 0.553
397 | 12.825 | 0.221 | 760.997 | 0.476 | 0.553
398 | 12.857 | 0.225 | 766.88 | 0.479 | 0.563
399 | 12.89 | 0.229 | 774.726 | 0.484 | 0.573
400 | 12.921 | 0.231 | 784.533 | 0.49 | 0.577
401 | 12.953 | 0.231 | 792.377 | 0.495 | 0.577
402 | 12.985 | 0.233 | 802.185 | 0.501 | 0.582
403 | 13.017 | 0.235 | 810.03 | 0.506 | 0.587
404 | 13.041 | 0.237 | 817.875 | 0.511 | 0.592
405 | 13.065 | 0.239 | 825.72 | 0.516 | 0.596
406 | 13.09 | 0.24 | 831.605 | 0.52 | 0.601
407 | 13.121 | 0.242 | 839.449 | 0.525 | 0.606
408 | 13.153 | 0.244 | 849.256 | 0.531 | 0.611
409 | 13.185 | 0.246 | 857.101 | 0.536 | 0.616
410 | 13.217 | 0.248 | 864.947 | 0.541 | 0.62
411 | 13.243 | 0.25 | 870.831 | 0.544 | 0.625
412 | 13.274 | 0.254 | 880.638 | 0.55 | 0.635
413 | 13.305 | 0.256 | 890.444 | 0.557 | 0.639
414 | 13.336 | 0.256 | 898.289 | 0.561 | 0.639
415 | 13.361 | 0.258 | 908.096 | 0.568 | 0.644
416 | 13.394 | 0.261 | 915.942 | 0.572 | 0.654
417 | 13.426 | 0.263 | 923.787 | 0.577 | 0.658
418 | 13.458 | 0.267 | 933.594 | 0.583 | 0.668
419 | 13.489 | 0.269 | 943.4 | 0.59 | 0.673
420 | 13.52 | 0.269 | 955.168 | 0.597 | 0.673
421 | 13.553 | 0.271 | 963.014 | 0.602 | 0.678
422 | 13.585 | 0.273 | 972.82 | 0.608 | 0.682
423 | 13.618 | 0.277 | 980.666 | 0.613 | 0.692
424 | 13.649 | 0.28 | 988.51 | 0.618 | 0.699
425 | 13.681 | 0.281 | 998.318 | 0.624 | 0.701
426 | 13.71 | 0.282 | 1008.124 | 0.63 | 0.706
427 | 13.738 | 0.284 | 1019.892 | 0.637 | 0.711
428 | 13.794 | 0.288 | 1033.621 | 0.646 | 0.72
429 | 13.826 | 0.29 | 1041.467 | 0.651 | 0.725
430 | 13.857 | 0.292 | 1051.273 | 0.657 | 0.73
431 | 13.89 | 0.294 | 1061.08 | 0.663 | 0.735
432 | 13.921 | 0.296 | 1070.886 | 0.669 | 0.74
433 | 13.953 | 0.298 | 1080.693 | 0.675 | 0.744
434 | 13.986 | 0.3 | 1090.5 | 0.682 | 0.749
435 | 14.017 | 0.303 | 1100.307 | 0.688 | 0.759
436 | 14.073 | 0.307 | 1115.998 | 0.697 | 0.768
437 | 14.106 | 0.309 | 1125.804 | 0.704 | 0.773
438 | 14.137 | 0.309 | 1135.61 | 0.71 | 0.773
439 | 14.169 | 0.311 | 1143.456 | 0.715 | 0.778
440 | 14.201 | 0.315 | 1153.263 | 0.721 | 0.787
441 | 14.233 | 0.319 | 1163.069 | 0.727 | 0.797
442 | 14.288 | 0.321 | 1180.722 | 0.738 | 0.802
443 | 14.313 | 0.323 | 1190.528 | 0.744 | 0.806
444 | 14.345 | 0.324 | 1200.335 | 0.75 | 0.811
445 | 14.377 | 0.326 | 1208.179 | 0.755 | 0.816
446 | 14.409 | 0.331 | 1217.986 | 0.761 | 0.828
447 | 14.441 | 0.334 | 1227.793 | 0.767 | 0.835
448 | 14.474 | 0.334 | 1239.561 | 0.775 | 0.835
449 | 14.505 | 0.336 | 1251.329 | 0.782 | 0.84
450 | 14.537 | 0.336 | 1263.097 | 0.789 | 0.84
451 | 14.569 | 0.338 | 1270.943 | 0.794 | 0.845
452 | 14.632 | 0.345 | 1284.672 | 0.803 | 0.864
453 | 14.657 | 0.345 | 1292.517 | 0.808 | 0.864
454 | 14.689 | 0.347 | 1302.324 | 0.814 | 0.868
455 | 14.721 | 0.349 | 1314.092 | 0.821 | 0.873
456 | 14.746 | 0.351 | 1325.859 | 0.829 | 0.878
457 | 14.777 | 0.353 | 1333.705 | 0.834 | 0.883
458 | 14.802 | 0.355 | 1341.55 | 0.838 | 0.887
459 | 14.833 | 0.357 | 1349.395 | 0.843 | 0.892
460 | 14.857 | 0.359 | 1359.202 | 0.85 | 0.897
461 | 14.882 | 0.361 | 1367.048 | 0.854 | 0.902
462 | 14.913 | 0.363 | 1374.893 | 0.859 | 0.907
463 | 14.945 | 0.365 | 1384.7 | 0.865 | 0.911
464 | 14.969 | 0.366 | 1392.545 | 0.87 | 0.916
465 | 14.993 | 0.368 | 1402.351 | 0.876 | 0.921
466 | 15.025 | 0.37 | 1412.158 | 0.883 | 0.926
467 | 15.057 | 0.372 | 1420.004 | 0.888 | 0.93
468 | 15.089 | 0.374 | 1427.848 | 0.892 | 0.935
469 | 15.121 | 0.377 | 1437.656 | 0.899 | 0.942
470 | 15.153 | 0.38 | 1447.462 | 0.905 | 0.95
471 | 15.184 | 0.382 | 1457.269 | 0.911 | 0.954
472 | 15.217 | 0.384 | 1469.037 | 0.918 | 0.959
473 | 15.249 | 0.386 | 1480.804 | 0.926 | 0.964
474 | 15.282 | 0.387 | 1490.611 | 0.932 | 0.969
475 | 15.314 | 0.39 | 1500.418 | 0.938 | 0.976
476 | 15.393 | 0.395 | 1523.954 | 0.952 | 0.988
477 | 15.427 | 0.397 | 1533.761 | 0.959 | 0.992
478 | 15.457 | 0.399 | 1541.606 | 0.964 | 0.997
479 | 15.49 | 0.401 | 1553.374 | 0.971 | 1.002
480 | 15.521 | 0.403 | 1565.142 | 0.978 | 1.007
481 | 15.553 | 0.407 | 1574.948 | 0.984 | 1.016
482 | 15.614 | 0.408 | 1590.639 | 0.994 | 1.021
483 | 15.642 | 0.411 | 1602.407 | 1.002 | 1.028
484 | 15.673 | 0.413 | 1612.214 | 1.008 | 1.033
485 | 15.705 | 0.416 | 1622.021 | 1.014 | 1.04
486 | 15.737 | 0.418 | 1633.789 | 1.021 | 1.045
487 | 15.769 | 0.421 | 1643.595 | 1.027 | 1.052
488 | 15.801 | 0.422 | 1653.401 | 1.033 | 1.055
489 | 15.83 | 0.424 | 1663.208 | 1.04 | 1.059
490 | 15.858 | 0.426 | 1673.015 | 1.046 | 1.064
491 | 15.889 | 0.428 | 1682.821 | 1.052 | 1.069
492 | 15.921 | 0.43 | 1692.629 | 1.058 | 1.076
493 | 15.953 | 0.431 | 1702.435 | 1.064 | 1.078
494 | 15.985 | 0.433 | 1712.242 | 1.07 | 1.083
495 | 16.017 | 0.435 | 1722.048 | 1.076 | 1.088
496 | 16.049 | 0.439 | 1729.894 | 1.081 | 1.097
497 | 16.081 | 0.443 | 1741.662 | 1.089 | 1.107
498 | 16.113 | 0.445 | 1753.43 | 1.096 | 1.112
499 | 16.169 | 0.447 | 1775.004 | 1.109 | 1.117
500 | 16.201 | 0.449 | 1786.772 | 1.117 | 1.121
501 | 16.234 | 0.45 | 1794.617 | 1.122 | 1.126
502 | 16.265 | 0.454 | 1800.501 | 1.125 | 1.136
503 | 16.29 | 0.456 | 1810.308 | 1.131 | 1.14
504 | 16.321 | 0.459 | 1822.076 | 1.139 | 1.148
505 | 16.353 | 0.46 | 1833.844 | 1.146 | 1.15
506 | 16.386 | 0.46 | 1845.612 | 1.154 | 1.15
507 | 16.417 | 0.462 | 1855.418 | 1.16 | 1.155
508 | 16.449 | 0.464 | 1863.264 | 1.165 | 1.159
509 | 16.482 | 0.468 | 1871.109 | 1.169 | 1.169
510 | 16.513 | 0.471 | 1880.916 | 1.176 | 1.179
511 | 16.545 | 0.473 | 1892.684 | 1.183 | 1.183
512 | 16.577 | 0.473 | 1904.452 | 1.19 | 1.183
513 | 16.601 | 0.475 | 1916.22 | 1.198 | 1.188
514 | 16.633 | 0.478 | 1926.026 | 1.204 | 1.195
515 | 16.666 | 0.481 | 1933.872 | 1.209 | 1.202
516 | 16.697 | 0.483 | 1943.679 | 1.215 | 1.207
517 | 16.729 | 0.485 | 1955.447 | 1.222 | 1.212
518 | 16.757 | 0.487 | 1965.253 | 1.228 | 1.217
519 | 16.785 | 0.489 | 1977.021 | 1.236 | 1.222
520 | 16.809 | 0.49 | 1986.827 | 1.242 | 1.224
521 | 16.841 | 0.492 | 1994.673 | 1.247 | 1.231
522 | 16.866 | 0.494 | 2004.48 | 1.253 | 1.236
523 | 16.897 | 0.496 | 2012.325 | 1.258 | 1.241
524 | 16.93 | 0.498 | 2024.093 | 1.265 | 1.245
525 | 16.96 | 0.5 | 2033.9 | 1.271 | 1.25
526 | 16.99 | 0.5 | 2043.706 | 1.277 | 1.25
527 | 17.018 | 0.504 | 2051.552 | 1.282 | 1.26
528 | 17.049 | 0.506 | 2061.358 | 1.288 | 1.264
529 | 17.081 | 0.51 | 2071.165 | 1.294 | 1.274
530 | 17.114 | 0.51 | 2080.971 | 1.301 | 1.274
531 | 17.145 | 0.512 | 2090.779 | 1.307 | 1.279
532 | 17.177 | 0.513 | 2102.547 | 1.314 | 1.284
533 | 17.209 | 0.517 | 2112.353 | 1.32 | 1.293
534 | 17.242 | 0.52 | 2122.16 | 1.326 | 1.3
535 | 17.273 | 0.521 | 2131.966 | 1.332 | 1.303
536 | 17.305 | 0.521 | 2141.773 | 1.339 | 1.303
537 | 17.361 | 0.527 | 2161.386 | 1.351 | 1.317
538 | 17.393 | 0.529 | 2169.231 | 1.356 | 1.322
539 | 17.425 | 0.531 | 2179.038 | 1.362 | 1.329
540 | 17.457 | 0.532 | 2188.845 | 1.368 | 1.331
541 | 17.481 | 0.534 | 2198.651 | 1.374 | 1.336
542 | 17.506 | 0.534 | 2208.458 | 1.38 | 1.336
543 | 17.537 | 0.538 | 2216.303 | 1.385 | 1.346
544 | 17.569 | 0.542 | 2226.11 | 1.391 | 1.355
545 | 17.593 | 0.542 | 2233.955 | 1.396 | 1.355
546 | 17.617 | 0.544 | 2243.762 | 1.402 | 1.36
547 | 17.649 | 0.546 | 2253.569 | 1.408 | 1.365
548 | 17.682 | 0.548 | 2263.376 | 1.415 | 1.369
549 | 17.713 | 0.552 | 2271.221 | 1.42 | 1.379
550 | 17.745 | 0.553 | 2282.989 | 1.427 | 1.384
551 | 17.777 | 0.555 | 2292.795 | 1.433 | 1.389
552 | 17.802 | 0.555 | 2304.563 | 1.44 | 1.389
553 | 17.833 | 0.557 | 2314.37 | 1.446 | 1.393
554 | 17.866 | 0.561 | 2324.177 | 1.453 | 1.403
555 | 17.898 | 0.563 | 2332.022 | 1.458 | 1.408
556 | 17.93 | 0.565 | 2341.829 | 1.464 | 1.412
557 | 17.962 | 0.567 | 2351.635 | 1.47 | 1.417
558 | 17.994 | 0.569 | 2361.442 | 1.476 | 1.422
559 | 18.049 | 0.573 | 2379.094 | 1.487 | 1.431
560 | 18.081 | 0.574 | 2388.901 | 1.493 | 1.436
561 | 18.113 | 0.576 | 2398.707 | 1.499 | 1.441
562 | 18.146 | 0.578 | 2408.514 | 1.505 | 1.446
563 | 18.177 | 0.582 | 2422.243 | 1.514 | 1.455
564 | 18.201 | 0.584 | 2430.088 | 1.519 | 1.46
565 | 18.225 | 0.584 | 2439.895 | 1.525 | 1.46
566 | 18.257 | 0.588 | 2449.701 | 1.531 | 1.47
567 | 18.289 | 0.588 | 2461.47 | 1.538 | 1.47
568 | 18.321 | 0.591 | 2471.276 | 1.545 | 1.477
569 | 18.353 | 0.592 | 2479.122 | 1.549 | 1.479
570 | 18.385 | 0.595 | 2488.928 | 1.556 | 1.489
571 | 18.417 | 0.597 | 2498.735 | 1.562 | 1.493
572 | 18.441 | 0.599 | 2508.541 | 1.568 | 1.498
573 | 18.473 | 0.601 | 2520.31 | 1.575 | 1.503
574 | 18.505 | 0.603 | 2530.117 | 1.581 | 1.508
575 | 18.537 | 0.605 | 2539.923 | 1.587 | 1.513
576 | 18.561 | 0.607 | 2549.729 | 1.594 | 1.517
577 | 18.585 | 0.609 | 2559.536 | 1.6 | 1.522
578 | 18.609 | 0.609 | 2569.343 | 1.606 | 1.522
579 | 18.641 | 0.611 | 2577.189 | 1.611 | 1.527
580 | 18.671 | 0.615 | 2585.034 | 1.616 | 1.536
581 | 18.697 | 0.618 | 2592.879 | 1.621 | 1.546
582 | 18.722 | 0.62 | 2602.685 | 1.627 | 1.551
583 | 18.753 | 0.62 | 2612.492 | 1.633 | 1.551
584 | 18.785 | 0.622 | 2624.26 | 1.64 | 1.556
585 | 18.817 | 0.622 | 2634.067 | 1.646 | 1.556
586 | 18.849 | 0.624 | 2643.873 | 1.652 | 1.56
587 | 18.881 | 0.628 | 2649.758 | 1.656 | 1.57
588 | 18.913 | 0.632 | 2659.564 | 1.662 | 1.579
589 | 18.945 | 0.634 | 2669.371 | 1.668 | 1.584
590 | 18.977 | 0.636 | 2681.138 | 1.676 | 1.589
591 | 19.005 | 0.636 | 2692.907 | 1.683 | 1.589
592 | 19.033 | 0.637 | 2702.714 | 1.689 | 1.594
593 | 19.065 | 0.639 | 2712.52 | 1.695 | 1.598
594 | 19.089 | 0.641 | 2718.404 | 1.699 | 1.603
595 | 19.113 | 0.645 | 2726.25 | 1.704 | 1.613
596 | 19.137 | 0.647 | 2736.056 | 1.71 | 1.618
597 | 19.169 | 0.649 | 2747.824 | 1.717 | 1.622
598 | 19.201 | 0.649 | 2757.631 | 1.724 | 1.622
599 | 19.225 | 0.651 | 2769.398 | 1.731 | 1.627
600 | 19.249 | 0.651 | 2777.244 | 1.736 | 1.627
601 | 19.281 | 0.655 | 2783.128 | 1.739 | 1.637
602 | 19.305 | 0.658 | 2789.012 | 1.743 | 1.644
603 | 19.338 | 0.662 | 2798.819 | 1.749 | 1.656
604 | 19.393 | 0.662 | 2820.393 | 1.763 | 1.656
605 | 19.417 | 0.664 | 2832.161 | 1.77 | 1.66
606 | 19.442 | 0.664 | 2841.968 | 1.776 | 1.66
607 | 19.473 | 0.666 | 2845.89 | 1.779 | 1.665
608 | 19.506 | 0.67 | 2853.736 | 1.784 | 1.675
609 | 19.537 | 0.676 | 2861.581 | 1.788 | 1.689
610 | 19.569 | 0.676 | 2873.349 | 1.796 | 1.689
611 | 19.593 | 0.678 | 2885.117 | 1.803 | 1.694
612 | 19.617 | 0.678 | 2896.885 | 1.811 | 1.694
613 | 19.641 | 0.678 | 2908.653 | 1.818 | 1.694
614 | 19.674 | 0.679 | 2914.537 | 1.822 | 1.699
615 | 19.705 | 0.683 | 2918.46 | 1.824 | 1.708
616 | 19.729 | 0.687 | 2924.344 | 1.828 | 1.718
617 | 19.762 | 0.689 | 2936.112 | 1.835 | 1.723
618 | 19.794 | 0.689 | 2947.88 | 1.842 | 1.723
619 | 19.825 | 0.691 | 2959.648 | 1.85 | 1.727
620 | 19.857 | 0.691 | 2969.454 | 1.856 | 1.727
621 | 19.889 | 0.693 | 2975.338 | 1.86 | 1.732
622 | 19.921 | 0.699 | 2983.184 | 1.864 | 1.746
623 | 19.954 | 0.702 | 2992.99 | 1.871 | 1.756
624 | 19.985 | 0.702 | 3002.797 | 1.877 | 1.756
625 | 20.017 | 0.702 | 3014.564 | 1.884 | 1.756
626 | 20.049 | 0.705 | 3028.294 | 1.893 | 1.763
627 | 20.081 | 0.71 | 3038.1 | 1.899 | 1.775
628 | 20.112 | 0.714 | 3047.908 | 1.905 | 1.785
629 | 20.137 | 0.716 | 3059.675 | 1.912 | 1.789
630 | 20.161 | 0.716 | 3071.443 | 1.92 | 1.789
631 | 20.185 | 0.716 | 3083.211 | 1.927 | 1.789
632 | 20.209 | 0.716 | 3093.018 | 1.933 | 1.789
633 | 20.241 | 0.718 | 3098.902 | 1.937 | 1.794
634 | 20.272 | 0.72 | 3102.825 | 1.939 | 1.799
635 | 20.297 | 0.723 | 3106.747 | 1.942 | 1.808
636 | 20.329 | 0.728 | 3114.593 | 1.947 | 1.82
637 | 20.361 | 0.729 | 3126.36 | 1.954 | 1.823
638 | 20.393 | 0.729 | 3138.129 | 1.961 | 1.823
639 | 20.417 | 0.731 | 3149.897 | 1.969 | 1.827
640 | 20.442 | 0.731 | 3159.703 | 1.975 | 1.827
641 | 20.474 | 0.733 | 3165.587 | 1.978 | 1.832
642 | 20.505 | 0.737 | 3169.51 | 1.981 | 1.842
643 | 20.529 | 0.742 | 3177.355 | 1.986 | 1.854
644 | 20.561 | 0.742 | 3189.123 | 1.993 | 1.856
645 | 20.593 | 0.744 | 3200.891 | 2.001 | 1.861
646 | 20.617 | 0.744 | 3212.659 | 2.008 | 1.861
647 | 20.649 | 0.744 | 3222.465 | 2.014 | 1.861
648 | 20.672 | 0.746 | 3228.35 | 2.018 | 1.866
649 | 20.697 | 0.749 | 3234.234 | 2.021 | 1.873
650 | 20.729 | 0.754 | 3240.118 | 2.025 | 1.885
651 | 20.758 | 0.756 | 3247.963 | 2.03 | 1.89
652 | 20.785 | 0.758 | 3259.731 | 2.037 | 1.894
653 | 20.809 | 0.758 | 3271.499 | 2.045 | 1.894
654 | 20.841 | 0.758 | 3281.306 | 2.051 | 1.894
655 | 20.865 | 0.76 | 3289.151 | 2.056 | 1.899
656 | 20.897 | 0.762 | 3293.074 | 2.058 | 1.904
657 | 20.929 | 0.769 | 3300.919 | 2.063 | 1.923
658 | 20.961 | 0.771 | 3312.687 | 2.07 | 1.928
659 | 20.994 | 0.773 | 3324.455 | 2.078 | 1.932
660 | 21.025 | 0.773 | 3338.184 | 2.086 | 1.932
661 | 21.057 | 0.773 | 3349.952 | 2.094 | 1.932
662 | 21.089 | 0.773 | 3357.798 | 2.099 | 1.932
663 | 21.122 | 0.777 | 3361.72 | 2.101 | 1.942
664 | 21.153 | 0.784 | 3367.604 | 2.105 | 1.961
665 | 21.185 | 0.786 | 3377.411 | 2.111 | 1.966
666 | 21.209 | 0.786 | 3389.179 | 2.118 | 1.966
667 | 21.242 | 0.786 | 3402.908 | 2.127 | 1.966
668 | 21.273 | 0.786 | 3414.676 | 2.134 | 1.966
669 | 21.305 | 0.788 | 3422.521 | 2.139 | 1.971
670 | 21.337 | 0.79 | 3424.483 | 2.14 | 1.975
671 | 21.37 | 0.798 | 3430.367 | 2.144 | 1.994
672 | 21.401 | 0.8 | 3440.173 | 2.15 | 1.999
673 | 21.462 | 0.802 | 3463.709 | 2.165 | 2.004
674 | 21.489 | 0.802 | 3477.439 | 2.173 | 2.004
675 | 21.521 | 0.804 | 3485.284 | 2.178 | 2.009
676 | 21.553 | 0.807 | 3489.206 | 2.181 | 2.018
677 | 21.586 | 0.811 | 3499.013 | 2.187 | 2.028
678 | 21.617 | 0.813 | 3510.781 | 2.194 | 2.033
679 | 21.649 | 0.815 | 3520.588 | 2.2 | 2.037
680 | 21.705 | 0.815 | 3542.163 | 2.214 | 2.037
681 | 21.729 | 0.817 | 3548.047 | 2.218 | 2.042
682 | 21.755 | 0.821 | 3553.93 | 2.221 | 2.052
683 | 21.785 | 0.825 | 3559.815 | 2.225 | 2.061
684 | 21.814 | 0.826 | 3571.582 | 2.232 | 2.066
685 | 21.866 | 0.828 | 3593.157 | 2.246 | 2.071
686 | 21.897 | 0.828 | 3602.963 | 2.252 | 2.071
687 | 21.929 | 0.83 | 3608.848 | 2.256 | 2.076
688 | 21.957 | 0.834 | 3612.77 | 2.258 | 2.085
689 | 21.985 | 0.838 | 3622.577 | 2.264 | 2.095
690 | 22.009 | 0.84 | 3632.384 | 2.27 | 2.099
691 | 22.041 | 0.842 | 3642.19 | 2.276 | 2.104
692 | 22.073 | 0.842 | 3653.958 | 2.284 | 2.104
693 | 22.106 | 0.842 | 3663.765 | 2.29 | 2.104
694 | 22.137 | 0.844 | 3669.649 | 2.294 | 2.109
695 | 22.169 | 0.849 | 3675.533 | 2.297 | 2.123
696 | 22.193 | 0.851 | 3681.417 | 2.301 | 2.128
697 | 22.217 | 0.853 | 3689.263 | 2.306 | 2.133
698 | 22.249 | 0.853 | 3699.069 | 2.312 | 2.133
699 | 22.281 | 0.855 | 3708.875 | 2.318 | 2.138
700 | 22.337 | 0.859 | 3724.566 | 2.328 | 2.147
701 | 22.361 | 0.861 | 3730.45 | 2.332 | 2.152
702 | 22.385 | 0.865 | 3738.295 | 2.336 | 2.161
703 | 22.452 | 0.865 | 3753.986 | 2.346 | 2.161
704 | 22.483 | 0.865 | 3761.831 | 2.351 | 2.161