## 工作表1
No. | 時間( s) | 變形( mm) | 力量( N) | 應力( N/mm^2) | 應變( %)
1 | 0 | 0 | 0 | 0 | 0
2 | 0.073 | 0 | 0 | 0 | 0
3 | 0.105 | 0 | 0 | 0 | 0
4 | 0.136 | 0 | 0 | 0 | 0
5 | 0.165 | 0 | 0 | 0 | 0
6 | 0.192 | 0 | 0 | 0 | 0
7 | 0.223 | 0 | 0 | 0 | 0
8 | 0.258 | 0 | 0 | 0 | 0
9 | 0.287 | 0 | 0 | 0 | 0
10 | 0.319 | 0 | 0 | 0 | 0
11 | 0.353 | 0 | 0 | 0 | 0
12 | 0.383 | 0 | 0 | 0 | 0
13 | 0.416 | 0 | 0 | 0 | 0
14 | 0.447 | 0 | 0 | 0 | 0
15 | 0.48 | 0 | 0 | 0 | 0
16 | 0.512 | 0 | 0 | 0 | 0
17 | 0.544 | 0 | 0 | 0 | 0
18 | 0.576 | 0 | 0 | 0 | 0
19 | 0.631 | 0 | 0 | 0 | 0
20 | 0.664 | 0 | 0 | 0 | 0
21 | 0.696 | 0 | 0 | 0 | 0
22 | 0.729 | 0 | 0 | 0 | 0
23 | 0.76 | 0 | 0 | 0 | 0
24 | 0.791 | 0 | 0 | 0 | 0
25 | 0.825 | 0 | 0 | 0 | 0
26 | 0.856 | 0 | 0 | 0 | 0
27 | 0.888 | 0 | 0 | 0 | 0
28 | 0.92 | 0 | 0 | 0 | 0
29 | 0.952 | 0 | 0 | 0 | 0
30 | 0.984 | 0 | 0 | 0 | 0
31 | 1.016 | 0 | 0 | 0 | 0
32 | 1.048 | 0 | 0 | 0 | 0
33 | 1.081 | 0 | 0 | 0 | 0
34 | 1.112 | 0 | 0 | 0 | 0
35 | 1.143 | 0 | 0 | 0 | 0
36 | 1.177 | 0 | 0 | 0 | 0
37 | 1.208 | 0 | 0 | 0 | 0
38 | 1.24 | 0 | 0 | 0 | 0
39 | 1.271 | 0 | 0 | 0 | 0
40 | 1.304 | 0 | 0 | 0 | 0
41 | 1.336 | 0 | 0 | 0 | 0
42 | 1.367 | 0 | 0 | 0 | 0
43 | 1.4 | 0 | 0 | 0 | 0
44 | 1.432 | 0 | 0 | 0 | 0
45 | 1.463 | 0 | 0 | 0 | 0
46 | 1.496 | 0 | 0 | 0 | 0
47 | 1.528 | 0 | 0 | 0 | 0
48 | 1.56 | 0 | 0 | 0 | 0
49 | 1.592 | 0 | 0 | 0 | 0
50 | 1.623 | 0 | 0 | 0 | 0
51 | 1.657 | 0 | 0 | 0 | 0
52 | 1.687 | 0 | 0 | 0 | 0
53 | 1.721 | 0 | 0 | 0 | 0
54 | 1.752 | 0 | 0 | 0 | 0
55 | 1.784 | 0 | 0 | 0 | 0
56 | 1.816 | 0 | 0 | 0 | 0
57 | 1.848 | 0 | 0 | 0 | 0
58 | 1.879 | 0 | 0 | 0 | 0
59 | 1.912 | 0 | 0 | 0 | 0
60 | 1.944 | 0 | 0 | 0 | 0
61 | 1.976 | 0 | 0 | 0 | 0
62 | 2.007 | 0 | 0 | 0 | 0
63 | 2.039 | 0 | 0 | 0 | 0
64 | 2.071 | 0 | 0 | 0 | 0
65 | 2.104 | 0 | 0 | 0 | 0
66 | 2.137 | 0 | 0 | 0 | 0
67 | 2.167 | 0 | 0 | 0 | 0
68 | 2.2 | 0 | 0 | 0 | 0
69 | 2.231 | 0 | 0 | 0 | 0
70 | 2.265 | 0 | 0 | 0 | 0
71 | 2.296 | 0 | 0 | 0 | 0
72 | 2.327 | 0 | 0 | 0 | 0
73 | 2.384 | 0 | 0 | 0 | 0
74 | 2.416 | 0 | 0 | 0 | 0
75 | 2.448 | 0 | 0 | 0 | 0
76 | 2.48 | 0 | 0 | 0 | 0
77 | 2.512 | 0 | 0 | 0 | 0
78 | 2.544 | 0 | 0 | 0 | 0
79 | 2.576 | 0 | 0 | 0 | 0
80 | 2.607 | 0 | 0 | 0 | 0
81 | 2.64 | 0 | 0 | 0 | 0
82 | 2.673 | 0 | 0 | 0 | 0
83 | 2.704 | 0 | 0 | 0 | 0
84 | 2.737 | 0 | 0 | 0 | 0
85 | 2.768 | 0 | 0 | 0 | 0
86 | 2.8 | 0 | 0 | 0 | 0
87 | 2.832 | 0 | 0 | 0 | 0
88 | 2.865 | 0 | 0 | 0 | 0
89 | 2.895 | 0 | 0 | 0 | 0
90 | 2.929 | 0 | 0 | 0 | 0
91 | 2.96 | 0 | 0 | 0 | 0
92 | 2.991 | 0 | 0 | 0 | 0
93 | 3.025 | 0 | 0 | 0 | 0
94 | 3.056 | 0 | 0 | 0 | 0
95 | 3.088 | 0 | 0 | 0 | 0
96 | 3.12 | 0 | 0 | 0 | 0
97 | 3.152 | 0 | 0 | 0 | 0
98 | 3.184 | 0 | 0 | 0 | 0
99 | 3.217 | 0 | 0 | 0 | 0
100 | 3.247 | 0 | 0 | 0 | 0
101 | 3.281 | 0 | 0 | 0 | 0
102 | 3.312 | 0 | 0 | 0 | 0
103 | 3.344 | 0 | 0 | 0 | 0
104 | 3.376 | 0 | 0 | 0 | 0
105 | 3.407 | 0 | 0 | 0 | 0
106 | 3.44 | 0 | 0 | 0 | 0
107 | 3.472 | 0 | 0 | 0 | 0
108 | 3.504 | 0 | 0 | 0 | 0
109 | 3.536 | 0 | 0 | 0 | 0
110 | 3.567 | 0 | 0 | 0 | 0
111 | 3.6 | 0 | 0 | 0 | 0
112 | 3.631 | 0 | 0 | 0 | 0
113 | 3.663 | 0 | 0 | 0 | 0
114 | 3.696 | 0 | 0 | 0 | 0
115 | 3.728 | 0 | 0 | 0 | 0
116 | 3.76 | 0 | 0 | 0 | 0
117 | 3.793 | 0 | 0 | 0 | 0
118 | 3.823 | 0 | 0 | 0 | 0
119 | 3.856 | 0 | 0 | 0 | 0
120 | 3.888 | 0 | 0 | 0 | 0
121 | 3.921 | 0 | 0 | 0 | 0
122 | 3.953 | 0 | 0 | 0 | 0
123 | 3.984 | 0 | 0 | 0 | 0
124 | 4.016 | 0 | 0 | 0 | 0
125 | 4.048 | 0 | 0 | 0 | 0
126 | 4.08 | 0 | 0 | 0 | 0
127 | 4.112 | 0 | 0 | 0 | 0
128 | 4.144 | 0 | 0 | 0 | 0
129 | 4.176 | 0 | 0 | 0 | 0
130 | 4.209 | 0 | 0 | 0 | 0
131 | 4.241 | 0 | 0 | 0 | 0
132 | 4.272 | 0 | 0 | 0 | 0
133 | 4.303 | 0 | 0 | 0 | 0
134 | 4.336 | 0 | 0 | 0 | 0
135 | 4.368 | 0 | 0 | 0 | 0
136 | 4.4 | 0 | 0 | 0 | 0
137 | 4.432 | 0 | 0 | 0 | 0
138 | 4.463 | 0 | 0 | 0 | 0
139 | 4.496 | 0 | 0 | 0 | 0
140 | 4.528 | 0 | 0 | 0 | 0
141 | 4.56 | 0 | 0 | 0 | 0
142 | 4.592 | 0 | 0 | 0 | 0
143 | 4.623 | 0 | 0 | 0 | 0
144 | 4.657 | 0 | 0 | 0 | 0
145 | 4.689 | 0 | 0 | 0 | 0
146 | 4.719 | 0 | 0 | 0 | 0
147 | 4.753 | 0 | 0 | 0 | 0
148 | 4.784 | 0 | 0 | 0 | 0
149 | 4.816 | 0 | 0 | 0 | 0
150 | 4.848 | 0 | 0 | 0 | 0
151 | 4.879 | 0 | 0 | 0 | 0
152 | 4.912 | 0 | 0 | 0 | 0
153 | 4.943 | 0 | 0 | 0 | 0
154 | 4.976 | 0 | 0 | 0 | 0
155 | 5.008 | 0 | 0 | 0 | 0
156 | 5.039 | 0 | 0 | 0 | 0
157 | 5.071 | 0 | 0 | 0 | 0
158 | 5.104 | 0 | 0 | 0 | 0
159 | 5.136 | 0 | 0 | 0 | 0
160 | 5.168 | 0 | 0 | 0 | 0
161 | 5.199 | 0 | 0 | 0 | 0
162 | 5.232 | 0 | 0 | 0 | 0
163 | 5.263 | 0 | 0 | 0 | 0
164 | 5.296 | 0 | 0 | 0 | 0
165 | 5.328 | 0 | 0 | 0 | 0
166 | 5.359 | 0 | 0 | 0 | 0
167 | 5.391 | 0 | 0 | 0 | 0
168 | 5.424 | 0 | 0 | 0 | 0
169 | 5.456 | 0 | 0 | 0 | 0
170 | 5.489 | 0 | 0 | 0 | 0
171 | 5.52 | 0 | 0 | 0 | 0
172 | 5.552 | 0 | 0 | 0 | 0
173 | 5.584 | 0 | 0 | 0 | 0
174 | 5.617 | 0 | 0 | 0 | 0
175 | 5.647 | 0 | 0 | 0 | 0
176 | 5.68 | 0 | 0 | 0 | 0
177 | 5.712 | 0 | 0 | 0 | 0
178 | 5.743 | 0 | 0 | 0 | 0
179 | 5.776 | 0 | 0 | 0 | 0
180 | 5.808 | 0 | 0 | 0 | 0
181 | 5.839 | 0 | 0 | 0 | 0
182 | 5.872 | 0 | 0 | 0 | 0
183 | 5.904 | 0 | 0 | 0 | 0
184 | 5.936 | 0 | 0 | 0 | 0
185 | 5.967 | 0 | 0 | 0 | 0
186 | 6 | 0 | 0 | 0 | 0
187 | 6.031 | 0 | 0 | 0 | 0
188 | 6.064 | 0 | 0 | 0 | 0
189 | 6.097 | 0 | 0 | 0 | 0
190 | 6.128 | 0 | 0 | 0 | 0
191 | 6.159 | 0 | 0 | 0 | 0
192 | 6.191 | 0 | 0 | 0 | 0
193 | 6.224 | 0 | 0 | 0 | 0
194 | 6.257 | 0 | 0 | 0 | 0
195 | 6.289 | 0 | 0 | 0 | 0
196 | 6.322 | 0 | 0 | 0 | 0
197 | 6.352 | 0 | 0 | 0 | 0
198 | 6.383 | 0 | 0 | 0 | 0
199 | 6.416 | 0 | 0 | 0 | 0
200 | 6.447 | 0 | 0 | 0 | 0
201 | 6.48 | 0 | 0 | 0 | 0
202 | 6.511 | 0 | 0 | 0 | 0
203 | 6.544 | 0 | 0 | 0 | 0
204 | 6.576 | 0 | 0 | 0 | 0
205 | 6.608 | 0 | 0 | 0 | 0
206 | 6.64 | 0 | 0 | 0 | 0
207 | 6.672 | 0 | 0 | 0 | 0
208 | 6.696 | 0 | 0 | 0 | 0
209 | 6.728 | 0 | 0 | 0 | 0
210 | 6.76 | 0 | 0 | 0 | 0
211 | 6.793 | 0 | 0 | 0 | 0
212 | 6.824 | 0 | 0 | 0 | 0
213 | 6.856 | 0 | 0 | 0 | 0
214 | 6.888 | 0 | 0 | 0 | 0
215 | 6.92 | 0 | 0 | 0 | 0
216 | 6.952 | 0 | 0 | 0 | 0
217 | 6.984 | 0 | 0 | 0 | 0
218 | 7.016 | 0 | 0 | 0 | 0
219 | 7.048 | 0 | 0 | 0 | 0
220 | 7.08 | 0 | 0 | 0 | 0
221 | 7.112 | 0 | 0 | 0 | 0
222 | 7.143 | 0 | 0 | 0 | 0
223 | 7.177 | 0 | 0 | 0 | 0
224 | 7.207 | 0 | 0 | 0 | 0
225 | 7.24 | 0 | 0 | 0 | 0
226 | 7.272 | 0 | 0 | 0 | 0
227 | 7.303 | 0 | 0 | 0 | 0
228 | 7.336 | 0 | 0 | 0 | 0
229 | 7.368 | 0 | 0 | 0 | 0
230 | 7.4 | 0 | 0 | 0 | 0
231 | 7.432 | 0 | 0 | 0 | 0
232 | 7.465 | 0 | 0 | 0 | 0
233 | 7.496 | 0 | 0 | 0 | 0
234 | 7.527 | 0 | 0 | 0 | 0
235 | 7.561 | 0 | 0 | 0 | 0
236 | 7.592 | 0 | 0 | 0 | 0
237 | 7.624 | 0 | 0 | 0 | 0
238 | 7.656 | 0 | 0 | 0 | 0
239 | 7.688 | 0 | 0 | 0 | 0
240 | 7.719 | 0 | 0 | 0 | 0
241 | 7.753 | 0 | 0 | 0 | 0
242 | 7.784 | 0 | 0 | 0 | 0
243 | 7.816 | 0 | 0 | 0 | 0
244 | 7.848 | 0 | 0 | 0 | 0
245 | 7.879 | 0 | 0 | 0 | 0
246 | 7.912 | 0 | 1.961 | 0.001 | 0
247 | 7.945 | 0 | 3.924 | 0.002 | 0
248 | 7.976 | 0 | 3.923 | 0.002 | 0
249 | 8.007 | 0 | 3.923 | 0.002 | 0
250 | 8.041 | 0 | 5.885 | 0.004 | 0
251 | 8.071 | 0 | 5.884 | 0.004 | 0
252 | 8.103 | 0 | 7.846 | 0.005 | 0
253 | 8.135 | 0 | 7.845 | 0.005 | 0
254 | 8.168 | 0 | 9.808 | 0.006 | 0
255 | 8.2 | 0 | 11.768 | 0.007 | 0
256 | 8.232 | 0 | 11.768 | 0.007 | 0
257 | 8.264 | 0 | 13.73 | 0.009 | 0
258 | 8.319 | 0 | 13.729 | 0.009 | 0
259 | 8.344 | 0 | 15.691 | 0.01 | 0
260 | 8.376 | 0 | 17.652 | 0.011 | 0
261 | 8.408 | 0 | 17.652 | 0.011 | 0
262 | 8.44 | 0 | 19.614 | 0.012 | 0
263 | 8.472 | 0 | 21.575 | 0.013 | 0
264 | 8.504 | 0 | 21.575 | 0.013 | 0
265 | 8.536 | 0 | 23.537 | 0.015 | 0
266 | 8.568 | 0 | 25.498 | 0.016 | 0
267 | 8.599 | 0 | 27.459 | 0.017 | 0
268 | 8.631 | 0 | 29.421 | 0.018 | 0
269 | 8.663 | 0 | 31.382 | 0.02 | 0
270 | 8.695 | 0 | 33.343 | 0.021 | 0
271 | 8.728 | 0 | 35.304 | 0.022 | 0
272 | 8.76 | 0 | 37.265 | 0.023 | 0
273 | 8.791 | 0 | 39.227 | 0.025 | 0
274 | 8.824 | 0 | 43.15 | 0.027 | 0
275 | 8.855 | 0 | 45.111 | 0.028 | 0
276 | 8.888 | 0 | 45.111 | 0.028 | 0
277 | 8.919 | 0 | 47.072 | 0.029 | 0
278 | 8.951 | 0 | 49.034 | 0.031 | 0
279 | 8.976 | 0 | 52.957 | 0.033 | 0
280 | 9.008 | 0 | 54.918 | 0.034 | 0
281 | 9.039 | 0 | 56.879 | 0.036 | 0
282 | 9.072 | 0 | 58.84 | 0.037 | 0
283 | 9.105 | 0 | 60.802 | 0.038 | 0
284 | 9.136 | 0 | 62.763 | 0.039 | 0
285 | 9.165 | 0 | 64.724 | 0.04 | 0
286 | 9.191 | 0 | 68.647 | 0.043 | 0
287 | 9.224 | 0 | 70.608 | 0.044 | 0
288 | 9.256 | 0 | 74.531 | 0.047 | 0
289 | 9.288 | 0 | 76.493 | 0.048 | 0
290 | 9.32 | 0 | 78.454 | 0.049 | 0
291 | 9.352 | 0 | 80.415 | 0.05 | 0
292 | 9.383 | 0 | 84.337 | 0.053 | 0
293 | 9.417 | 0 | 86.299 | 0.054 | 0
294 | 9.448 | 0 | 90.221 | 0.056 | 0
295 | 9.482 | 0.002 | 94.144 | 0.059 | 0.005
296 | 9.512 | 0.004 | 98.067 | 0.061 | 0.01
297 | 9.544 | 0.004 | 101.99 | 0.064 | 0.01
298 | 9.576 | 0.004 | 105.912 | 0.066 | 0.01
299 | 9.607 | 0.008 | 107.874 | 0.067 | 0.019
300 | 9.632 | 0.011 | 109.835 | 0.069 | 0.029
301 | 9.663 | 0.015 | 113.757 | 0.071 | 0.038
302 | 9.719 | 0.017 | 121.603 | 0.076 | 0.043
303 | 9.752 | 0.017 | 125.525 | 0.078 | 0.043
304 | 9.784 | 0.019 | 129.449 | 0.081 | 0.048
305 | 9.816 | 0.021 | 131.409 | 0.082 | 0.052
306 | 9.847 | 0.025 | 135.332 | 0.085 | 0.062
307 | 9.872 | 0.029 | 139.255 | 0.087 | 0.072
308 | 9.905 | 0.031 | 143.177 | 0.089 | 0.076
309 | 9.935 | 0.031 | 149.062 | 0.093 | 0.076
310 | 9.967 | 0.032 | 152.985 | 0.096 | 0.081
311 | 10 | 0.032 | 156.907 | 0.098 | 0.081
312 | 10.031 | 0.036 | 160.829 | 0.101 | 0.091
313 | 10.064 | 0.04 | 164.752 | 0.103 | 0.1
314 | 10.095 | 0.042 | 168.675 | 0.105 | 0.105
315 | 10.12 | 0.044 | 174.559 | 0.109 | 0.11
316 | 10.152 | 0.044 | 178.481 | 0.112 | 0.11
317 | 10.185 | 0.046 | 184.366 | 0.115 | 0.115
318 | 10.217 | 0.05 | 188.288 | 0.118 | 0.124
319 | 10.247 | 0.052 | 192.211 | 0.12 | 0.129
320 | 10.28 | 0.055 | 196.133 | 0.123 | 0.138
321 | 10.31 | 0.055 | 202.018 | 0.126 | 0.138
322 | 10.336 | 0.057 | 205.94 | 0.129 | 0.143
323 | 10.368 | 0.059 | 211.824 | 0.132 | 0.148
324 | 10.401 | 0.063 | 217.708 | 0.136 | 0.157
325 | 10.432 | 0.065 | 221.631 | 0.139 | 0.162
326 | 10.463 | 0.067 | 227.515 | 0.142 | 0.167
327 | 10.489 | 0.067 | 233.398 | 0.146 | 0.167
328 | 10.52 | 0.069 | 239.283 | 0.15 | 0.172
329 | 10.551 | 0.072 | 245.167 | 0.153 | 0.179
330 | 10.584 | 0.076 | 249.089 | 0.156 | 0.191
331 | 10.616 | 0.078 | 254.973 | 0.159 | 0.196
332 | 10.648 | 0.078 | 260.857 | 0.163 | 0.196
333 | 10.68 | 0.08 | 266.741 | 0.167 | 0.2
334 | 10.705 | 0.08 | 272.626 | 0.17 | 0.2
335 | 10.736 | 0.083 | 278.51 | 0.174 | 0.207
336 | 10.768 | 0.088 | 282.432 | 0.177 | 0.219
337 | 10.801 | 0.09 | 286.355 | 0.179 | 0.224
338 | 10.831 | 0.092 | 294.2 | 0.184 | 0.229
339 | 10.864 | 0.092 | 300.084 | 0.188 | 0.229
340 | 10.92 | 0.096 | 311.852 | 0.195 | 0.241
341 | 10.952 | 0.099 | 317.735 | 0.199 | 0.248
342 | 10.983 | 0.101 | 323.62 | 0.202 | 0.253
343 | 11.016 | 0.103 | 329.504 | 0.206 | 0.258
344 | 11.048 | 0.105 | 337.349 | 0.211 | 0.262
345 | 11.08 | 0.107 | 343.234 | 0.215 | 0.267
346 | 11.111 | 0.109 | 349.118 | 0.218 | 0.272
347 | 11.144 | 0.113 | 356.962 | 0.223 | 0.282
348 | 11.177 | 0.115 | 362.846 | 0.227 | 0.286
349 | 11.208 | 0.116 | 370.692 | 0.232 | 0.291
350 | 11.24 | 0.117 | 376.575 | 0.235 | 0.294
351 | 11.272 | 0.118 | 384.422 | 0.24 | 0.296
352 | 11.304 | 0.122 | 390.305 | 0.244 | 0.305
353 | 11.335 | 0.126 | 396.19 | 0.248 | 0.315
354 | 11.36 | 0.126 | 402.073 | 0.251 | 0.315
355 | 11.392 | 0.128 | 409.919 | 0.256 | 0.32
356 | 11.423 | 0.13 | 417.764 | 0.261 | 0.324
357 | 11.456 | 0.132 | 425.609 | 0.266 | 0.329
358 | 11.488 | 0.136 | 431.493 | 0.27 | 0.339
359 | 11.519 | 0.137 | 439.338 | 0.275 | 0.344
360 | 11.551 | 0.14 | 447.183 | 0.279 | 0.351
361 | 11.584 | 0.141 | 455.029 | 0.284 | 0.353
362 | 11.615 | 0.143 | 462.874 | 0.289 | 0.358
363 | 11.64 | 0.143 | 468.759 | 0.293 | 0.358
364 | 11.672 | 0.147 | 474.642 | 0.297 | 0.367
365 | 11.704 | 0.149 | 480.526 | 0.3 | 0.372
366 | 11.736 | 0.153 | 488.371 | 0.305 | 0.382
367 | 11.768 | 0.153 | 496.217 | 0.31 | 0.382
368 | 11.8 | 0.155 | 504.062 | 0.315 | 0.386
369 | 11.832 | 0.157 | 509.946 | 0.319 | 0.391
370 | 11.888 | 0.163 | 523.676 | 0.327 | 0.408
371 | 11.921 | 0.166 | 531.521 | 0.332 | 0.415
372 | 11.952 | 0.166 | 539.366 | 0.337 | 0.415
373 | 11.984 | 0.167 | 547.212 | 0.342 | 0.418
374 | 12.016 | 0.168 | 557.018 | 0.348 | 0.42
375 | 12.048 | 0.172 | 562.902 | 0.352 | 0.429
376 | 12.079 | 0.177 | 568.786 | 0.355 | 0.444
377 | 12.112 | 0.179 | 578.593 | 0.362 | 0.449
378 | 12.135 | 0.179 | 586.438 | 0.367 | 0.449
379 | 12.168 | 0.179 | 596.245 | 0.373 | 0.449
380 | 12.2 | 0.181 | 606.051 | 0.379 | 0.453
381 | 12.231 | 0.181 | 611.936 | 0.382 | 0.453
382 | 12.263 | 0.186 | 613.897 | 0.384 | 0.465
383 | 12.296 | 0.191 | 621.742 | 0.389 | 0.477
384 | 12.327 | 0.193 | 629.587 | 0.393 | 0.482
385 | 12.351 | 0.193 | 637.433 | 0.398 | 0.482
386 | 12.376 | 0.193 | 647.24 | 0.405 | 0.482
387 | 12.409 | 0.195 | 655.084 | 0.409 | 0.487
388 | 12.44 | 0.197 | 660.969 | 0.413 | 0.491
389 | 12.471 | 0.2 | 666.853 | 0.417 | 0.501
390 | 12.504 | 0.204 | 672.737 | 0.42 | 0.511
391 | 12.535 | 0.206 | 682.543 | 0.427 | 0.515
392 | 12.567 | 0.206 | 690.389 | 0.431 | 0.515
393 | 12.599 | 0.208 | 700.195 | 0.438 | 0.52
394 | 12.632 | 0.21 | 710.002 | 0.444 | 0.525
395 | 12.656 | 0.213 | 715.886 | 0.447 | 0.532
396 | 12.687 | 0.216 | 723.731 | 0.452 | 0.539
397 | 12.712 | 0.218 | 731.576 | 0.457 | 0.544
398 | 12.744 | 0.219 | 739.422 | 0.462 | 0.549
399 | 12.777 | 0.219 | 749.229 | 0.468 | 0.549
400 | 12.808 | 0.221 | 757.074 | 0.473 | 0.553
401 | 12.839 | 0.226 | 764.919 | 0.478 | 0.565
402 | 12.872 | 0.229 | 774.726 | 0.484 | 0.573
403 | 12.904 | 0.231 | 782.571 | 0.489 | 0.577
404 | 12.935 | 0.231 | 792.377 | 0.495 | 0.577
405 | 12.96 | 0.233 | 802.184 | 0.501 | 0.582
406 | 12.992 | 0.235 | 810.03 | 0.506 | 0.587
407 | 13.024 | 0.238 | 817.875 | 0.511 | 0.594
408 | 13.056 | 0.24 | 825.72 | 0.516 | 0.601
409 | 13.088 | 0.242 | 833.566 | 0.521 | 0.606
410 | 13.12 | 0.244 | 843.373 | 0.527 | 0.611
411 | 13.151 | 0.244 | 851.218 | 0.532 | 0.611
412 | 13.184 | 0.246 | 861.025 | 0.538 | 0.616
413 | 13.215 | 0.25 | 868.87 | 0.543 | 0.625
414 | 13.24 | 0.254 | 874.753 | 0.547 | 0.635
415 | 13.288 | 0.256 | 890.444 | 0.557 | 0.639
416 | 13.321 | 0.256 | 898.289 | 0.561 | 0.639
417 | 13.352 | 0.258 | 906.135 | 0.566 | 0.644
418 | 13.381 | 0.261 | 913.98 | 0.571 | 0.654
419 | 13.408 | 0.265 | 925.749 | 0.579 | 0.663
420 | 13.439 | 0.267 | 933.593 | 0.583 | 0.668
421 | 13.471 | 0.269 | 945.362 | 0.591 | 0.673
422 | 13.504 | 0.269 | 955.169 | 0.597 | 0.673
423 | 13.536 | 0.271 | 964.975 | 0.603 | 0.678
424 | 13.567 | 0.273 | 972.821 | 0.608 | 0.682
425 | 13.6 | 0.277 | 978.704 | 0.612 | 0.692
426 | 13.634 | 0.279 | 988.511 | 0.618 | 0.697
427 | 13.665 | 0.281 | 998.317 | 0.624 | 0.704
428 | 13.696 | 0.282 | 1008.124 | 0.63 | 0.706
429 | 13.727 | 0.284 | 1019.892 | 0.637 | 0.711
430 | 13.76 | 0.286 | 1029.699 | 0.644 | 0.716
431 | 13.792 | 0.288 | 1037.544 | 0.648 | 0.72
432 | 13.824 | 0.292 | 1045.39 | 0.653 | 0.73
433 | 13.855 | 0.294 | 1055.196 | 0.659 | 0.735
434 | 13.881 | 0.296 | 1065.003 | 0.666 | 0.74
435 | 13.913 | 0.297 | 1074.809 | 0.672 | 0.742
436 | 13.943 | 0.298 | 1084.616 | 0.678 | 0.744
437 | 13.972 | 0.3 | 1092.462 | 0.683 | 0.749
438 | 14.001 | 0.303 | 1100.306 | 0.688 | 0.759
439 | 14.032 | 0.305 | 1108.152 | 0.693 | 0.763
440 | 14.055 | 0.307 | 1117.958 | 0.699 | 0.768
441 | 14.08 | 0.309 | 1125.804 | 0.704 | 0.773
442 | 14.113 | 0.309 | 1135.611 | 0.71 | 0.773
443 | 14.144 | 0.311 | 1143.456 | 0.715 | 0.778
444 | 14.175 | 0.314 | 1151.302 | 0.72 | 0.785
445 | 14.208 | 0.317 | 1161.108 | 0.726 | 0.792
446 | 14.24 | 0.321 | 1170.915 | 0.732 | 0.802
447 | 14.271 | 0.321 | 1180.721 | 0.738 | 0.802
448 | 14.299 | 0.323 | 1190.528 | 0.744 | 0.806
449 | 14.328 | 0.324 | 1200.335 | 0.75 | 0.811
450 | 14.359 | 0.326 | 1208.18 | 0.755 | 0.816
451 | 14.392 | 0.33 | 1217.986 | 0.761 | 0.825
452 | 14.424 | 0.334 | 1227.793 | 0.767 | 0.835
453 | 14.456 | 0.335 | 1239.561 | 0.775 | 0.837
454 | 14.488 | 0.336 | 1251.329 | 0.782 | 0.84
455 | 14.52 | 0.337 | 1261.136 | 0.788 | 0.842
456 | 14.552 | 0.338 | 1270.943 | 0.794 | 0.845
457 | 14.584 | 0.342 | 1276.826 | 0.798 | 0.854
458 | 14.616 | 0.345 | 1284.672 | 0.803 | 0.864
459 | 14.648 | 0.347 | 1294.479 | 0.809 | 0.868
460 | 14.677 | 0.347 | 1304.285 | 0.815 | 0.868
461 | 14.704 | 0.35 | 1314.092 | 0.821 | 0.875
462 | 14.735 | 0.351 | 1325.86 | 0.829 | 0.878
463 | 14.767 | 0.353 | 1333.705 | 0.834 | 0.883
464 | 14.8 | 0.356 | 1343.511 | 0.84 | 0.89
465 | 14.832 | 0.359 | 1351.357 | 0.845 | 0.897
466 | 14.863 | 0.361 | 1361.163 | 0.851 | 0.902
467 | 14.892 | 0.363 | 1370.97 | 0.857 | 0.907
468 | 14.92 | 0.365 | 1382.738 | 0.864 | 0.911
469 | 14.952 | 0.366 | 1392.544 | 0.87 | 0.916
470 | 14.984 | 0.368 | 1402.351 | 0.876 | 0.921
471 | 15.017 | 0.37 | 1410.197 | 0.881 | 0.926
472 | 15.047 | 0.372 | 1420.004 | 0.888 | 0.93
473 | 15.081 | 0.374 | 1427.849 | 0.892 | 0.935
474 | 15.112 | 0.378 | 1437.655 | 0.899 | 0.945
475 | 15.144 | 0.38 | 1447.462 | 0.905 | 0.95
476 | 15.175 | 0.382 | 1459.23 | 0.912 | 0.954
477 | 15.2 | 0.384 | 1469.036 | 0.918 | 0.959
478 | 15.233 | 0.386 | 1480.805 | 0.926 | 0.964
479 | 15.263 | 0.387 | 1490.611 | 0.932 | 0.969
480 | 15.296 | 0.389 | 1500.418 | 0.938 | 0.973
481 | 15.327 | 0.391 | 1508.263 | 0.943 | 0.978
482 | 15.36 | 0.395 | 1518.07 | 0.949 | 0.988
483 | 15.391 | 0.397 | 1529.838 | 0.956 | 0.992
484 | 15.424 | 0.399 | 1539.644 | 0.962 | 0.997
485 | 15.456 | 0.399 | 1549.451 | 0.968 | 0.997
486 | 15.488 | 0.402 | 1559.258 | 0.975 | 1.004
487 | 15.52 | 0.405 | 1569.065 | 0.981 | 1.012
488 | 15.552 | 0.407 | 1578.871 | 0.987 | 1.016
489 | 15.583 | 0.408 | 1588.678 | 0.993 | 1.021
490 | 15.607 | 0.41 | 1598.484 | 0.999 | 1.026
491 | 15.631 | 0.412 | 1608.291 | 1.005 | 1.031
492 | 15.655 | 0.412 | 1616.137 | 1.01 | 1.031
493 | 15.688 | 0.416 | 1625.943 | 1.016 | 1.04
494 | 15.719 | 0.418 | 1633.789 | 1.021 | 1.045
495 | 15.744 | 0.42 | 1641.634 | 1.026 | 1.05
496 | 15.776 | 0.422 | 1649.479 | 1.031 | 1.055
497 | 15.807 | 0.424 | 1661.247 | 1.038 | 1.059
498 | 15.839 | 0.426 | 1671.054 | 1.044 | 1.064
499 | 15.872 | 0.428 | 1680.86 | 1.051 | 1.069
500 | 15.904 | 0.429 | 1692.628 | 1.058 | 1.074
501 | 15.936 | 0.432 | 1702.435 | 1.064 | 1.081
502 | 15.968 | 0.433 | 1712.242 | 1.07 | 1.083
503 | 16 | 0.435 | 1720.086 | 1.075 | 1.088
504 | 16.031 | 0.439 | 1729.893 | 1.081 | 1.097
505 | 16.057 | 0.443 | 1739.7 | 1.087 | 1.107
506 | 16.088 | 0.445 | 1751.468 | 1.095 | 1.112
507 | 16.12 | 0.447 | 1763.236 | 1.102 | 1.117
508 | 16.152 | 0.447 | 1775.004 | 1.109 | 1.117
509 | 16.183 | 0.449 | 1784.811 | 1.116 | 1.121
510 | 16.216 | 0.45 | 1794.617 | 1.122 | 1.126
511 | 16.247 | 0.452 | 1802.463 | 1.127 | 1.131
512 | 16.276 | 0.456 | 1810.308 | 1.131 | 1.14
513 | 16.304 | 0.459 | 1820.114 | 1.138 | 1.147
514 | 16.336 | 0.46 | 1831.883 | 1.145 | 1.15
515 | 16.368 | 0.462 | 1843.651 | 1.152 | 1.155
516 | 16.424 | 0.464 | 1863.264 | 1.165 | 1.159
517 | 16.455 | 0.468 | 1869.148 | 1.168 | 1.169
518 | 16.48 | 0.47 | 1876.993 | 1.173 | 1.174
519 | 16.511 | 0.471 | 1886.8 | 1.179 | 1.179
520 | 16.544 | 0.473 | 1898.568 | 1.187 | 1.183
521 | 16.575 | 0.475 | 1910.336 | 1.194 | 1.188
522 | 16.608 | 0.477 | 1920.142 | 1.2 | 1.193
523 | 16.64 | 0.479 | 1929.95 | 1.206 | 1.198
524 | 16.672 | 0.483 | 1939.756 | 1.212 | 1.207
525 | 16.704 | 0.485 | 1951.524 | 1.22 | 1.212
526 | 16.735 | 0.487 | 1961.33 | 1.226 | 1.217
527 | 16.768 | 0.489 | 1973.098 | 1.233 | 1.222
528 | 16.8 | 0.491 | 1984.866 | 1.241 | 1.226
529 | 16.831 | 0.492 | 1994.673 | 1.247 | 1.231
530 | 16.863 | 0.496 | 2004.48 | 1.253 | 1.241
531 | 16.896 | 0.498 | 2016.248 | 1.26 | 1.245
532 | 16.928 | 0.5 | 2026.055 | 1.266 | 1.25
533 | 16.959 | 0.5 | 2037.822 | 1.274 | 1.25
534 | 16.992 | 0.502 | 2047.629 | 1.28 | 1.255
535 | 17.023 | 0.506 | 2057.435 | 1.286 | 1.264
536 | 17.056 | 0.508 | 2065.281 | 1.291 | 1.269
537 | 17.088 | 0.51 | 2077.049 | 1.298 | 1.274
538 | 17.12 | 0.512 | 2086.855 | 1.304 | 1.279
539 | 17.151 | 0.513 | 2098.624 | 1.312 | 1.284
540 | 17.178 | 0.515 | 2108.43 | 1.318 | 1.288
541 | 17.208 | 0.519 | 2116.276 | 1.323 | 1.298
542 | 17.24 | 0.521 | 2126.083 | 1.329 | 1.303
543 | 17.271 | 0.521 | 2135.889 | 1.335 | 1.303
544 | 17.303 | 0.523 | 2147.656 | 1.342 | 1.307
545 | 17.336 | 0.525 | 2155.502 | 1.347 | 1.312
546 | 17.368 | 0.53 | 2167.27 | 1.355 | 1.324
547 | 17.401 | 0.531 | 2175.115 | 1.359 | 1.326
548 | 17.431 | 0.532 | 2184.922 | 1.366 | 1.331
549 | 17.464 | 0.534 | 2194.729 | 1.372 | 1.336
550 | 17.495 | 0.536 | 2206.497 | 1.379 | 1.341
551 | 17.528 | 0.54 | 2216.303 | 1.385 | 1.35
552 | 17.56 | 0.542 | 2226.11 | 1.391 | 1.355
553 | 17.592 | 0.544 | 2235.917 | 1.397 | 1.36
554 | 17.623 | 0.544 | 2247.685 | 1.405 | 1.36
555 | 17.648 | 0.547 | 2257.491 | 1.411 | 1.367
556 | 17.68 | 0.55 | 2267.298 | 1.417 | 1.374
557 | 17.712 | 0.553 | 2277.104 | 1.423 | 1.381
558 | 17.744 | 0.553 | 2286.911 | 1.429 | 1.384
559 | 17.775 | 0.555 | 2298.679 | 1.437 | 1.389
560 | 17.804 | 0.557 | 2308.486 | 1.443 | 1.393
561 | 17.832 | 0.559 | 2318.293 | 1.449 | 1.398
562 | 17.863 | 0.561 | 2328.099 | 1.455 | 1.403
563 | 17.897 | 0.563 | 2335.944 | 1.46 | 1.408
564 | 17.929 | 0.565 | 2343.79 | 1.465 | 1.412
565 | 17.959 | 0.569 | 2353.596 | 1.471 | 1.422
566 | 17.992 | 0.571 | 2363.403 | 1.477 | 1.427
567 | 18.023 | 0.573 | 2375.171 | 1.484 | 1.431
568 | 18.048 | 0.573 | 2384.978 | 1.491 | 1.434
569 | 18.107 | 0.578 | 2402.629 | 1.502 | 1.446
570 | 18.135 | 0.58 | 2412.436 | 1.508 | 1.451
571 | 18.168 | 0.582 | 2422.243 | 1.514 | 1.455
572 | 18.2 | 0.584 | 2432.05 | 1.52 | 1.46
573 | 18.232 | 0.586 | 2443.818 | 1.527 | 1.465
574 | 18.255 | 0.588 | 2453.624 | 1.534 | 1.47
575 | 18.28 | 0.59 | 2463.431 | 1.54 | 1.474
576 | 18.311 | 0.592 | 2473.237 | 1.546 | 1.479
577 | 18.344 | 0.594 | 2481.083 | 1.551 | 1.484
578 | 18.376 | 0.595 | 2490.889 | 1.557 | 1.489
579 | 18.436 | 0.599 | 2508.542 | 1.568 | 1.498
580 | 18.488 | 0.603 | 2528.154 | 1.58 | 1.508
581 | 18.519 | 0.605 | 2536 | 1.585 | 1.513
582 | 18.551 | 0.609 | 2549.729 | 1.594 | 1.522
583 | 18.583 | 0.609 | 2559.537 | 1.6 | 1.522
584 | 18.608 | 0.611 | 2569.343 | 1.606 | 1.527
585 | 18.64 | 0.613 | 2579.149 | 1.612 | 1.532
586 | 18.672 | 0.616 | 2586.995 | 1.617 | 1.541
587 | 18.696 | 0.618 | 2596.801 | 1.623 | 1.546
588 | 18.719 | 0.62 | 2606.608 | 1.629 | 1.551
589 | 18.744 | 0.62 | 2616.414 | 1.635 | 1.551
590 | 18.8 | 0.622 | 2636.028 | 1.648 | 1.556
591 | 18.832 | 0.624 | 2641.912 | 1.651 | 1.56
592 | 18.864 | 0.628 | 2647.796 | 1.655 | 1.57
593 | 18.896 | 0.632 | 2655.641 | 1.66 | 1.579
594 | 18.919 | 0.634 | 2667.41 | 1.667 | 1.584
595 | 18.944 | 0.634 | 2677.216 | 1.673 | 1.584
596 | 18.976 | 0.636 | 2688.984 | 1.681 | 1.589
597 | 19.008 | 0.637 | 2698.791 | 1.687 | 1.594
598 | 19.04 | 0.639 | 2708.598 | 1.693 | 1.598
599 | 19.072 | 0.641 | 2716.443 | 1.698 | 1.603
600 | 19.104 | 0.647 | 2724.288 | 1.703 | 1.618
601 | 19.136 | 0.649 | 2736.056 | 1.71 | 1.622
602 | 19.168 | 0.649 | 2749.785 | 1.719 | 1.622
603 | 19.2 | 0.651 | 2761.553 | 1.726 | 1.627
604 | 19.233 | 0.651 | 2771.36 | 1.732 | 1.627
605 | 19.288 | 0.659 | 2787.051 | 1.742 | 1.648
606 | 19.32 | 0.662 | 2796.857 | 1.748 | 1.656
607 | 19.352 | 0.662 | 2808.625 | 1.755 | 1.656
608 | 19.384 | 0.662 | 2822.354 | 1.764 | 1.656
609 | 19.416 | 0.664 | 2834.122 | 1.771 | 1.66
610 | 19.448 | 0.664 | 2843.929 | 1.777 | 1.66
611 | 19.48 | 0.67 | 2849.813 | 1.781 | 1.675
612 | 19.511 | 0.675 | 2857.658 | 1.786 | 1.687
613 | 19.544 | 0.676 | 2869.427 | 1.793 | 1.689
614 | 19.576 | 0.678 | 2881.194 | 1.801 | 1.694
615 | 19.601 | 0.678 | 2894.924 | 1.809 | 1.694
616 | 19.631 | 0.678 | 2906.692 | 1.817 | 1.694
617 | 19.661 | 0.679 | 2912.576 | 1.82 | 1.699
618 | 19.689 | 0.685 | 2916.498 | 1.823 | 1.713
619 | 19.719 | 0.687 | 2924.344 | 1.828 | 1.718
620 | 19.751 | 0.689 | 2936.112 | 1.835 | 1.723
621 | 19.783 | 0.689 | 2947.88 | 1.842 | 1.723
622 | 19.807 | 0.691 | 2959.647 | 1.85 | 1.727
623 | 19.831 | 0.691 | 2969.454 | 1.856 | 1.727
624 | 19.855 | 0.691 | 2973.376 | 1.858 | 1.727
625 | 19.879 | 0.695 | 2977.3 | 1.861 | 1.737
626 | 19.904 | 0.7 | 2983.184 | 1.864 | 1.751
627 | 19.937 | 0.7 | 2992.99 | 1.871 | 1.751
628 | 19.967 | 0.702 | 3004.758 | 1.878 | 1.756
629 | 19.991 | 0.702 | 3014.565 | 1.884 | 1.756
630 | 20.024 | 0.704 | 3026.333 | 1.891 | 1.761
631 | 20.057 | 0.708 | 3034.178 | 1.896 | 1.77
632 | 20.087 | 0.714 | 3043.984 | 1.902 | 1.785
633 | 20.112 | 0.716 | 3055.753 | 1.91 | 1.789
634 | 20.135 | 0.716 | 3067.521 | 1.917 | 1.789
635 | 20.184 | 0.716 | 3089.096 | 1.931 | 1.789
636 | 20.216 | 0.716 | 3094.979 | 1.934 | 1.789
637 | 20.248 | 0.719 | 3098.901 | 1.937 | 1.797
638 | 20.281 | 0.725 | 3102.825 | 1.939 | 1.813
639 | 20.312 | 0.727 | 3112.631 | 1.945 | 1.818
640 | 20.344 | 0.729 | 3124.399 | 1.953 | 1.823
641 | 20.376 | 0.729 | 3136.168 | 1.96 | 1.823
642 | 20.407 | 0.729 | 3147.935 | 1.967 | 1.823
643 | 20.467 | 0.735 | 3163.626 | 1.977 | 1.837
644 | 20.52 | 0.741 | 3175.393 | 1.985 | 1.851
645 | 20.576 | 0.743 | 3195.007 | 1.997 | 1.859
646 | 20.61 | 0.744 | 3206.775 | 2.004 | 1.861
647 | 20.688 | 0.752 | 3230.311 | 2.019 | 1.88
648 | 20.748 | 0.756 | 3244.04 | 2.028 | 1.89
649 | 20.776 | 0.756 | 3255.809 | 2.035 | 1.89
650 | 20.808 | 0.758 | 3267.576 | 2.042 | 1.894
651 | 20.84 | 0.758 | 3277.383 | 2.048 | 1.894
652 | 20.871 | 0.763 | 3287.189 | 2.054 | 1.909
653 | 20.895 | 0.767 | 3295.035 | 2.059 | 1.918
654 | 20.92 | 0.771 | 3304.842 | 2.066 | 1.928
655 | 20.944 | 0.771 | 3316.609 | 2.073 | 1.928
656 | 20.976 | 0.771 | 3330.339 | 2.081 | 1.928
657 | 21.008 | 0.771 | 3342.106 | 2.089 | 1.928
658 | 21.039 | 0.771 | 3349.952 | 2.094 | 1.928
659 | 21.072 | 0.773 | 3353.875 | 2.096 | 1.932
660 | 21.104 | 0.78 | 3357.797 | 2.099 | 1.949
661 | 21.136 | 0.784 | 3365.643 | 2.104 | 1.961
662 | 21.168 | 0.786 | 3377.411 | 2.111 | 1.966
663 | 21.2 | 0.786 | 3391.14 | 2.119 | 1.966
664 | 21.257 | 0.786 | 3414.676 | 2.134 | 1.966
665 | 21.316 | 0.79 | 3422.522 | 2.139 | 1.975
666 | 21.343 | 0.796 | 3426.444 | 2.142 | 1.99
667 | 21.376 | 0.8 | 3436.25 | 2.148 | 1.999
668 | 21.4 | 0.8 | 3446.058 | 2.154 | 1.999
669 | 21.433 | 0.8 | 3459.787 | 2.162 | 1.999
670 | 21.464 | 0.802 | 3471.555 | 2.17 | 2.004
671 | 21.496 | 0.803 | 3481.361 | 2.176 | 2.006
672 | 21.527 | 0.807 | 3487.246 | 2.18 | 2.018
673 | 21.551 | 0.809 | 3493.13 | 2.183 | 2.023
674 | 21.576 | 0.811 | 3502.936 | 2.189 | 2.028
675 | 21.608 | 0.813 | 3512.743 | 2.195 | 2.033
676 | 21.639 | 0.813 | 3524.51 | 2.203 | 2.033
677 | 21.672 | 0.815 | 3534.318 | 2.209 | 2.037
678 | 21.705 | 0.817 | 3542.163 | 2.214 | 2.042
679 | 21.735 | 0.823 | 3550.008 | 2.219 | 2.057
680 | 21.768 | 0.825 | 3557.853 | 2.224 | 2.061
681 | 21.816 | 0.826 | 3577.467 | 2.236 | 2.066
682 | 21.848 | 0.828 | 3589.235 | 2.243 | 2.071
683 | 21.88 | 0.828 | 3599.041 | 2.249 | 2.071
684 | 21.904 | 0.83 | 3602.964 | 2.252 | 2.076
685 | 21.936 | 0.834 | 3610.809 | 2.257 | 2.085
686 | 21.959 | 0.838 | 3618.655 | 2.262 | 2.095
687 | 21.983 | 0.84 | 3628.461 | 2.268 | 2.099
688 | 22.008 | 0.84 | 3638.268 | 2.274 | 2.099
689 | 22.039 | 0.842 | 3650.036 | 2.281 | 2.104
690 | 22.071 | 0.842 | 3657.881 | 2.286 | 2.104
691 | 22.104 | 0.844 | 3665.726 | 2.291 | 2.109
692 | 22.137 | 0.847 | 3669.648 | 2.294 | 2.119
693 | 22.167 | 0.851 | 3677.495 | 2.298 | 2.128
694 | 22.192 | 0.851 | 3685.339 | 2.303 | 2.128
695 | 22.216 | 0.853 | 3695.146 | 2.309 | 2.133
696 | 22.247 | 0.854 | 3704.953 | 2.316 | 2.135
697 | 22.281 | 0.855 | 3714.76 | 2.322 | 2.138
698 | 22.312 | 0.859 | 3720.644 | 2.325 | 2.147
699 | 22.344 | 0.863 | 3728.488 | 2.33 | 2.157
700 | 22.378 | 0.865 | 3736.334 | 2.335 | 2.161
701 | 22.408 | 0.865 | 3746.141 | 2.341 | 2.161
702 | 22.462 | 0.865 | 3755.948 | 2.347 | 2.161