## 工作表1
No. | 時間( s) | 變形( mm) | 力量( N) | 應力( N/mm^2) | 應變( %)
1 | 0.074 | 0 | 0 | 0 | 0
2 | 0.104 | 0 | 0 | 0 | 0
3 | 0.129 | 0 | 0 | 0 | 0
4 | 0.161 | 0 | 0 | 0 | 0
5 | 0.185 | 0 | 0 | 0 | 0
6 | 0.216 | 0 | 0 | 0 | 0
7 | 0.249 | 0 | 0 | 0 | 0
8 | 0.281 | 0 | 0 | 0 | 0
9 | 0.312 | 0 | 0 | 0 | 0
10 | 0.346 | 0 | 0 | 0 | 0
11 | 0.377 | 0 | 0 | 0 | 0
12 | 0.409 | 0 | 0 | 0 | 0
13 | 0.442 | 0 | 0 | 0 | 0
14 | 0.473 | 0 | 0 | 0 | 0
15 | 0.506 | 0 | 0 | 0 | 0
16 | 0.536 | 0 | 0 | 0 | 0
17 | 0.568 | 0 | 0 | 0 | 0
18 | 0.601 | 0 | 0 | 0 | 0
19 | 0.633 | 0 | 0 | 0 | 0
20 | 0.664 | 0 | 0 | 0 | 0
21 | 0.698 | 0 | 0 | 0 | 0
22 | 0.729 | 0 | 0 | 0 | 0
23 | 0.761 | 0 | 0 | 0 | 0
24 | 0.795 | 0 | 0 | 0 | 0
25 | 0.825 | 0 | 0 | 0 | 0
26 | 0.856 | 0 | 0 | 0 | 0
27 | 0.889 | 0 | 0 | 0 | 0
28 | 0.922 | 0 | 0 | 0 | 0
29 | 0.952 | 0 | 0 | 0 | 0
30 | 0.986 | 0 | 0 | 0 | 0
31 | 1.016 | 0 | 0 | 0 | 0
32 | 1.041 | 0 | 0 | 0 | 0
33 | 1.064 | 0 | 0 | 0 | 0
34 | 1.127 | 0 | 0 | 0 | 0
35 | 1.152 | 0 | 0 | 0 | 0
36 | 1.185 | 0 | 0 | 0 | 0
37 | 1.218 | 0 | 0 | 0 | 0
38 | 1.249 | 0 | 0 | 0 | 0
39 | 1.281 | 0 | 0 | 0 | 0
40 | 1.312 | 0 | 0 | 0 | 0
41 | 1.345 | 0 | 0 | 0 | 0
42 | 1.377 | 0 | 0 | 0 | 0
43 | 1.409 | 0 | 0 | 0 | 0
44 | 1.44 | 0 | 0 | 0 | 0
45 | 1.473 | 0 | 0 | 0 | 0
46 | 1.505 | 0 | 0 | 0 | 0
47 | 1.537 | 0 | 0 | 0 | 0
48 | 1.568 | 0 | 0 | 0 | 0
49 | 1.602 | 0 | 0 | 0 | 0
50 | 1.633 | 0 | 0 | 0 | 0
51 | 1.665 | 0 | 0 | 0 | 0
52 | 1.697 | 0 | 0 | 0 | 0
53 | 1.728 | 0 | 0 | 0 | 0
54 | 1.761 | 0 | 0 | 0 | 0
55 | 1.792 | 0 | 0 | 0 | 0
56 | 1.824 | 0 | 0 | 0 | 0
57 | 1.857 | 0 | 0 | 0 | 0
58 | 1.888 | 0 | 0 | 0 | 0
59 | 1.92 | 0 | 0 | 0 | 0
60 | 1.953 | 0 | 0 | 0 | 0
61 | 1.985 | 0 | 0 | 0 | 0
62 | 2.018 | 0 | 0 | 0 | 0
63 | 2.049 | 0 | 0 | 0 | 0
64 | 2.08 | 0 | 0 | 0 | 0
65 | 2.113 | 0 | 0 | 0 | 0
66 | 2.145 | 0 | 0 | 0 | 0
67 | 2.176 | 0 | 0 | 0 | 0
68 | 2.209 | 0 | 0 | 0 | 0
69 | 2.241 | 0 | 0 | 0 | 0
70 | 2.273 | 0 | 0 | 0 | 0
71 | 2.305 | 0 | 0 | 0 | 0
72 | 2.336 | 0 | 0 | 0 | 0
73 | 2.368 | 0 | 0 | 0 | 0
74 | 2.401 | 0 | 0 | 0 | 0
75 | 2.433 | 0 | 0 | 0 | 0
76 | 2.466 | 0 | 0 | 0 | 0
77 | 2.497 | 0 | 0 | 0 | 0
78 | 2.53 | 0 | 0 | 0 | 0
79 | 2.561 | 0 | 0 | 0 | 0
80 | 2.593 | 0 | 0 | 0 | 0
81 | 2.625 | 0 | 0 | 0 | 0
82 | 2.658 | 0 | 0 | 0 | 0
83 | 2.69 | 0 | 0 | 0 | 0
84 | 2.72 | 0 | 0 | 0 | 0
85 | 2.754 | 0 | 0 | 0 | 0
86 | 2.785 | 0 | 0 | 0 | 0
87 | 2.817 | 0 | 0 | 0 | 0
88 | 2.849 | 0 | 0 | 0 | 0
89 | 2.881 | 0 | 0 | 0 | 0
90 | 2.912 | 0 | 0 | 0 | 0
91 | 2.946 | 0 | 0 | 0 | 0
92 | 2.977 | 0 | 0 | 0 | 0
93 | 3.008 | 0 | 0 | 0 | 0
94 | 3.041 | 0 | 0 | 0 | 0
95 | 3.073 | 0 | 0 | 0 | 0
96 | 3.106 | 0 | 0 | 0 | 0
97 | 3.137 | 0 | 0 | 0 | 0
98 | 3.169 | 0 | 0 | 0 | 0
99 | 3.2 | 0 | 0 | 0 | 0
100 | 3.233 | 0 | 0 | 0 | 0
101 | 3.264 | 0 | 0 | 0 | 0
102 | 3.296 | 0 | 0 | 0 | 0
103 | 3.33 | 0 | 0 | 0 | 0
104 | 3.36 | 0 | 0 | 0 | 0
105 | 3.389 | 0 | 0 | 0 | 0
106 | 3.417 | 0 | 0 | 0 | 0
107 | 3.449 | 0 | 0 | 0 | 0
108 | 3.48 | 0 | 0 | 0 | 0
109 | 3.513 | 0 | 0 | 0 | 0
110 | 3.544 | 0 | 0 | 0 | 0
111 | 3.576 | 0 | 0 | 0 | 0
112 | 3.609 | 0 | 0 | 0 | 0
113 | 3.641 | 0 | 0 | 0 | 0
114 | 3.673 | 0 | 0 | 0 | 0
115 | 3.705 | 0 | 0 | 0 | 0
116 | 3.736 | 0 | 0 | 0 | 0
117 | 3.768 | 0 | 0 | 0 | 0
118 | 3.8 | 0 | 0 | 0 | 0
119 | 3.832 | 0 | 0 | 0 | 0
120 | 3.865 | 0 | 0 | 0 | 0
121 | 3.896 | 0 | 0 | 0 | 0
122 | 3.929 | 0 | 0 | 0 | 0
123 | 3.962 | 0 | 0 | 0 | 0
124 | 3.993 | 0 | 0 | 0 | 0
125 | 4.025 | 0 | 0 | 0 | 0
126 | 4.058 | 0 | 0 | 0 | 0
127 | 4.088 | 0 | 0 | 0 | 0
128 | 4.121 | 0 | 0 | 0 | 0
129 | 4.153 | 0 | 0 | 0 | 0
130 | 4.186 | 0 | 0 | 0 | 0
131 | 4.218 | 0 | 0 | 0 | 0
132 | 4.248 | 0 | 0 | 0 | 0
133 | 4.282 | 0 | 0 | 0 | 0
134 | 4.314 | 0 | 0 | 0 | 0
135 | 4.345 | 0 | 0 | 0 | 0
136 | 4.376 | 0 | 0 | 0 | 0
137 | 4.409 | 0 | 0 | 0 | 0
138 | 4.44 | 0 | 0 | 0 | 0
139 | 4.474 | 0 | 0 | 0 | 0
140 | 4.505 | 0 | 0 | 0 | 0
141 | 4.536 | 0 | 0 | 0 | 0
142 | 4.569 | 0 | 0 | 0 | 0
143 | 4.601 | 0 | 0 | 0 | 0
144 | 4.633 | 0 | 0 | 0 | 0
145 | 4.664 | 0 | 0 | 0 | 0
146 | 4.696 | 0 | 0 | 0 | 0
147 | 4.729 | 0 | 0 | 0 | 0
148 | 4.762 | 0 | 0 | 0 | 0
149 | 4.793 | 0 | 0 | 0 | 0
150 | 4.825 | 0 | 0 | 0 | 0
151 | 4.856 | 0 | 0 | 0 | 0
152 | 4.888 | 0 | 0 | 0 | 0
153 | 4.921 | 0 | 0 | 0 | 0
154 | 4.952 | 0 | 0 | 0 | 0
155 | 4.984 | 0 | 0 | 0 | 0
156 | 5.018 | 0 | 0 | 0 | 0
157 | 5.048 | 0 | 0 | 0 | 0
158 | 5.081 | 0 | 0 | 0 | 0
159 | 5.112 | 0 | 0 | 0 | 0
160 | 5.144 | 0 | 0 | 0 | 0
161 | 5.176 | 0 | 0 | 0 | 0
162 | 5.209 | 0 | 0 | 0 | 0
163 | 5.242 | 0 | 0 | 0 | 0
164 | 5.273 | 0 | 0 | 0 | 0
165 | 5.305 | 0 | 0 | 0 | 0
166 | 5.337 | 0 | 0 | 0 | 0
167 | 5.368 | 0 | 0 | 0 | 0
168 | 5.401 | 0 | 0 | 0 | 0
169 | 5.432 | 0 | 0 | 0 | 0
170 | 5.465 | 0 | 0 | 0 | 0
171 | 5.498 | 0 | 0 | 0 | 0
172 | 5.53 | 0 | 0 | 0 | 0
173 | 5.56 | 0 | 0 | 0 | 0
174 | 5.592 | 0 | 0 | 0 | 0
175 | 5.624 | 0 | 0 | 0 | 0
176 | 5.656 | 0 | 0 | 0 | 0
177 | 5.689 | 0 | 0 | 0 | 0
178 | 5.721 | 0 | 0 | 0 | 0
179 | 5.752 | 0 | 0 | 0 | 0
180 | 5.784 | 0 | 0 | 0 | 0
181 | 5.817 | 0 | 0 | 0 | 0
182 | 5.849 | 0 | 0 | 0 | 0
183 | 5.881 | 0 | 0 | 0 | 0
184 | 5.912 | 0 | 0 | 0 | 0
185 | 5.944 | 0 | 0 | 0 | 0
186 | 5.976 | 0 | 0 | 0 | 0
187 | 6.009 | 0 | 0 | 0 | 0
188 | 6.04 | 0 | 0 | 0 | 0
189 | 6.073 | 0 | 0 | 0 | 0
190 | 6.105 | 0 | 0 | 0 | 0
191 | 6.137 | 0 | 0 | 0 | 0
192 | 6.168 | 0 | 0 | 0 | 0
193 | 6.202 | 0 | 0 | 0 | 0
194 | 6.234 | 0 | 0 | 0 | 0
195 | 6.265 | 0 | 0 | 0 | 0
196 | 6.297 | 0 | 0 | 0 | 0
197 | 6.329 | 0 | 0 | 0 | 0
198 | 6.361 | 0 | 0 | 0 | 0
199 | 6.393 | 0 | 0 | 0 | 0
200 | 6.424 | 0 | 0 | 0 | 0
201 | 6.449 | 0 | 0 | 0 | 0
202 | 6.48 | 0 | 0 | 0 | 0
203 | 6.512 | 0 | 0 | 0 | 0
204 | 6.545 | 0 | 0 | 0 | 0
205 | 6.577 | 0 | 0 | 0 | 0
206 | 6.609 | 0 | 0 | 0 | 0
207 | 6.641 | 0 | 0 | 0 | 0
208 | 6.672 | 0 | 0 | 0 | 0
209 | 6.705 | 0 | 0 | 0 | 0
210 | 6.736 | 0 | 0 | 0 | 0
211 | 6.77 | 0 | 0 | 0 | 0
212 | 6.801 | 0 | 0 | 0 | 0
213 | 6.834 | 0 | 0 | 0 | 0
214 | 6.865 | 0 | 0 | 0 | 0
215 | 6.896 | 0 | 0 | 0 | 0
216 | 6.93 | 0 | 0 | 0 | 0
217 | 6.96 | 0 | 0 | 0 | 0
218 | 6.993 | 0 | 0 | 0 | 0
219 | 7.025 | 0 | 0 | 0 | 0
220 | 7.057 | 0 | 0 | 0 | 0
221 | 7.089 | 0 | 0 | 0 | 0
222 | 7.12 | 0 | 0 | 0 | 0
223 | 7.154 | 0 | 1.962 | 0.001 | 0
224 | 7.184 | 0 | 3.923 | 0.002 | 0
225 | 7.216 | 0 | 3.923 | 0.002 | 0
226 | 7.248 | 0 | 5.885 | 0.004 | 0
227 | 7.281 | 0 | 5.884 | 0.004 | 0
228 | 7.313 | 0 | 7.846 | 0.005 | 0
229 | 7.346 | 0 | 7.845 | 0.005 | 0
230 | 7.377 | 0 | 9.807 | 0.006 | 0
231 | 7.408 | 0 | 9.807 | 0.006 | 0
232 | 7.44 | 0 | 11.769 | 0.007 | 0
233 | 7.473 | 0 | 11.768 | 0.007 | 0
234 | 7.504 | 0 | 13.73 | 0.009 | 0
235 | 7.536 | 0 | 15.692 | 0.01 | 0
236 | 7.568 | 0 | 15.691 | 0.01 | 0
237 | 7.601 | 0 | 17.652 | 0.011 | 0
238 | 7.633 | 0 | 19.614 | 0.012 | 0
239 | 7.664 | 0 | 21.575 | 0.013 | 0
240 | 7.688 | 0 | 23.536 | 0.015 | 0
241 | 7.713 | 0 | 25.498 | 0.016 | 0
242 | 7.744 | 0 | 25.497 | 0.016 | 0
243 | 7.777 | 0 | 27.459 | 0.017 | 0
244 | 7.857 | 0 | 33.343 | 0.021 | 0
245 | 7.889 | 0 | 33.343 | 0.021 | 0
246 | 7.921 | 0 | 35.305 | 0.022 | 0
247 | 7.953 | 0 | 37.266 | 0.023 | 0
248 | 7.985 | 0 | 39.227 | 0.025 | 0
249 | 8.014 | 0 | 43.149 | 0.027 | 0
250 | 8.042 | 0 | 45.111 | 0.028 | 0
251 | 8.072 | 0 | 49.034 | 0.031 | 0
252 | 8.105 | 0 | 50.995 | 0.032 | 0
253 | 8.137 | 0 | 50.995 | 0.032 | 0
254 | 8.168 | 0 | 52.957 | 0.033 | 0
255 | 8.201 | 0 | 54.918 | 0.034 | 0
256 | 8.233 | 0 | 56.879 | 0.036 | 0
257 | 8.265 | 0 | 60.801 | 0.038 | 0
258 | 8.288 | 0 | 62.763 | 0.039 | 0
259 | 8.312 | 0 | 64.724 | 0.04 | 0
260 | 8.336 | 0 | 66.685 | 0.042 | 0
261 | 8.36 | 0 | 68.647 | 0.043 | 0
262 | 8.393 | 0 | 68.647 | 0.043 | 0
263 | 8.425 | 0 | 72.569 | 0.045 | 0
264 | 8.456 | 0 | 74.531 | 0.047 | 0
265 | 8.488 | 0 | 78.454 | 0.049 | 0
266 | 8.52 | 0 | 80.415 | 0.05 | 0
267 | 8.552 | 0 | 82.376 | 0.051 | 0
268 | 8.581 | 0 | 84.338 | 0.053 | 0
269 | 8.608 | 0 | 88.26 | 0.055 | 0
270 | 8.642 | 0 | 90.221 | 0.056 | 0
271 | 8.673 | 0.002 | 94.145 | 0.059 | 0.005
272 | 8.704 | 0.004 | 98.067 | 0.061 | 0.01
273 | 8.736 | 0.006 | 100.028 | 0.063 | 0.014
274 | 8.761 | 0.008 | 103.951 | 0.065 | 0.019
275 | 8.792 | 0.01 | 105.912 | 0.066 | 0.024
276 | 8.817 | 0.011 | 107.874 | 0.067 | 0.029
277 | 8.849 | 0.013 | 111.797 | 0.07 | 0.033
278 | 8.881 | 0.015 | 115.719 | 0.072 | 0.038
279 | 8.912 | 0.017 | 117.68 | 0.074 | 0.043
280 | 8.946 | 0.019 | 121.603 | 0.076 | 0.048
281 | 8.977 | 0.023 | 123.564 | 0.077 | 0.057
282 | 9.009 | 0.025 | 127.486 | 0.08 | 0.062
283 | 9.033 | 0.027 | 131.41 | 0.082 | 0.067
284 | 9.065 | 0.027 | 135.332 | 0.085 | 0.067
285 | 9.096 | 0.029 | 139.255 | 0.087 | 0.072
286 | 9.122 | 0.032 | 141.217 | 0.088 | 0.081
287 | 9.152 | 0.034 | 145.139 | 0.091 | 0.086
288 | 9.186 | 0.036 | 149.061 | 0.093 | 0.091
289 | 9.216 | 0.036 | 152.985 | 0.096 | 0.091
290 | 9.248 | 0.04 | 156.906 | 0.098 | 0.1
291 | 9.273 | 0.042 | 160.829 | 0.101 | 0.105
292 | 9.305 | 0.046 | 164.753 | 0.103 | 0.115
293 | 9.337 | 0.046 | 168.674 | 0.105 | 0.115
294 | 9.369 | 0.048 | 172.598 | 0.108 | 0.119
295 | 9.397 | 0.048 | 176.52 | 0.11 | 0.119
296 | 9.424 | 0.051 | 180.443 | 0.113 | 0.127
297 | 9.457 | 0.055 | 184.365 | 0.115 | 0.138
298 | 9.489 | 0.057 | 188.289 | 0.118 | 0.143
299 | 9.521 | 0.059 | 194.172 | 0.121 | 0.148
300 | 9.569 | 0.061 | 203.979 | 0.127 | 0.153
301 | 9.592 | 0.061 | 205.941 | 0.129 | 0.153
302 | 9.625 | 0.065 | 209.863 | 0.131 | 0.162
303 | 9.656 | 0.069 | 213.785 | 0.134 | 0.172
304 | 9.68 | 0.071 | 217.708 | 0.136 | 0.177
305 | 9.704 | 0.073 | 221.631 | 0.139 | 0.181
306 | 9.753 | 0.074 | 231.437 | 0.145 | 0.186
307 | 9.786 | 0.074 | 237.322 | 0.148 | 0.186
308 | 9.816 | 0.076 | 239.282 | 0.15 | 0.191
309 | 9.844 | 0.078 | 243.206 | 0.152 | 0.196
310 | 9.873 | 0.083 | 247.128 | 0.154 | 0.207
311 | 9.904 | 0.084 | 253.012 | 0.158 | 0.21
312 | 9.936 | 0.086 | 258.896 | 0.162 | 0.215
313 | 9.969 | 0.088 | 264.78 | 0.165 | 0.219
314 | 10 | 0.09 | 270.664 | 0.169 | 0.224
315 | 10.025 | 0.092 | 274.587 | 0.172 | 0.229
316 | 10.057 | 0.095 | 280.47 | 0.175 | 0.236
317 | 10.088 | 0.097 | 284.393 | 0.178 | 0.243
318 | 10.121 | 0.099 | 290.277 | 0.181 | 0.248
319 | 10.152 | 0.101 | 296.162 | 0.185 | 0.253
320 | 10.185 | 0.101 | 302.045 | 0.189 | 0.253
321 | 10.216 | 0.103 | 307.929 | 0.192 | 0.258
322 | 10.249 | 0.107 | 313.814 | 0.196 | 0.267
323 | 10.28 | 0.109 | 319.697 | 0.2 | 0.272
324 | 10.312 | 0.111 | 325.581 | 0.203 | 0.277
325 | 10.345 | 0.115 | 331.465 | 0.207 | 0.286
326 | 10.377 | 0.116 | 339.31 | 0.212 | 0.291
327 | 10.409 | 0.118 | 345.195 | 0.216 | 0.296
328 | 10.441 | 0.12 | 353.04 | 0.221 | 0.301
329 | 10.472 | 0.122 | 358.924 | 0.224 | 0.305
330 | 10.505 | 0.124 | 366.769 | 0.229 | 0.31
331 | 10.537 | 0.124 | 372.654 | 0.233 | 0.31
332 | 10.57 | 0.128 | 378.537 | 0.237 | 0.32
333 | 10.6 | 0.132 | 384.421 | 0.24 | 0.329
334 | 10.633 | 0.134 | 390.305 | 0.244 | 0.334
335 | 10.664 | 0.136 | 398.15 | 0.249 | 0.339
336 | 10.697 | 0.136 | 404.035 | 0.253 | 0.339
337 | 10.729 | 0.137 | 411.88 | 0.257 | 0.344
338 | 10.761 | 0.14 | 417.763 | 0.261 | 0.351
339 | 10.792 | 0.143 | 423.648 | 0.265 | 0.358
340 | 10.822 | 0.145 | 429.532 | 0.268 | 0.363
341 | 10.848 | 0.147 | 435.416 | 0.272 | 0.367
342 | 10.881 | 0.149 | 443.261 | 0.277 | 0.372
343 | 10.913 | 0.151 | 449.145 | 0.281 | 0.377
344 | 10.945 | 0.154 | 456.99 | 0.286 | 0.384
345 | 10.977 | 0.155 | 462.875 | 0.289 | 0.386
346 | 11.008 | 0.158 | 470.72 | 0.294 | 0.396
347 | 11.041 | 0.16 | 476.604 | 0.298 | 0.401
348 | 11.073 | 0.162 | 484.449 | 0.303 | 0.406
349 | 11.104 | 0.164 | 492.295 | 0.308 | 0.41
350 | 11.137 | 0.166 | 500.139 | 0.313 | 0.415
351 | 11.168 | 0.168 | 507.984 | 0.317 | 0.42
352 | 11.196 | 0.17 | 513.869 | 0.321 | 0.425
353 | 11.225 | 0.173 | 521.714 | 0.326 | 0.432
354 | 11.257 | 0.174 | 529.56 | 0.331 | 0.434
355 | 11.289 | 0.176 | 535.443 | 0.335 | 0.439
356 | 11.32 | 0.177 | 543.289 | 0.34 | 0.444
357 | 11.352 | 0.181 | 549.172 | 0.343 | 0.453
358 | 11.378 | 0.183 | 557.018 | 0.348 | 0.458
359 | 11.409 | 0.185 | 564.864 | 0.353 | 0.463
360 | 11.441 | 0.187 | 572.709 | 0.358 | 0.468
361 | 11.464 | 0.187 | 578.593 | 0.362 | 0.468
362 | 11.489 | 0.189 | 586.438 | 0.367 | 0.472
363 | 11.52 | 0.193 | 592.322 | 0.37 | 0.482
364 | 11.553 | 0.195 | 598.206 | 0.374 | 0.487
365 | 11.585 | 0.197 | 606.052 | 0.379 | 0.491
366 | 11.617 | 0.198 | 615.859 | 0.385 | 0.496
367 | 11.649 | 0.2 | 623.703 | 0.39 | 0.501
368 | 11.681 | 0.202 | 631.548 | 0.395 | 0.506
369 | 11.736 | 0.206 | 643.316 | 0.402 | 0.515
370 | 11.76 | 0.208 | 651.162 | 0.407 | 0.52
371 | 11.793 | 0.211 | 659.007 | 0.412 | 0.527
372 | 11.825 | 0.212 | 666.853 | 0.417 | 0.53
373 | 11.857 | 0.214 | 676.659 | 0.423 | 0.534
374 | 11.889 | 0.216 | 684.505 | 0.428 | 0.539
375 | 11.92 | 0.219 | 692.35 | 0.433 | 0.549
376 | 11.948 | 0.221 | 700.196 | 0.438 | 0.553
377 | 11.977 | 0.223 | 708.041 | 0.443 | 0.558
378 | 12.009 | 0.225 | 717.848 | 0.449 | 0.563
379 | 12.04 | 0.227 | 727.654 | 0.455 | 0.568
380 | 12.073 | 0.229 | 737.461 | 0.461 | 0.573
381 | 12.104 | 0.231 | 745.305 | 0.466 | 0.577
382 | 12.128 | 0.234 | 751.19 | 0.469 | 0.585
383 | 12.16 | 0.235 | 759.035 | 0.474 | 0.587
384 | 12.193 | 0.237 | 768.842 | 0.481 | 0.592
385 | 12.224 | 0.239 | 776.687 | 0.485 | 0.596
386 | 12.257 | 0.24 | 784.533 | 0.49 | 0.601
387 | 12.289 | 0.244 | 792.378 | 0.495 | 0.611
388 | 12.32 | 0.246 | 800.224 | 0.5 | 0.616
389 | 12.344 | 0.248 | 808.068 | 0.505 | 0.62
390 | 12.368 | 0.25 | 817.875 | 0.511 | 0.625
391 | 12.393 | 0.25 | 825.72 | 0.516 | 0.625
392 | 12.449 | 0.254 | 839.45 | 0.525 | 0.635
393 | 12.48 | 0.256 | 845.333 | 0.528 | 0.639
394 | 12.513 | 0.26 | 851.217 | 0.532 | 0.649
395 | 12.544 | 0.261 | 861.025 | 0.538 | 0.654
396 | 12.576 | 0.263 | 870.831 | 0.544 | 0.658
397 | 12.609 | 0.265 | 880.637 | 0.55 | 0.663
398 | 12.641 | 0.265 | 890.445 | 0.557 | 0.663
399 | 12.673 | 0.269 | 898.29 | 0.561 | 0.673
400 | 12.705 | 0.271 | 906.135 | 0.566 | 0.678
401 | 12.737 | 0.273 | 915.942 | 0.572 | 0.682
402 | 12.769 | 0.277 | 923.787 | 0.577 | 0.692
403 | 12.801 | 0.279 | 933.594 | 0.583 | 0.697
404 | 12.832 | 0.281 | 943.4 | 0.59 | 0.701
405 | 12.856 | 0.281 | 953.207 | 0.596 | 0.704
406 | 12.889 | 0.284 | 961.052 | 0.601 | 0.711
407 | 12.92 | 0.286 | 970.859 | 0.607 | 0.716
408 | 12.953 | 0.288 | 980.665 | 0.613 | 0.72
409 | 12.984 | 0.29 | 988.511 | 0.618 | 0.725
410 | 13.014 | 0.292 | 998.317 | 0.624 | 0.73
411 | 13.042 | 0.294 | 1008.124 | 0.63 | 0.735
412 | 13.073 | 0.296 | 1015.969 | 0.635 | 0.74
413 | 13.105 | 0.3 | 1023.815 | 0.64 | 0.749
414 | 13.136 | 0.3 | 1031.66 | 0.645 | 0.749
415 | 13.168 | 0.302 | 1041.466 | 0.651 | 0.754
416 | 13.193 | 0.303 | 1049.312 | 0.656 | 0.759
417 | 13.225 | 0.306 | 1057.157 | 0.661 | 0.766
418 | 13.257 | 0.309 | 1066.964 | 0.667 | 0.773
419 | 13.29 | 0.311 | 1076.771 | 0.673 | 0.778
420 | 13.32 | 0.313 | 1086.577 | 0.679 | 0.783
421 | 13.353 | 0.313 | 1096.384 | 0.685 | 0.783
422 | 13.385 | 0.315 | 1106.19 | 0.691 | 0.787
423 | 13.408 | 0.317 | 1114.036 | 0.696 | 0.792
424 | 13.44 | 0.322 | 1121.882 | 0.701 | 0.804
425 | 13.473 | 0.324 | 1131.688 | 0.707 | 0.811
426 | 13.505 | 0.326 | 1141.494 | 0.713 | 0.816
427 | 13.537 | 0.326 | 1153.263 | 0.721 | 0.816
428 | 13.568 | 0.328 | 1163.069 | 0.727 | 0.821
429 | 13.602 | 0.33 | 1172.876 | 0.733 | 0.825
430 | 13.633 | 0.332 | 1180.721 | 0.738 | 0.83
431 | 13.665 | 0.336 | 1188.566 | 0.743 | 0.84
432 | 13.697 | 0.338 | 1198.373 | 0.749 | 0.845
433 | 13.729 | 0.34 | 1208.18 | 0.755 | 0.849
434 | 13.761 | 0.342 | 1219.947 | 0.762 | 0.854
435 | 13.792 | 0.344 | 1231.715 | 0.77 | 0.859
436 | 13.825 | 0.345 | 1241.522 | 0.776 | 0.864
437 | 13.857 | 0.347 | 1249.367 | 0.781 | 0.868
438 | 13.889 | 0.351 | 1259.175 | 0.787 | 0.878
439 | 13.92 | 0.353 | 1268.981 | 0.793 | 0.883
440 | 13.952 | 0.355 | 1278.787 | 0.799 | 0.887
441 | 13.985 | 0.357 | 1290.556 | 0.807 | 0.892
442 | 14.017 | 0.359 | 1300.362 | 0.813 | 0.897
443 | 14.048 | 0.361 | 1310.169 | 0.819 | 0.902
444 | 14.081 | 0.363 | 1319.976 | 0.825 | 0.907
445 | 14.112 | 0.365 | 1327.821 | 0.83 | 0.911
446 | 14.14 | 0.366 | 1337.628 | 0.836 | 0.916
447 | 14.168 | 0.368 | 1345.473 | 0.841 | 0.921
448 | 14.193 | 0.37 | 1355.279 | 0.847 | 0.926
449 | 14.225 | 0.373 | 1367.047 | 0.854 | 0.933
450 | 14.256 | 0.375 | 1376.854 | 0.861 | 0.938
451 | 14.289 | 0.376 | 1384.699 | 0.865 | 0.94
452 | 14.32 | 0.38 | 1394.506 | 0.872 | 0.95
453 | 14.344 | 0.382 | 1404.313 | 0.878 | 0.954
454 | 14.377 | 0.386 | 1416.081 | 0.885 | 0.964
455 | 14.409 | 0.387 | 1427.849 | 0.892 | 0.969
456 | 14.441 | 0.389 | 1439.617 | 0.9 | 0.973
457 | 14.473 | 0.389 | 1451.384 | 0.907 | 0.973
458 | 14.506 | 0.389 | 1461.191 | 0.913 | 0.973
459 | 14.536 | 0.391 | 1469.036 | 0.918 | 0.978
460 | 14.561 | 0.395 | 1472.959 | 0.921 | 0.988
461 | 14.593 | 0.399 | 1480.805 | 0.926 | 0.997
462 | 14.624 | 0.403 | 1490.612 | 0.932 | 1.007
463 | 14.656 | 0.403 | 1504.341 | 0.94 | 1.007
464 | 14.688 | 0.405 | 1516.109 | 0.948 | 1.012
465 | 14.721 | 0.405 | 1529.837 | 0.956 | 1.012
466 | 14.753 | 0.407 | 1537.684 | 0.961 | 1.016
467 | 14.786 | 0.41 | 1545.528 | 0.966 | 1.026
468 | 14.817 | 0.414 | 1553.374 | 0.971 | 1.035
469 | 14.849 | 0.416 | 1565.141 | 0.978 | 1.04
470 | 14.88 | 0.418 | 1576.91 | 0.986 | 1.045
471 | 14.905 | 0.418 | 1588.678 | 0.993 | 1.045
472 | 14.936 | 0.42 | 1600.446 | 1 | 1.05
473 | 14.964 | 0.422 | 1610.253 | 1.006 | 1.055
474 | 14.994 | 0.424 | 1616.137 | 1.01 | 1.059
475 | 15.025 | 0.428 | 1623.981 | 1.015 | 1.069
476 | 15.056 | 0.429 | 1633.788 | 1.021 | 1.074
477 | 15.088 | 0.431 | 1643.595 | 1.027 | 1.078
478 | 15.121 | 0.433 | 1653.401 | 1.033 | 1.083
479 | 15.152 | 0.435 | 1665.17 | 1.041 | 1.088
480 | 15.176 | 0.437 | 1674.976 | 1.047 | 1.093
481 | 15.209 | 0.44 | 1684.783 | 1.053 | 1.1
482 | 15.241 | 0.443 | 1696.551 | 1.06 | 1.107
483 | 15.273 | 0.444 | 1706.357 | 1.066 | 1.109
484 | 15.304 | 0.445 | 1718.126 | 1.074 | 1.112
485 | 15.336 | 0.447 | 1727.932 | 1.08 | 1.117
486 | 15.371 | 0.45 | 1737.739 | 1.086 | 1.126
487 | 15.425 | 0.454 | 1755.391 | 1.097 | 1.136
488 | 15.456 | 0.456 | 1765.198 | 1.103 | 1.14
489 | 15.489 | 0.458 | 1775.004 | 1.109 | 1.145
490 | 15.52 | 0.46 | 1784.811 | 1.116 | 1.15
491 | 15.544 | 0.46 | 1796.579 | 1.123 | 1.15
492 | 15.576 | 0.464 | 1806.386 | 1.129 | 1.159
493 | 15.609 | 0.466 | 1814.231 | 1.134 | 1.164
494 | 15.665 | 0.47 | 1831.882 | 1.145 | 1.174
495 | 15.697 | 0.471 | 1843.65 | 1.152 | 1.179
496 | 15.728 | 0.473 | 1853.458 | 1.158 | 1.183
497 | 15.76 | 0.475 | 1863.264 | 1.165 | 1.188
498 | 15.793 | 0.477 | 1876.993 | 1.173 | 1.193
499 | 15.825 | 0.479 | 1886.8 | 1.179 | 1.198
500 | 15.856 | 0.481 | 1896.607 | 1.185 | 1.202
501 | 15.881 | 0.483 | 1906.413 | 1.192 | 1.207
502 | 15.913 | 0.487 | 1916.22 | 1.198 | 1.217
503 | 15.945 | 0.49 | 1926.026 | 1.204 | 1.224
504 | 15.977 | 0.491 | 1937.794 | 1.211 | 1.226
505 | 16.008 | 0.492 | 1949.562 | 1.218 | 1.231
506 | 16.037 | 0.494 | 1959.369 | 1.225 | 1.236
507 | 16.064 | 0.496 | 1969.176 | 1.231 | 1.241
508 | 16.088 | 0.498 | 1977.021 | 1.236 | 1.245
509 | 16.112 | 0.5 | 1984.867 | 1.241 | 1.25
510 | 16.136 | 0.502 | 1994.673 | 1.247 | 1.255
511 | 16.169 | 0.504 | 2006.441 | 1.254 | 1.26
512 | 16.201 | 0.504 | 2016.247 | 1.26 | 1.26
513 | 16.233 | 0.506 | 2026.054 | 1.266 | 1.264
514 | 16.264 | 0.51 | 2033.899 | 1.271 | 1.274
515 | 16.296 | 0.513 | 2043.706 | 1.277 | 1.284
516 | 16.329 | 0.515 | 2055.474 | 1.285 | 1.288
517 | 16.389 | 0.517 | 2077.049 | 1.298 | 1.293
518 | 16.416 | 0.519 | 2088.817 | 1.306 | 1.298
519 | 16.449 | 0.521 | 2096.662 | 1.31 | 1.303
520 | 16.481 | 0.524 | 2104.507 | 1.315 | 1.31
521 | 16.513 | 0.527 | 2116.276 | 1.323 | 1.317
522 | 16.545 | 0.529 | 2126.082 | 1.329 | 1.322
523 | 16.577 | 0.531 | 2137.85 | 1.336 | 1.326
524 | 16.608 | 0.532 | 2149.618 | 1.344 | 1.331
525 | 16.633 | 0.534 | 2161.386 | 1.351 | 1.336
526 | 16.665 | 0.536 | 2171.192 | 1.357 | 1.341
527 | 16.698 | 0.538 | 2181 | 1.363 | 1.346
528 | 16.728 | 0.542 | 2188.845 | 1.368 | 1.355
529 | 16.76 | 0.544 | 2198.651 | 1.374 | 1.36
530 | 16.793 | 0.546 | 2210.419 | 1.382 | 1.365
531 | 16.824 | 0.548 | 2224.149 | 1.39 | 1.369
532 | 16.857 | 0.55 | 2235.917 | 1.397 | 1.374
533 | 16.889 | 0.552 | 2245.723 | 1.404 | 1.379
534 | 16.92 | 0.553 | 2255.53 | 1.41 | 1.384
535 | 16.953 | 0.557 | 2265.336 | 1.416 | 1.393
536 | 16.984 | 0.559 | 2275.143 | 1.422 | 1.398
537 | 17.016 | 0.56 | 2286.911 | 1.429 | 1.4
538 | 17.049 | 0.561 | 2296.718 | 1.435 | 1.403
539 | 17.081 | 0.565 | 2308.486 | 1.443 | 1.412
540 | 17.112 | 0.567 | 2320.254 | 1.45 | 1.417
541 | 17.145 | 0.567 | 2328.1 | 1.455 | 1.417
542 | 17.177 | 0.571 | 2337.906 | 1.461 | 1.427
543 | 17.209 | 0.574 | 2349.674 | 1.469 | 1.436
544 | 17.241 | 0.576 | 2361.442 | 1.476 | 1.441
545 | 17.273 | 0.578 | 2373.21 | 1.483 | 1.446
546 | 17.305 | 0.578 | 2383.016 | 1.489 | 1.446
547 | 17.336 | 0.58 | 2394.784 | 1.497 | 1.451
548 | 17.392 | 0.586 | 2410.475 | 1.507 | 1.465
549 | 17.448 | 0.588 | 2426.166 | 1.516 | 1.47
550 | 17.473 | 0.59 | 2435.973 | 1.522 | 1.474
551 | 17.505 | 0.593 | 2445.779 | 1.529 | 1.481
552 | 17.537 | 0.594 | 2455.585 | 1.535 | 1.484
553 | 17.569 | 0.597 | 2467.353 | 1.542 | 1.493
554 | 17.601 | 0.599 | 2477.16 | 1.548 | 1.498
555 | 17.633 | 0.601 | 2488.928 | 1.556 | 1.503
556 | 17.665 | 0.603 | 2498.735 | 1.562 | 1.508
557 | 17.697 | 0.605 | 2510.503 | 1.569 | 1.513
558 | 17.728 | 0.609 | 2520.309 | 1.575 | 1.522
559 | 17.761 | 0.611 | 2532.077 | 1.583 | 1.527
560 | 17.793 | 0.613 | 2543.845 | 1.59 | 1.532
561 | 17.825 | 0.615 | 2555.614 | 1.597 | 1.536
562 | 17.857 | 0.616 | 2565.42 | 1.603 | 1.541
563 | 17.889 | 0.618 | 2575.227 | 1.61 | 1.546
564 | 17.92 | 0.62 | 2585.034 | 1.616 | 1.551
565 | 17.945 | 0.622 | 2594.84 | 1.622 | 1.556
566 | 17.977 | 0.624 | 2604.646 | 1.628 | 1.56
567 | 18.009 | 0.626 | 2614.454 | 1.634 | 1.565
568 | 18.04 | 0.628 | 2626.221 | 1.641 | 1.57
569 | 18.073 | 0.63 | 2636.028 | 1.648 | 1.575
570 | 18.104 | 0.632 | 2645.835 | 1.654 | 1.579
571 | 18.137 | 0.636 | 2655.641 | 1.66 | 1.589
572 | 18.168 | 0.637 | 2667.409 | 1.667 | 1.594
573 | 18.201 | 0.639 | 2679.177 | 1.674 | 1.598
574 | 18.225 | 0.641 | 2688.984 | 1.681 | 1.603
575 | 18.249 | 0.643 | 2700.752 | 1.688 | 1.608
576 | 18.28 | 0.643 | 2710.558 | 1.694 | 1.608
577 | 18.304 | 0.645 | 2718.403 | 1.699 | 1.613
578 | 18.352 | 0.649 | 2732.133 | 1.708 | 1.622
579 | 18.408 | 0.655 | 2747.824 | 1.717 | 1.637
580 | 18.433 | 0.655 | 2757.63 | 1.724 | 1.637
581 | 18.456 | 0.657 | 2769.399 | 1.731 | 1.641
582 | 18.481 | 0.657 | 2777.243 | 1.736 | 1.641
583 | 18.514 | 0.66 | 2789.012 | 1.743 | 1.651
584 | 18.545 | 0.664 | 2796.857 | 1.748 | 1.66
585 | 18.577 | 0.666 | 2806.664 | 1.754 | 1.665
586 | 18.6 | 0.666 | 2818.432 | 1.762 | 1.665
587 | 18.633 | 0.668 | 2830.2 | 1.769 | 1.67
588 | 18.664 | 0.67 | 2840.007 | 1.775 | 1.675
589 | 18.696 | 0.672 | 2849.813 | 1.781 | 1.68
590 | 18.721 | 0.674 | 2855.697 | 1.785 | 1.684
591 | 18.753 | 0.678 | 2865.504 | 1.791 | 1.694
592 | 18.786 | 0.679 | 2875.31 | 1.797 | 1.699
593 | 18.817 | 0.679 | 2885.117 | 1.803 | 1.699
594 | 18.849 | 0.681 | 2896.885 | 1.811 | 1.703
595 | 18.88 | 0.683 | 2906.691 | 1.817 | 1.708
596 | 18.904 | 0.685 | 2914.537 | 1.822 | 1.713
597 | 18.929 | 0.689 | 2924.343 | 1.828 | 1.723
598 | 18.961 | 0.691 | 2934.15 | 1.834 | 1.727
599 | 18.992 | 0.693 | 2943.957 | 1.84 | 1.732
600 | 19.025 | 0.693 | 2955.724 | 1.847 | 1.732
601 | 19.056 | 0.695 | 2965.532 | 1.853 | 1.737
602 | 19.088 | 0.699 | 2975.338 | 1.86 | 1.746
603 | 19.112 | 0.7 | 2983.183 | 1.864 | 1.751
604 | 19.137 | 0.703 | 2992.99 | 1.871 | 1.758
605 | 19.169 | 0.706 | 3002.797 | 1.877 | 1.765
606 | 19.201 | 0.708 | 3016.526 | 1.885 | 1.77
607 | 19.232 | 0.708 | 3028.294 | 1.893 | 1.77
608 | 19.264 | 0.71 | 3038.101 | 1.899 | 1.775
609 | 19.296 | 0.712 | 3047.907 | 1.905 | 1.78
610 | 19.329 | 0.714 | 3053.791 | 1.909 | 1.785
611 | 19.361 | 0.718 | 3063.598 | 1.915 | 1.794
612 | 19.393 | 0.72 | 3073.404 | 1.921 | 1.799
613 | 19.425 | 0.721 | 3087.134 | 1.929 | 1.804
614 | 19.456 | 0.723 | 3098.902 | 1.937 | 1.808
615 | 19.489 | 0.725 | 3110.67 | 1.944 | 1.813
616 | 19.544 | 0.729 | 3126.36 | 1.954 | 1.823
617 | 19.569 | 0.731 | 3134.206 | 1.959 | 1.827
618 | 19.601 | 0.735 | 3144.013 | 1.965 | 1.837
619 | 19.633 | 0.737 | 3155.781 | 1.972 | 1.842
620 | 19.664 | 0.737 | 3167.548 | 1.98 | 1.842
621 | 19.688 | 0.739 | 3177.355 | 1.986 | 1.847
622 | 19.721 | 0.741 | 3187.161 | 1.992 | 1.851
623 | 19.753 | 0.744 | 3195.007 | 1.997 | 1.861
624 | 19.784 | 0.745 | 3202.852 | 2.002 | 1.863
625 | 19.841 | 0.748 | 3220.504 | 2.013 | 1.87
626 | 19.872 | 0.752 | 3230.311 | 2.019 | 1.88
627 | 19.897 | 0.754 | 3238.156 | 2.024 | 1.885
628 | 19.928 | 0.756 | 3249.924 | 2.031 | 1.89
629 | 19.961 | 0.758 | 3261.692 | 2.039 | 1.894
630 | 19.993 | 0.758 | 3271.498 | 2.045 | 1.894
631 | 20.025 | 0.76 | 3281.306 | 2.051 | 1.899
632 | 20.057 | 0.763 | 3291.112 | 2.057 | 1.909
633 | 20.112 | 0.769 | 3306.802 | 2.067 | 1.923
634 | 20.136 | 0.771 | 3318.571 | 2.074 | 1.928
635 | 20.165 | 0.771 | 3330.339 | 2.081 | 1.928
636 | 20.192 | 0.773 | 3342.107 | 2.089 | 1.932
637 | 20.224 | 0.773 | 3353.875 | 2.096 | 1.932
638 | 20.248 | 0.775 | 3359.759 | 2.1 | 1.937
639 | 20.273 | 0.777 | 3363.682 | 2.102 | 1.942
640 | 20.304 | 0.781 | 3369.565 | 2.106 | 1.952
641 | 20.334 | 0.784 | 3377.411 | 2.111 | 1.961
642 | 20.361 | 0.784 | 3387.217 | 2.117 | 1.961
643 | 20.392 | 0.786 | 3398.986 | 2.124 | 1.966
644 | 20.416 | 0.786 | 3410.753 | 2.132 | 1.966
645 | 20.449 | 0.788 | 3420.56 | 2.138 | 1.971
646 | 20.48 | 0.79 | 3426.444 | 2.142 | 1.975
647 | 20.513 | 0.794 | 3432.328 | 2.145 | 1.985
648 | 20.545 | 0.798 | 3442.135 | 2.151 | 1.994
649 | 20.577 | 0.8 | 3453.902 | 2.159 | 1.999
650 | 20.609 | 0.802 | 3465.671 | 2.166 | 2.004
651 | 20.641 | 0.802 | 3477.439 | 2.173 | 2.004
652 | 20.672 | 0.804 | 3489.206 | 2.181 | 2.009
653 | 20.705 | 0.805 | 3495.09 | 2.184 | 2.014
654 | 20.737 | 0.81 | 3502.936 | 2.189 | 2.025
655 | 20.769 | 0.813 | 3512.742 | 2.195 | 2.033
656 | 20.793 | 0.815 | 3522.55 | 2.202 | 2.037
657 | 20.825 | 0.815 | 3534.317 | 2.209 | 2.037
658 | 20.857 | 0.817 | 3546.085 | 2.216 | 2.042
659 | 20.889 | 0.819 | 3555.891 | 2.222 | 2.047
660 | 20.92 | 0.821 | 3563.737 | 2.227 | 2.052
661 | 20.952 | 0.825 | 3571.582 | 2.232 | 2.061
662 | 20.985 | 0.828 | 3581.389 | 2.238 | 2.071
663 | 21.016 | 0.83 | 3595.118 | 2.247 | 2.076
664 | 21.049 | 0.83 | 3606.886 | 2.254 | 2.076
665 | 21.081 | 0.832 | 3616.693 | 2.26 | 2.08
666 | 21.113 | 0.832 | 3626.5 | 2.267 | 2.08
667 | 21.144 | 0.834 | 3632.383 | 2.27 | 2.085
668 | 21.176 | 0.838 | 3638.268 | 2.274 | 2.095
669 | 21.208 | 0.844 | 3646.113 | 2.279 | 2.109
670 | 21.241 | 0.846 | 3657.881 | 2.286 | 2.114
671 | 21.272 | 0.846 | 3669.649 | 2.294 | 2.114
672 | 21.304 | 0.846 | 3681.417 | 2.301 | 2.114
673 | 21.336 | 0.847 | 3693.185 | 2.308 | 2.119
674 | 21.369 | 0.849 | 3701.03 | 2.313 | 2.123
675 | 21.398 | 0.855 | 3706.914 | 2.317 | 2.138
676 | 21.425 | 0.857 | 3714.76 | 2.322 | 2.142
677 | 21.456 | 0.859 | 3724.566 | 2.328 | 2.147
678 | 21.489 | 0.859 | 3736.334 | 2.335 | 2.147
679 | 21.538 | 0.859 | 3748.102 | 2.343 | 2.147