## 工作表1
No. | 時間( s) | 變形( mm) | 力量( N) | 應力( N/mm^2) | 應變( %)
1 | 0 | 0 | 0 | 0 | 0
2 | 0.084 | 0 | 0 | 0 | 0
3 | 0.111 | 0 | 0 | 0 | 0
4 | 0.172 | 0 | 0 | 0 | 0
5 | 0.203 | 0 | 0 | 0 | 0
6 | 0.272 | 0 | 0 | 0 | 0
7 | 0.3 | 0 | 0 | 0 | 0
8 | 0.333 | 0 | 0 | 0 | 0
9 | 0.364 | 0 | 0 | 0 | 0
10 | 0.395 | 0 | 0 | 0 | 0
11 | 0.428 | 0 | 0 | 0 | 0
12 | 0.459 | 0 | 0 | 0 | 0
13 | 0.491 | 0 | 0 | 0 | 0
14 | 0.523 | 0 | 0 | 0 | 0
15 | 0.555 | 0 | 0 | 0 | 0
16 | 0.587 | 0 | 0 | 0 | 0
17 | 0.619 | 0 | 0 | 0 | 0
18 | 0.651 | 0 | 0 | 0 | 0
19 | 0.685 | 0 | 0 | 0 | 0
20 | 0.715 | 0 | 0 | 0 | 0
21 | 0.747 | 0 | 0 | 0 | 0
22 | 0.788 | 0 | 0 | 0 | 0
23 | 0.819 | 0 | 0 | 0 | 0
24 | 0.844 | 0 | 0 | 0 | 0
25 | 0.877 | 0 | 0 | 0 | 0
26 | 0.908 | 0 | 0 | 0 | 0
27 | 0.941 | 0 | 0 | 0 | 0
28 | 0.971 | 0 | 0 | 0 | 0
29 | 1.004 | 0 | 0 | 0 | 0
30 | 1.036 | 0 | 0 | 0 | 0
31 | 1.069 | 0 | 0 | 0 | 0
32 | 1.099 | 0 | 0 | 0 | 0
33 | 1.132 | 0 | 0 | 0 | 0
34 | 1.163 | 0 | 0 | 0 | 0
35 | 1.195 | 0 | 0 | 0 | 0
36 | 1.228 | 0 | 0 | 0 | 0
37 | 1.26 | 0 | 0 | 0 | 0
38 | 1.291 | 0 | 0 | 0 | 0
39 | 1.323 | 0 | 0 | 0 | 0
40 | 1.355 | 0 | 0 | 0 | 0
41 | 1.387 | 0 | 0 | 0 | 0
42 | 1.421 | 0 | 0 | 0 | 0
43 | 1.469 | 0 | 0 | 0 | 0
44 | 1.5 | 0 | 0 | 0 | 0
45 | 1.532 | 0 | 0 | 0 | 0
46 | 1.564 | 0 | 0 | 0 | 0
47 | 1.595 | 0 | 0 | 0 | 0
48 | 1.627 | 0 | 0 | 0 | 0
49 | 1.659 | 0 | 0 | 0 | 0
50 | 1.691 | 0 | 0 | 0 | 0
51 | 1.724 | 0 | 0 | 0 | 0
52 | 1.757 | 0 | 0 | 0 | 0
53 | 1.787 | 0 | 0 | 0 | 0
54 | 1.819 | 0 | 0 | 0 | 0
55 | 1.851 | 0 | 0 | 0 | 0
56 | 1.883 | 0 | 0 | 0 | 0
57 | 1.915 | 0 | 0 | 0 | 0
58 | 1.947 | 0 | 0 | 0 | 0
59 | 1.98 | 0 | 0 | 0 | 0
60 | 2.012 | 0 | 0 | 0 | 0
61 | 2.043 | 0 | 0 | 0 | 0
62 | 2.076 | 0 | 0 | 0 | 0
63 | 2.108 | 0 | 0 | 0 | 0
64 | 2.152 | 0 | 0 | 0 | 0
65 | 2.179 | 0 | 0 | 0 | 0
66 | 2.204 | 0 | 0 | 0 | 0
67 | 2.228 | 0 | 0 | 0 | 0
68 | 2.259 | 0 | 0 | 0 | 0
69 | 2.291 | 0 | 0 | 0 | 0
70 | 2.324 | 0 | 0 | 0 | 0
71 | 2.355 | 0 | 0 | 0 | 0
72 | 2.389 | 0 | 0 | 0 | 0
73 | 2.419 | 0 | 0 | 0 | 0
74 | 2.453 | 0 | 0 | 0 | 0
75 | 2.483 | 0 | 0 | 0 | 0
76 | 2.507 | 0 | 0 | 0 | 0
77 | 2.539 | 0 | 0 | 0 | 0
78 | 2.572 | 0 | 0 | 0 | 0
79 | 2.603 | 0 | 0 | 0 | 0
80 | 2.635 | 0 | 0 | 0 | 0
81 | 2.668 | 0 | 0 | 0 | 0
82 | 2.699 | 0 | 0 | 0 | 0
83 | 2.731 | 0 | 0 | 0 | 0
84 | 2.764 | 0 | 0 | 0 | 0
85 | 2.8 | 0 | 0 | 0 | 0
86 | 2.828 | 0 | 0 | 0 | 0
87 | 2.859 | 0 | 0 | 0 | 0
88 | 2.883 | 0 | 0 | 0 | 0
89 | 2.907 | 0 | 0 | 0 | 0
90 | 2.94 | 0 | 0 | 0 | 0
91 | 2.971 | 0 | 0 | 0 | 0
92 | 3.004 | 0 | 0 | 0 | 0
93 | 3.035 | 0 | 0 | 0 | 0
94 | 3.069 | 0 | 0 | 0 | 0
95 | 3.1 | 0 | 0 | 0 | 0
96 | 3.131 | 0 | 0 | 0 | 0
97 | 3.164 | 0 | 0 | 0 | 0
98 | 3.195 | 0 | 0 | 0 | 0
99 | 3.242 | 0 | 0 | 0 | 0
100 | 3.272 | 0 | 0 | 0 | 0
101 | 3.3 | 0 | 0 | 0 | 0
102 | 3.331 | 0 | 0 | 0 | 0
103 | 3.364 | 0 | 0 | 0 | 0
104 | 3.396 | 0 | 0 | 0 | 0
105 | 3.428 | 0 | 0 | 0 | 0
106 | 3.46 | 0 | 0 | 0 | 0
107 | 3.491 | 0 | 0 | 0 | 0
108 | 3.525 | 0 | 0 | 0 | 0
109 | 3.555 | 0 | 0 | 0 | 0
110 | 3.587 | 0 | 0 | 0 | 0
111 | 3.62 | 0 | 0 | 0 | 0
112 | 3.652 | 0 | 0 | 0 | 0
113 | 3.683 | 0 | 0 | 0 | 0
114 | 3.715 | 0 | 0 | 0 | 0
115 | 3.747 | 0 | 0 | 0 | 0
116 | 3.781 | 0 | 0 | 0 | 0
117 | 3.821 | 0 | 0 | 0 | 0
118 | 3.852 | 0 | 0 | 0 | 0
119 | 3.912 | 0 | 0 | 0 | 0
120 | 3.94 | 0 | 0 | 0 | 0
121 | 3.971 | 0 | 0 | 0 | 0
122 | 4.003 | 0 | 0 | 0 | 0
123 | 4.035 | 0 | 0 | 0 | 0
124 | 4.067 | 0 | 0 | 0 | 0
125 | 4.099 | 0 | 0 | 0 | 0
126 | 4.131 | 0 | 0 | 0 | 0
127 | 4.164 | 0 | 0 | 0 | 0
128 | 4.196 | 0 | 0 | 0 | 0
129 | 4.227 | 0 | 0 | 0 | 0
130 | 4.261 | 0 | 0 | 0 | 0
131 | 4.292 | 0 | 0 | 0 | 0
132 | 4.323 | 0 | 0 | 0 | 0
133 | 4.355 | 0 | 0 | 0 | 0
134 | 4.387 | 0 | 0 | 0 | 0
135 | 4.42 | 0 | 0 | 0 | 0
136 | 4.451 | 0 | 0 | 0 | 0
137 | 4.483 | 0 | 0 | 0 | 0
138 | 4.516 | 0 | 0 | 0 | 0
139 | 4.547 | 0 | 0 | 0 | 0
140 | 4.58 | 0 | 0 | 0 | 0
141 | 4.611 | 0 | 0 | 0 | 0
142 | 4.644 | 0 | 0 | 0 | 0
143 | 4.676 | 0 | 0 | 0 | 0
144 | 4.707 | 0 | 0 | 0 | 0
145 | 4.74 | 0 | 0 | 0 | 0
146 | 4.771 | 0 | 0 | 0 | 0
147 | 4.804 | 0 | 0 | 0 | 0
148 | 4.836 | 0 | 0 | 0 | 0
149 | 4.868 | 0 | 0 | 0 | 0
150 | 4.899 | 0 | 0 | 0 | 0
151 | 4.932 | 0 | 0 | 0 | 0
152 | 4.963 | 0 | 0 | 0 | 0
153 | 4.995 | 0 | 0 | 0 | 0
154 | 5.028 | 0 | 0 | 0 | 0
155 | 5.06 | 0 | 0 | 0 | 0
156 | 5.091 | 0 | 0 | 0 | 0
157 | 5.123 | 0 | 0 | 0 | 0
158 | 5.155 | 0 | 0 | 0 | 0
159 | 5.187 | 0 | 0 | 0 | 0
160 | 5.219 | 0 | 0 | 0 | 0
161 | 5.251 | 0 | 0 | 0 | 0
162 | 5.284 | 0 | 0 | 0 | 0
163 | 5.318 | 0 | 0 | 0 | 0
164 | 5.347 | 0 | 0 | 0 | 0
165 | 5.379 | 0 | 0 | 0 | 0
166 | 5.411 | 0 | 0 | 0 | 0
167 | 5.443 | 0 | 0 | 0 | 0
168 | 5.475 | 0 | 0 | 0 | 0
169 | 5.507 | 0 | 0 | 0 | 0
170 | 5.539 | 0 | 0 | 0 | 0
171 | 5.571 | 0 | 0 | 0 | 0
172 | 5.603 | 0 | 0 | 0 | 0
173 | 5.636 | 0 | 0 | 0 | 0
174 | 5.668 | 0 | 0 | 0 | 0
175 | 5.699 | 0 | 0 | 0 | 0
176 | 5.733 | 0 | 0 | 0 | 0
177 | 5.764 | 0 | 0 | 0 | 0
178 | 5.797 | 0 | 0 | 0 | 0
179 | 5.829 | 0 | 0 | 0 | 0
180 | 5.86 | 0 | 0 | 0 | 0
181 | 5.891 | 0 | 0 | 0 | 0
182 | 5.923 | 0 | 0 | 0 | 0
183 | 5.956 | 0 | 0 | 0 | 0
184 | 5.988 | 0 | 0 | 0 | 0
185 | 6.019 | 0 | 0 | 0 | 0
186 | 6.043 | 0 | 0 | 0 | 0
187 | 6.076 | 0 | 0 | 0 | 0
188 | 6.107 | 0 | 0 | 0 | 0
189 | 6.133 | 0 | 0 | 0 | 0
190 | 6.164 | 0 | 0 | 0 | 0
191 | 6.195 | 0 | 0 | 0 | 0
192 | 6.227 | 0 | 0 | 0 | 0
193 | 6.261 | 0 | 0 | 0 | 0
194 | 6.291 | 0 | 0 | 0 | 0
195 | 6.315 | 0 | 0 | 0 | 0
196 | 6.349 | 0 | 0 | 0 | 0
197 | 6.38 | 0 | 0 | 0 | 0
198 | 6.412 | 0 | 0 | 0 | 0
199 | 6.443 | 0 | 0 | 0 | 0
200 | 6.476 | 0 | 0 | 0 | 0
201 | 6.507 | 0 | 0 | 0 | 0
202 | 6.541 | 0 | 0 | 0 | 0
203 | 6.571 | 0 | 0 | 0 | 0
204 | 6.603 | 0 | 0 | 0 | 0
205 | 6.635 | 0 | 0 | 0 | 0
206 | 6.667 | 0 | 0 | 0 | 0
207 | 6.699 | 0 | 0 | 0 | 0
208 | 6.733 | 0 | 0 | 0 | 0
209 | 6.763 | 0 | 0 | 0 | 0
210 | 6.795 | 0 | 0 | 0 | 0
211 | 6.829 | 0 | 0 | 0 | 0
212 | 6.859 | 0 | 0 | 0 | 0
213 | 6.891 | 0 | 0 | 0 | 0
214 | 6.923 | 0 | 0 | 0 | 0
215 | 6.955 | 0 | 0 | 0 | 0
216 | 6.987 | 0 | 0 | 0 | 0
217 | 7.02 | 0 | 0 | 0 | 0
218 | 7.051 | 0 | 0 | 0 | 0
219 | 7.083 | 0 | 0 | 0 | 0
220 | 7.115 | 0 | 0 | 0 | 0
221 | 7.171 | 0 | 0 | 0 | 0
222 | 7.195 | 0 | 0 | 0 | 0
223 | 7.219 | 0 | 0 | 0 | 0
224 | 7.251 | 0 | 0 | 0 | 0
225 | 7.275 | 0 | 0 | 0 | 0
226 | 7.307 | 0 | 0 | 0 | 0
227 | 7.339 | 0 | 0 | 0 | 0
228 | 7.371 | 0 | 0 | 0 | 0
229 | 7.403 | 0 | 0 | 0 | 0
230 | 7.455 | 0 | 0 | 0 | 0
231 | 7.512 | 0 | 0 | 0 | 0
232 | 7.539 | 0 | 0 | 0 | 0
233 | 7.572 | 0 | 0 | 0 | 0
234 | 7.633 | 0 | 0 | 0 | 0
235 | 7.659 | 0 | 0 | 0 | 0
236 | 7.689 | 0 | 0 | 0 | 0
237 | 7.715 | 0 | 0 | 0 | 0
238 | 7.746 | 0 | 0 | 0 | 0
239 | 7.771 | 0 | 0 | 0 | 0
240 | 7.796 | 0 | 0 | 0 | 0
241 | 7.828 | 0 | 0 | 0 | 0
242 | 7.859 | 0 | 0 | 0 | 0
243 | 7.891 | 0 | 1.962 | 0.001 | 0
244 | 7.923 | 0 | 1.961 | 0.001 | 0
245 | 7.955 | 0 | 3.923 | 0.002 | 0
246 | 7.987 | 0 | 3.923 | 0.002 | 0
247 | 8.02 | 0 | 5.884 | 0.004 | 0
248 | 8.051 | 0 | 5.884 | 0.004 | 0
249 | 8.084 | 0 | 5.884 | 0.004 | 0
250 | 8.116 | 0 | 7.846 | 0.005 | 0
251 | 8.147 | 0 | 7.845 | 0.005 | 0
252 | 8.179 | 0 | 9.807 | 0.006 | 0
253 | 8.211 | 0 | 9.807 | 0.006 | 0
254 | 8.243 | 0 | 11.769 | 0.007 | 0
255 | 8.275 | 0 | 13.73 | 0.009 | 0
256 | 8.307 | 0 | 13.729 | 0.009 | 0
257 | 8.339 | 0 | 15.691 | 0.01 | 0
258 | 8.371 | 0 | 15.691 | 0.01 | 0
259 | 8.403 | 0 | 17.653 | 0.011 | 0
260 | 8.435 | 0 | 19.614 | 0.012 | 0
261 | 8.467 | 0 | 19.613 | 0.012 | 0
262 | 8.499 | 0 | 21.575 | 0.013 | 0
263 | 8.523 | 0 | 23.536 | 0.015 | 0
264 | 8.547 | 0 | 23.536 | 0.015 | 0
265 | 8.579 | 0 | 25.498 | 0.016 | 0
266 | 8.611 | 0 | 27.459 | 0.017 | 0
267 | 8.643 | 0 | 29.421 | 0.018 | 0
268 | 8.675 | 0 | 31.382 | 0.02 | 0
269 | 8.707 | 0 | 33.343 | 0.021 | 0
270 | 8.739 | 0 | 35.305 | 0.022 | 0
271 | 8.771 | 0 | 37.266 | 0.023 | 0
272 | 8.803 | 0 | 39.227 | 0.025 | 0
273 | 8.835 | 0 | 41.189 | 0.026 | 0
274 | 8.867 | 0 | 43.15 | 0.027 | 0
275 | 8.899 | 0 | 45.111 | 0.028 | 0
276 | 8.931 | 0 | 47.073 | 0.029 | 0
277 | 8.963 | 0 | 49.034 | 0.031 | 0
278 | 9.019 | 0 | 54.918 | 0.034 | 0
279 | 9.043 | 0 | 56.879 | 0.036 | 0
280 | 9.076 | 0 | 56.879 | 0.036 | 0
281 | 9.108 | 0 | 58.841 | 0.037 | 0
282 | 9.139 | 0 | 62.763 | 0.039 | 0
283 | 9.173 | 0 | 64.725 | 0.04 | 0
284 | 9.203 | 0 | 68.647 | 0.043 | 0
285 | 9.228 | 0 | 70.608 | 0.044 | 0
286 | 9.259 | 0 | 72.57 | 0.045 | 0
287 | 9.291 | 0 | 76.493 | 0.048 | 0
288 | 9.323 | 0 | 78.454 | 0.049 | 0
289 | 9.355 | 0 | 80.415 | 0.05 | 0
290 | 9.387 | 0 | 84.338 | 0.053 | 0
291 | 9.415 | 0 | 86.299 | 0.054 | 0
292 | 9.444 | 0 | 88.261 | 0.055 | 0
293 | 9.475 | 0 | 92.183 | 0.058 | 0
294 | 9.508 | 0 | 96.106 | 0.06 | 0
295 | 9.539 | 0 | 100.028 | 0.063 | 0
296 | 9.571 | 0.002 | 103.951 | 0.065 | 0.005
297 | 9.603 | 0.004 | 107.874 | 0.067 | 0.01
298 | 9.636 | 0.008 | 109.835 | 0.069 | 0.019
299 | 9.668 | 0.013 | 113.758 | 0.071 | 0.033
300 | 9.699 | 0.014 | 117.68 | 0.074 | 0.036
301 | 9.731 | 0.015 | 121.603 | 0.076 | 0.038
302 | 9.764 | 0.015 | 127.487 | 0.08 | 0.038
303 | 9.795 | 0.015 | 131.409 | 0.082 | 0.038
304 | 9.826 | 0.019 | 133.371 | 0.083 | 0.048
305 | 9.852 | 0.024 | 135.332 | 0.085 | 0.06
306 | 9.883 | 0.027 | 139.255 | 0.087 | 0.067
307 | 9.915 | 0.027 | 143.177 | 0.089 | 0.067
308 | 9.947 | 0.029 | 149.062 | 0.093 | 0.072
309 | 9.98 | 0.029 | 152.984 | 0.096 | 0.072
310 | 10.011 | 0.031 | 156.907 | 0.098 | 0.076
311 | 10.045 | 0.034 | 160.83 | 0.101 | 0.086
312 | 10.076 | 0.039 | 164.752 | 0.103 | 0.098
313 | 10.107 | 0.04 | 170.636 | 0.107 | 0.1
314 | 10.139 | 0.042 | 174.559 | 0.109 | 0.105
315 | 10.171 | 0.042 | 180.443 | 0.113 | 0.105
316 | 10.203 | 0.044 | 186.327 | 0.116 | 0.11
317 | 10.235 | 0.048 | 188.288 | 0.118 | 0.119
318 | 10.267 | 0.052 | 194.172 | 0.121 | 0.129
319 | 10.299 | 0.053 | 198.095 | 0.124 | 0.134
320 | 10.331 | 0.055 | 203.979 | 0.127 | 0.138
321 | 10.363 | 0.055 | 209.863 | 0.131 | 0.138
322 | 10.392 | 0.057 | 215.747 | 0.135 | 0.143
323 | 10.419 | 0.061 | 219.669 | 0.137 | 0.153
324 | 10.443 | 0.063 | 225.553 | 0.141 | 0.157
325 | 10.475 | 0.065 | 229.476 | 0.143 | 0.162
326 | 10.5 | 0.067 | 235.361 | 0.147 | 0.167
327 | 10.524 | 0.067 | 241.245 | 0.151 | 0.167
328 | 10.556 | 0.069 | 245.167 | 0.153 | 0.172
329 | 10.587 | 0.071 | 249.09 | 0.156 | 0.177
330 | 10.612 | 0.074 | 254.973 | 0.159 | 0.186
331 | 10.644 | 0.076 | 258.896 | 0.162 | 0.191
332 | 10.676 | 0.076 | 264.78 | 0.165 | 0.191
333 | 10.7 | 0.078 | 270.664 | 0.169 | 0.196
334 | 10.732 | 0.08 | 276.548 | 0.173 | 0.2
335 | 10.763 | 0.084 | 280.471 | 0.175 | 0.21
336 | 10.795 | 0.086 | 286.355 | 0.179 | 0.215
337 | 10.828 | 0.088 | 292.239 | 0.183 | 0.219
338 | 10.859 | 0.09 | 298.123 | 0.186 | 0.224
339 | 10.892 | 0.092 | 305.968 | 0.191 | 0.229
340 | 10.923 | 0.094 | 311.852 | 0.195 | 0.234
341 | 10.956 | 0.095 | 317.736 | 0.199 | 0.239
342 | 10.987 | 0.099 | 323.62 | 0.202 | 0.248
343 | 11.019 | 0.101 | 331.465 | 0.207 | 0.253
344 | 11.043 | 0.101 | 337.349 | 0.211 | 0.253
345 | 11.075 | 0.103 | 345.194 | 0.216 | 0.258
346 | 11.107 | 0.107 | 351.079 | 0.219 | 0.267
347 | 11.14 | 0.109 | 356.962 | 0.223 | 0.272
348 | 11.171 | 0.111 | 362.847 | 0.227 | 0.277
349 | 11.203 | 0.113 | 370.692 | 0.232 | 0.282
350 | 11.233 | 0.115 | 376.576 | 0.235 | 0.286
351 | 11.283 | 0.116 | 388.344 | 0.243 | 0.291
352 | 11.315 | 0.121 | 392.267 | 0.245 | 0.303
353 | 11.348 | 0.124 | 400.112 | 0.25 | 0.31
354 | 11.379 | 0.124 | 405.996 | 0.254 | 0.31
355 | 11.403 | 0.126 | 413.841 | 0.259 | 0.315
356 | 11.427 | 0.126 | 421.687 | 0.264 | 0.315
357 | 11.451 | 0.128 | 427.57 | 0.267 | 0.32
358 | 11.483 | 0.132 | 433.455 | 0.271 | 0.329
359 | 11.515 | 0.136 | 439.338 | 0.275 | 0.339
360 | 11.548 | 0.137 | 447.184 | 0.279 | 0.344
361 | 11.579 | 0.137 | 455.029 | 0.284 | 0.344
362 | 11.611 | 0.139 | 462.874 | 0.289 | 0.348
363 | 11.644 | 0.141 | 470.719 | 0.294 | 0.353
364 | 11.675 | 0.143 | 474.642 | 0.297 | 0.358
365 | 11.707 | 0.147 | 482.487 | 0.302 | 0.367
366 | 11.739 | 0.15 | 488.371 | 0.305 | 0.375
367 | 11.772 | 0.151 | 496.217 | 0.31 | 0.377
368 | 11.804 | 0.153 | 504.062 | 0.315 | 0.382
369 | 11.835 | 0.155 | 513.869 | 0.321 | 0.386
370 | 11.868 | 0.157 | 519.753 | 0.325 | 0.391
371 | 11.9 | 0.16 | 527.599 | 0.33 | 0.401
372 | 11.933 | 0.162 | 535.443 | 0.335 | 0.406
373 | 11.964 | 0.164 | 543.289 | 0.34 | 0.41
374 | 11.995 | 0.164 | 551.134 | 0.344 | 0.41
375 | 12.027 | 0.166 | 558.98 | 0.349 | 0.415
376 | 12.06 | 0.172 | 566.825 | 0.354 | 0.429
377 | 12.091 | 0.174 | 574.67 | 0.359 | 0.434
378 | 12.123 | 0.176 | 582.515 | 0.364 | 0.439
379 | 12.156 | 0.176 | 590.36 | 0.369 | 0.439
380 | 12.187 | 0.177 | 600.168 | 0.375 | 0.444
381 | 12.22 | 0.178 | 606.052 | 0.379 | 0.446
382 | 12.252 | 0.183 | 611.936 | 0.382 | 0.458
383 | 12.284 | 0.187 | 619.781 | 0.387 | 0.468
384 | 12.316 | 0.189 | 627.626 | 0.392 | 0.472
385 | 12.395 | 0.191 | 651.162 | 0.407 | 0.477
386 | 12.427 | 0.193 | 655.084 | 0.409 | 0.482
387 | 12.459 | 0.197 | 660.968 | 0.413 | 0.491
388 | 12.483 | 0.2 | 668.814 | 0.418 | 0.501
389 | 12.516 | 0.2 | 678.62 | 0.424 | 0.501
390 | 12.547 | 0.202 | 688.427 | 0.43 | 0.506
391 | 12.581 | 0.204 | 698.234 | 0.436 | 0.511
392 | 12.612 | 0.206 | 706.079 | 0.441 | 0.515
393 | 12.643 | 0.21 | 711.964 | 0.445 | 0.525
394 | 12.672 | 0.212 | 719.809 | 0.45 | 0.53
395 | 12.7 | 0.214 | 727.654 | 0.455 | 0.534
396 | 12.731 | 0.216 | 737.46 | 0.461 | 0.539
397 | 12.763 | 0.216 | 747.267 | 0.467 | 0.539
398 | 12.795 | 0.218 | 755.113 | 0.472 | 0.544
399 | 12.819 | 0.221 | 760.997 | 0.476 | 0.553
400 | 12.851 | 0.223 | 768.842 | 0.481 | 0.558
401 | 12.883 | 0.225 | 778.649 | 0.487 | 0.563
402 | 12.916 | 0.227 | 786.494 | 0.492 | 0.568
403 | 12.947 | 0.229 | 796.3 | 0.498 | 0.573
404 | 12.979 | 0.231 | 806.107 | 0.504 | 0.577
405 | 13.007 | 0.233 | 811.991 | 0.507 | 0.582
406 | 13.036 | 0.237 | 819.837 | 0.512 | 0.592
407 | 13.068 | 0.239 | 829.643 | 0.519 | 0.596
408 | 13.101 | 0.239 | 837.488 | 0.523 | 0.596
409 | 13.132 | 0.24 | 847.295 | 0.53 | 0.601
410 | 13.163 | 0.242 | 855.14 | 0.534 | 0.606
411 | 13.187 | 0.244 | 862.986 | 0.539 | 0.611
412 | 13.22 | 0.248 | 870.831 | 0.544 | 0.62
413 | 13.249 | 0.25 | 878.677 | 0.549 | 0.625
414 | 13.276 | 0.252 | 888.483 | 0.555 | 0.63
415 | 13.336 | 0.254 | 906.135 | 0.566 | 0.635
416 | 13.363 | 0.256 | 912.019 | 0.57 | 0.639
417 | 13.387 | 0.26 | 917.903 | 0.574 | 0.649
418 | 13.411 | 0.263 | 925.748 | 0.579 | 0.658
419 | 13.437 | 0.265 | 935.555 | 0.585 | 0.663
420 | 13.467 | 0.265 | 945.362 | 0.591 | 0.663
421 | 13.5 | 0.267 | 957.13 | 0.598 | 0.668
422 | 13.531 | 0.267 | 966.936 | 0.604 | 0.668
423 | 13.563 | 0.269 | 974.782 | 0.609 | 0.673
424 | 13.595 | 0.272 | 980.666 | 0.613 | 0.68
425 | 13.628 | 0.277 | 986.55 | 0.617 | 0.692
426 | 13.66 | 0.279 | 996.356 | 0.623 | 0.697
427 | 13.692 | 0.281 | 1008.124 | 0.63 | 0.701
428 | 13.723 | 0.281 | 1019.892 | 0.637 | 0.701
429 | 13.747 | 0.282 | 1029.699 | 0.644 | 0.706
430 | 13.779 | 0.282 | 1039.505 | 0.65 | 0.706
431 | 13.804 | 0.286 | 1045.389 | 0.653 | 0.716
432 | 13.835 | 0.29 | 1051.273 | 0.657 | 0.725
433 | 13.864 | 0.292 | 1059.119 | 0.662 | 0.73
434 | 13.893 | 0.294 | 1068.925 | 0.668 | 0.735
435 | 13.924 | 0.294 | 1078.732 | 0.674 | 0.735
436 | 13.955 | 0.296 | 1088.538 | 0.68 | 0.74
437 | 13.987 | 0.298 | 1098.345 | 0.686 | 0.744
438 | 14.019 | 0.302 | 1106.19 | 0.691 | 0.754
439 | 14.051 | 0.303 | 1114.036 | 0.696 | 0.759
440 | 14.083 | 0.305 | 1123.843 | 0.702 | 0.763
441 | 14.115 | 0.307 | 1133.65 | 0.709 | 0.768
442 | 14.147 | 0.309 | 1143.456 | 0.715 | 0.773
443 | 14.179 | 0.311 | 1153.262 | 0.721 | 0.778
444 | 14.203 | 0.313 | 1163.069 | 0.727 | 0.783
445 | 14.227 | 0.315 | 1170.914 | 0.732 | 0.787
446 | 14.251 | 0.317 | 1178.76 | 0.737 | 0.792
447 | 14.276 | 0.319 | 1186.605 | 0.742 | 0.797
448 | 14.307 | 0.321 | 1196.412 | 0.748 | 0.802
449 | 14.331 | 0.321 | 1204.257 | 0.753 | 0.802
450 | 14.387 | 0.326 | 1217.986 | 0.761 | 0.816
451 | 14.419 | 0.33 | 1227.793 | 0.767 | 0.825
452 | 14.451 | 0.332 | 1237.599 | 0.773 | 0.83
453 | 14.483 | 0.332 | 1249.368 | 0.781 | 0.83
454 | 14.515 | 0.334 | 1261.136 | 0.788 | 0.835
455 | 14.54 | 0.335 | 1268.981 | 0.793 | 0.837
456 | 14.571 | 0.338 | 1276.826 | 0.798 | 0.845
457 | 14.603 | 0.342 | 1284.672 | 0.803 | 0.854
458 | 14.635 | 0.344 | 1292.517 | 0.808 | 0.859
459 | 14.667 | 0.344 | 1302.323 | 0.814 | 0.859
460 | 14.7 | 0.345 | 1312.131 | 0.82 | 0.864
461 | 14.731 | 0.349 | 1321.937 | 0.826 | 0.873
462 | 14.763 | 0.351 | 1331.743 | 0.832 | 0.878
463 | 14.792 | 0.353 | 1341.55 | 0.838 | 0.883
464 | 14.82 | 0.355 | 1351.357 | 0.845 | 0.887
465 | 14.851 | 0.357 | 1361.163 | 0.851 | 0.892
466 | 14.884 | 0.359 | 1370.97 | 0.857 | 0.897
467 | 14.915 | 0.361 | 1380.776 | 0.863 | 0.902
468 | 14.94 | 0.363 | 1388.622 | 0.868 | 0.907
469 | 14.972 | 0.366 | 1398.429 | 0.874 | 0.916
470 | 15.032 | 0.368 | 1416.081 | 0.885 | 0.921
471 | 15.059 | 0.369 | 1423.926 | 0.89 | 0.923
472 | 15.092 | 0.372 | 1433.733 | 0.896 | 0.93
473 | 15.124 | 0.376 | 1441.578 | 0.901 | 0.94
474 | 15.155 | 0.378 | 1453.346 | 0.908 | 0.945
475 | 15.179 | 0.38 | 1463.153 | 0.914 | 0.95
476 | 15.211 | 0.382 | 1474.921 | 0.922 | 0.954
477 | 15.235 | 0.382 | 1484.727 | 0.928 | 0.954
478 | 15.267 | 0.384 | 1494.533 | 0.934 | 0.959
479 | 15.291 | 0.386 | 1500.418 | 0.938 | 0.964
480 | 15.316 | 0.389 | 1508.264 | 0.943 | 0.973
481 | 15.348 | 0.392 | 1516.109 | 0.948 | 0.98
482 | 15.379 | 0.393 | 1525.916 | 0.954 | 0.983
483 | 15.403 | 0.393 | 1537.684 | 0.961 | 0.983
484 | 15.428 | 0.395 | 1547.49 | 0.967 | 0.988
485 | 15.461 | 0.397 | 1557.297 | 0.973 | 0.992
486 | 15.492 | 0.399 | 1563.18 | 0.977 | 0.997
487 | 15.523 | 0.403 | 1571.026 | 0.982 | 1.007
488 | 15.555 | 0.405 | 1578.871 | 0.987 | 1.012
489 | 15.589 | 0.407 | 1588.678 | 0.993 | 1.016
490 | 15.621 | 0.408 | 1600.446 | 1 | 1.021
491 | 15.651 | 0.408 | 1610.252 | 1.006 | 1.021
492 | 15.683 | 0.412 | 1620.06 | 1.013 | 1.031
493 | 15.713 | 0.414 | 1629.866 | 1.019 | 1.035
494 | 15.74 | 0.417 | 1639.672 | 1.025 | 1.042
495 | 15.771 | 0.418 | 1649.479 | 1.031 | 1.045
496 | 15.804 | 0.42 | 1659.286 | 1.037 | 1.05
497 | 15.835 | 0.422 | 1671.054 | 1.044 | 1.055
498 | 15.867 | 0.424 | 1680.86 | 1.051 | 1.059
499 | 15.923 | 0.429 | 1696.551 | 1.06 | 1.074
500 | 15.947 | 0.429 | 1706.357 | 1.066 | 1.074
501 | 15.971 | 0.431 | 1714.203 | 1.071 | 1.078
502 | 15.996 | 0.433 | 1722.048 | 1.076 | 1.083
503 | 16.02 | 0.433 | 1731.855 | 1.082 | 1.083
504 | 16.051 | 0.439 | 1739.7 | 1.087 | 1.097
505 | 16.084 | 0.442 | 1749.507 | 1.093 | 1.105
506 | 16.115 | 0.443 | 1761.275 | 1.101 | 1.107
507 | 16.148 | 0.443 | 1773.043 | 1.108 | 1.107
508 | 16.179 | 0.445 | 1784.81 | 1.116 | 1.112
509 | 16.203 | 0.446 | 1792.656 | 1.12 | 1.114
510 | 16.236 | 0.449 | 1800.501 | 1.125 | 1.121
511 | 16.267 | 0.454 | 1806.385 | 1.129 | 1.136
512 | 16.299 | 0.456 | 1818.154 | 1.136 | 1.14
513 | 16.331 | 0.458 | 1829.922 | 1.144 | 1.145
514 | 16.392 | 0.458 | 1853.458 | 1.158 | 1.145
515 | 16.42 | 0.46 | 1863.264 | 1.165 | 1.15
516 | 16.451 | 0.464 | 1869.148 | 1.168 | 1.159
517 | 16.483 | 0.468 | 1875.032 | 1.172 | 1.169
518 | 16.516 | 0.47 | 1884.839 | 1.178 | 1.174
519 | 16.549 | 0.471 | 1896.607 | 1.185 | 1.179
520 | 16.579 | 0.471 | 1910.336 | 1.194 | 1.179
521 | 16.603 | 0.473 | 1922.104 | 1.201 | 1.183
522 | 16.636 | 0.476 | 1931.91 | 1.207 | 1.191
523 | 16.668 | 0.479 | 1939.755 | 1.212 | 1.198
524 | 16.7 | 0.483 | 1949.563 | 1.218 | 1.207
525 | 16.724 | 0.483 | 1959.369 | 1.225 | 1.207
526 | 16.755 | 0.485 | 1971.137 | 1.232 | 1.212
527 | 16.779 | 0.485 | 1982.905 | 1.239 | 1.212
528 | 16.803 | 0.487 | 1990.75 | 1.244 | 1.217
529 | 16.827 | 0.49 | 1996.635 | 1.248 | 1.224
530 | 16.86 | 0.492 | 2004.48 | 1.253 | 1.231
531 | 16.891 | 0.496 | 2014.286 | 1.259 | 1.241
532 | 16.923 | 0.496 | 2024.093 | 1.265 | 1.241
533 | 16.957 | 0.496 | 2035.861 | 1.272 | 1.241
534 | 16.988 | 0.498 | 2045.668 | 1.279 | 1.245
535 | 17.019 | 0.502 | 2055.474 | 1.285 | 1.255
536 | 17.052 | 0.506 | 2063.32 | 1.29 | 1.264
537 | 17.083 | 0.508 | 2073.126 | 1.296 | 1.269
538 | 17.115 | 0.508 | 2084.894 | 1.303 | 1.269
539 | 17.148 | 0.51 | 2096.662 | 1.31 | 1.274
540 | 17.179 | 0.512 | 2106.469 | 1.317 | 1.279
541 | 17.204 | 0.515 | 2114.314 | 1.321 | 1.288
542 | 17.236 | 0.518 | 2124.121 | 1.328 | 1.296
543 | 17.268 | 0.519 | 2133.927 | 1.334 | 1.298
544 | 17.3 | 0.519 | 2143.735 | 1.34 | 1.298
545 | 17.331 | 0.521 | 2153.541 | 1.346 | 1.303
546 | 17.356 | 0.525 | 2163.347 | 1.352 | 1.312
547 | 17.387 | 0.527 | 2171.193 | 1.357 | 1.317
548 | 17.416 | 0.529 | 2181 | 1.363 | 1.322
549 | 17.443 | 0.529 | 2188.845 | 1.368 | 1.322
550 | 17.467 | 0.531 | 2198.651 | 1.374 | 1.326
551 | 17.5 | 0.532 | 2208.458 | 1.38 | 1.331
552 | 17.531 | 0.537 | 2218.265 | 1.386 | 1.343
553 | 17.563 | 0.538 | 2226.11 | 1.391 | 1.346
554 | 17.588 | 0.54 | 2235.917 | 1.397 | 1.35
555 | 17.62 | 0.542 | 2247.685 | 1.405 | 1.355
556 | 17.651 | 0.544 | 2257.491 | 1.411 | 1.36
557 | 17.684 | 0.546 | 2267.298 | 1.417 | 1.365
558 | 17.715 | 0.551 | 2275.143 | 1.422 | 1.377
559 | 17.747 | 0.553 | 2286.912 | 1.429 | 1.384
560 | 17.781 | 0.553 | 2298.679 | 1.437 | 1.384
561 | 17.811 | 0.555 | 2310.448 | 1.444 | 1.389
562 | 17.843 | 0.555 | 2320.253 | 1.45 | 1.389
563 | 17.876 | 0.558 | 2330.06 | 1.456 | 1.396
564 | 17.907 | 0.561 | 2335.945 | 1.46 | 1.403
565 | 17.939 | 0.565 | 2345.752 | 1.466 | 1.412
566 | 17.972 | 0.567 | 2355.558 | 1.472 | 1.417
567 | 18.003 | 0.567 | 2367.326 | 1.48 | 1.417
568 | 18.037 | 0.569 | 2379.093 | 1.487 | 1.422
569 | 18.068 | 0.571 | 2388.9 | 1.493 | 1.427
570 | 18.091 | 0.574 | 2396.746 | 1.498 | 1.436
571 | 18.124 | 0.576 | 2406.553 | 1.504 | 1.441
572 | 18.155 | 0.578 | 2418.32 | 1.511 | 1.446
573 | 18.18 | 0.58 | 2428.127 | 1.518 | 1.451
574 | 18.211 | 0.58 | 2437.934 | 1.524 | 1.451
575 | 18.243 | 0.582 | 2447.74 | 1.53 | 1.455
576 | 18.267 | 0.586 | 2457.547 | 1.536 | 1.465
577 | 18.3 | 0.588 | 2465.393 | 1.541 | 1.47
578 | 18.331 | 0.59 | 2475.199 | 1.547 | 1.474
579 | 18.356 | 0.592 | 2486.966 | 1.554 | 1.479
580 | 18.387 | 0.592 | 2496.774 | 1.56 | 1.479
581 | 18.419 | 0.595 | 2504.619 | 1.565 | 1.489
582 | 18.447 | 0.599 | 2514.426 | 1.572 | 1.498
583 | 18.475 | 0.601 | 2522.271 | 1.576 | 1.503
584 | 18.507 | 0.603 | 2534.039 | 1.584 | 1.508
585 | 18.567 | 0.605 | 2555.613 | 1.597 | 1.513
586 | 18.62 | 0.607 | 2571.304 | 1.607 | 1.517
587 | 18.651 | 0.611 | 2577.188 | 1.611 | 1.527
588 | 18.683 | 0.615 | 2586.995 | 1.617 | 1.536
589 | 18.715 | 0.616 | 2598.763 | 1.624 | 1.541
590 | 18.739 | 0.618 | 2612.492 | 1.633 | 1.546
591 | 18.771 | 0.618 | 2624.26 | 1.64 | 1.546
592 | 18.804 | 0.62 | 2634.067 | 1.646 | 1.551
593 | 18.837 | 0.622 | 2641.912 | 1.651 | 1.556
594 | 18.869 | 0.626 | 2649.757 | 1.656 | 1.565
595 | 18.923 | 0.63 | 2665.448 | 1.666 | 1.575
596 | 18.956 | 0.632 | 2677.216 | 1.673 | 1.579
597 | 18.989 | 0.632 | 2688.984 | 1.681 | 1.579
598 | 19.019 | 0.634 | 2698.791 | 1.687 | 1.584
599 | 19.051 | 0.637 | 2708.598 | 1.693 | 1.594
600 | 19.083 | 0.641 | 2718.404 | 1.699 | 1.603
601 | 19.115 | 0.643 | 2728.21 | 1.705 | 1.608
602 | 19.148 | 0.645 | 2739.978 | 1.712 | 1.613
603 | 19.179 | 0.645 | 2751.747 | 1.72 | 1.613
604 | 19.212 | 0.647 | 2763.514 | 1.727 | 1.618
605 | 19.244 | 0.652 | 2773.321 | 1.733 | 1.629
606 | 19.276 | 0.655 | 2783.128 | 1.739 | 1.637
607 | 19.307 | 0.657 | 2792.934 | 1.746 | 1.641
608 | 19.339 | 0.658 | 2804.703 | 1.753 | 1.646
609 | 19.371 | 0.658 | 2816.47 | 1.76 | 1.646
610 | 19.403 | 0.66 | 2826.277 | 1.766 | 1.651
611 | 19.428 | 0.662 | 2834.122 | 1.771 | 1.656
612 | 19.46 | 0.668 | 2841.967 | 1.776 | 1.67
613 | 19.491 | 0.67 | 2851.775 | 1.782 | 1.675
614 | 19.524 | 0.672 | 2863.542 | 1.79 | 1.68
615 | 19.555 | 0.672 | 2875.31 | 1.797 | 1.68
616 | 19.587 | 0.672 | 2887.078 | 1.804 | 1.68
617 | 19.619 | 0.674 | 2896.885 | 1.811 | 1.684
618 | 19.651 | 0.68 | 2902.769 | 1.814 | 1.701
619 | 19.683 | 0.683 | 2912.575 | 1.82 | 1.708
620 | 19.711 | 0.685 | 2924.343 | 1.828 | 1.713
621 | 19.739 | 0.685 | 2936.111 | 1.835 | 1.713
622 | 19.771 | 0.685 | 2947.879 | 1.842 | 1.713
623 | 19.805 | 0.685 | 2957.686 | 1.849 | 1.713
624 | 19.836 | 0.687 | 2963.57 | 1.852 | 1.718
625 | 19.868 | 0.695 | 2969.454 | 1.856 | 1.737
626 | 19.899 | 0.697 | 2979.261 | 1.862 | 1.742
627 | 19.932 | 0.697 | 2991.029 | 1.869 | 1.742
628 | 19.965 | 0.697 | 3002.797 | 1.877 | 1.742
629 | 19.996 | 0.699 | 3012.604 | 1.883 | 1.746
630 | 20.027 | 0.703 | 3022.41 | 1.889 | 1.758
631 | 20.06 | 0.71 | 3032.216 | 1.895 | 1.775
632 | 20.092 | 0.712 | 3043.985 | 1.902 | 1.78
633 | 20.124 | 0.712 | 3059.675 | 1.912 | 1.78
634 | 20.156 | 0.712 | 3073.405 | 1.921 | 1.78
635 | 20.188 | 0.712 | 3087.134 | 1.929 | 1.78
636 | 20.219 | 0.714 | 3096.941 | 1.936 | 1.785
637 | 20.253 | 0.716 | 3098.902 | 1.937 | 1.789
638 | 20.284 | 0.721 | 3102.825 | 1.939 | 1.804
639 | 20.316 | 0.725 | 3110.67 | 1.944 | 1.813
640 | 20.348 | 0.725 | 3122.438 | 1.952 | 1.813
641 | 20.379 | 0.727 | 3134.206 | 1.959 | 1.818
642 | 20.404 | 0.727 | 3145.974 | 1.966 | 1.818
643 | 20.435 | 0.727 | 3157.742 | 1.974 | 1.818
644 | 20.464 | 0.731 | 3163.626 | 1.977 | 1.827
645 | 20.491 | 0.735 | 3167.548 | 1.98 | 1.837
646 | 20.515 | 0.739 | 3177.355 | 1.986 | 1.847
647 | 20.547 | 0.741 | 3187.161 | 1.992 | 1.851
648 | 20.58 | 0.741 | 3198.929 | 1.999 | 1.851
649 | 20.611 | 0.741 | 3212.659 | 2.008 | 1.851
650 | 20.643 | 0.742 | 3222.466 | 2.014 | 1.856
651 | 20.676 | 0.744 | 3228.35 | 2.018 | 1.861
652 | 20.708 | 0.752 | 3234.234 | 2.021 | 1.88
653 | 20.739 | 0.754 | 3244.04 | 2.028 | 1.885
654 | 20.772 | 0.756 | 3257.769 | 2.036 | 1.89
655 | 20.804 | 0.756 | 3269.538 | 2.043 | 1.89
656 | 20.836 | 0.756 | 3281.305 | 2.051 | 1.89
657 | 20.868 | 0.756 | 3291.112 | 2.057 | 1.89
658 | 20.9 | 0.762 | 3296.996 | 2.061 | 1.906
659 | 20.931 | 0.767 | 3302.881 | 2.064 | 1.918
660 | 20.963 | 0.769 | 3314.648 | 2.072 | 1.923
661 | 20.995 | 0.769 | 3328.378 | 2.08 | 1.923
662 | 21.028 | 0.771 | 3342.107 | 2.089 | 1.928
663 | 21.059 | 0.771 | 3353.875 | 2.096 | 1.928
664 | 21.091 | 0.771 | 3361.72 | 2.101 | 1.928
665 | 21.124 | 0.777 | 3363.682 | 2.102 | 1.942
666 | 21.156 | 0.783 | 3371.527 | 2.107 | 1.956
667 | 21.187 | 0.784 | 3381.333 | 2.113 | 1.961
668 | 21.217 | 0.784 | 3393.102 | 2.121 | 1.961
669 | 21.244 | 0.784 | 3406.831 | 2.129 | 1.961
670 | 21.276 | 0.784 | 3416.638 | 2.135 | 1.961
671 | 21.301 | 0.784 | 3424.483 | 2.14 | 1.961
672 | 21.331 | 0.788 | 3426.444 | 2.142 | 1.971
673 | 21.363 | 0.796 | 3432.328 | 2.145 | 1.99
674 | 21.396 | 0.798 | 3442.135 | 2.151 | 1.994
675 | 21.427 | 0.8 | 3453.902 | 2.159 | 1.999
676 | 21.455 | 0.8 | 3467.632 | 2.167 | 1.999
677 | 21.483 | 0.8 | 3481.361 | 2.176 | 1.999
678 | 21.515 | 0.8 | 3489.207 | 2.181 | 1.999
679 | 21.548 | 0.804 | 3493.129 | 2.183 | 2.009
680 | 21.579 | 0.809 | 3499.013 | 2.187 | 2.023
681 | 21.611 | 0.811 | 3508.819 | 2.193 | 2.028
682 | 21.643 | 0.813 | 3520.588 | 2.2 | 2.033
683 | 21.701 | 0.813 | 3544.123 | 2.215 | 2.033
684 | 21.731 | 0.815 | 3551.969 | 2.22 | 2.037
685 | 21.763 | 0.821 | 3555.892 | 2.222 | 2.052
686 | 21.812 | 0.826 | 3571.582 | 2.232 | 2.066
687 | 21.867 | 0.826 | 3595.118 | 2.247 | 2.066
688 | 21.891 | 0.826 | 3604.925 | 2.253 | 2.066
689 | 21.915 | 0.828 | 3612.771 | 2.258 | 2.071
690 | 21.94 | 0.828 | 3616.693 | 2.26 | 2.071
691 | 21.971 | 0.836 | 3622.577 | 2.264 | 2.09
692 | 22.003 | 0.838 | 3630.423 | 2.269 | 2.095
693 | 22.027 | 0.84 | 3642.19 | 2.276 | 2.099
694 | 22.051 | 0.84 | 3651.997 | 2.282 | 2.099
695 | 22.083 | 0.84 | 3663.765 | 2.29 | 2.099
696 | 22.115 | 0.84 | 3671.61 | 2.295 | 2.099
697 | 22.144 | 0.842 | 3675.533 | 2.297 | 2.104
698 | 22.172 | 0.846 | 3679.456 | 2.3 | 2.114
699 | 22.205 | 0.851 | 3687.301 | 2.305 | 2.128
700 | 22.235 | 0.851 | 3697.107 | 2.311 | 2.128
701 | 22.268 | 0.853 | 3706.914 | 2.317 | 2.133
702 | 22.328 | 0.855 | 3726.528 | 2.329 | 2.138
703 | 22.355 | 0.859 | 3734.373 | 2.334 | 2.147
704 | 22.388 | 0.863 | 3740.257 | 2.338 | 2.157
705 | 22.42 | 0.865 | 3750.063 | 2.344 | 2.161
706 | 22.471 | 0.865 | 3759.871 | 2.35 | 2.161