## 工作表1
No. | 時間( s) | 變形( mm) | 力量( N) | 應力( N/mm^2) | 應變( %)
1 | 0 | 0 | 0 | 0 | 0
2 | 0.046 | 0 | 0 | 0 | 0
3 | 0.074 | 0 | 0 | 0 | 0
4 | 0.105 | 0 | 0 | 0 | 0
5 | 0.138 | 0 | 0 | 0 | 0
6 | 0.169 | 0 | 0 | 0 | 0
7 | 0.193 | 0 | 0 | 0 | 0
8 | 0.217 | 0 | 0 | 0 | 0
9 | 0.248 | 0 | 0 | 0 | 0
10 | 0.281 | 0 | 0 | 0 | 0
11 | 0.312 | 0 | 0 | 0 | 0
12 | 0.345 | 0 | 0 | 0 | 0
13 | 0.376 | 0 | 0 | 0 | 0
14 | 0.408 | 0 | 0 | 0 | 0
15 | 0.44 | 0 | 0 | 0 | 0
16 | 0.473 | 0 | 0 | 0 | 0
17 | 0.504 | 0 | 0 | 0 | 0
18 | 0.536 | 0 | 0 | 0 | 0
19 | 0.569 | 0 | 0 | 0 | 0
20 | 0.6 | 0 | 0 | 0 | 0
21 | 0.633 | 0 | 0 | 0 | 0
22 | 0.666 | 0 | 0 | 0 | 0
23 | 0.7 | 0 | 0 | 0 | 0
24 | 0.729 | 0 | 0 | 0 | 0
25 | 0.76 | 0 | 0 | 0 | 0
26 | 0.793 | 0 | 0 | 0 | 0
27 | 0.824 | 0 | 0 | 0 | 0
28 | 0.856 | 0 | 0 | 0 | 0
29 | 0.888 | 0 | 0 | 0 | 0
30 | 0.921 | 0 | 0 | 0 | 0
31 | 0.952 | 0 | 0 | 0 | 0
32 | 0.984 | 0 | 0 | 0 | 0
33 | 1.017 | 0 | 0 | 0 | 0
34 | 1.048 | 0 | 0 | 0 | 0
35 | 1.082 | 0 | 0 | 0 | 0
36 | 1.112 | 0 | 0 | 0 | 0
37 | 1.145 | 0 | 0 | 0 | 0
38 | 1.177 | 0 | 0 | 0 | 0
39 | 1.208 | 0 | 0 | 0 | 0
40 | 1.241 | 0 | 0 | 0 | 0
41 | 1.273 | 0 | 0 | 0 | 0
42 | 1.304 | 0 | 0 | 0 | 0
43 | 1.338 | 0 | 0 | 0 | 0
44 | 1.37 | 0 | 0 | 0 | 0
45 | 1.4 | 0 | 0 | 0 | 0
46 | 1.432 | 0 | 0 | 0 | 0
47 | 1.465 | 0 | 0 | 0 | 0
48 | 1.496 | 0 | 0 | 0 | 0
49 | 1.53 | 0 | 0 | 0 | 0
50 | 1.56 | 0 | 0 | 0 | 0
51 | 1.592 | 0 | 0 | 0 | 0
52 | 1.625 | 0 | 0 | 0 | 0
53 | 1.657 | 0 | 0 | 0 | 0
54 | 1.688 | 0 | 0 | 0 | 0
55 | 1.721 | 0 | 0 | 0 | 0
56 | 1.781 | 0 | 0 | 0 | 0
57 | 1.809 | 0 | 0 | 0 | 0
58 | 1.842 | 0 | 0 | 0 | 0
59 | 1.873 | 0 | 0 | 0 | 0
60 | 1.904 | 0 | 0 | 0 | 0
61 | 1.938 | 0 | 0 | 0 | 0
62 | 1.969 | 0 | 0 | 0 | 0
63 | 2 | 0 | 0 | 0 | 0
64 | 2.033 | 0 | 0 | 0 | 0
65 | 2.064 | 0 | 0 | 0 | 0
66 | 2.097 | 0 | 0 | 0 | 0
67 | 2.129 | 0 | 0 | 0 | 0
68 | 2.16 | 0 | 0 | 0 | 0
69 | 2.193 | 0 | 0 | 0 | 0
70 | 2.225 | 0 | 0 | 0 | 0
71 | 2.257 | 0 | 0 | 0 | 0
72 | 2.288 | 0 | 0 | 0 | 0
73 | 2.322 | 0 | 0 | 0 | 0
74 | 2.353 | 0 | 0 | 0 | 0
75 | 2.385 | 0 | 0 | 0 | 0
76 | 2.417 | 0 | 0 | 0 | 0
77 | 2.448 | 0 | 0 | 0 | 0
78 | 2.481 | 0 | 0 | 0 | 0
79 | 2.513 | 0 | 0 | 0 | 0
80 | 2.544 | 0 | 0 | 0 | 0
81 | 2.576 | 0 | 0 | 0 | 0
82 | 2.61 | 0 | 0 | 0 | 0
83 | 2.642 | 0 | 0 | 0 | 0
84 | 2.673 | 0 | 0 | 0 | 0
85 | 2.704 | 0 | 0 | 0 | 0
86 | 2.737 | 0 | 0 | 0 | 0
87 | 2.768 | 0 | 0 | 0 | 0
88 | 2.8 | 0 | 0 | 0 | 0
89 | 2.832 | 0 | 0 | 0 | 0
90 | 2.864 | 0 | 0 | 0 | 0
91 | 2.898 | 0 | 0 | 0 | 0
92 | 2.929 | 0 | 0 | 0 | 0
93 | 2.96 | 0 | 0 | 0 | 0
94 | 2.993 | 0 | 0 | 0 | 0
95 | 3.025 | 0 | 0 | 0 | 0
96 | 3.057 | 0 | 0 | 0 | 0
97 | 3.088 | 0 | 0 | 0 | 0
98 | 3.121 | 0 | 0 | 0 | 0
99 | 3.152 | 0 | 0 | 0 | 0
100 | 3.184 | 0 | 0 | 0 | 0
101 | 3.216 | 0 | 0 | 0 | 0
102 | 3.248 | 0 | 0 | 0 | 0
103 | 3.281 | 0 | 0 | 0 | 0
104 | 3.313 | 0 | 0 | 0 | 0
105 | 3.344 | 0 | 0 | 0 | 0
106 | 3.378 | 0 | 0 | 0 | 0
107 | 3.409 | 0 | 0 | 0 | 0
108 | 3.441 | 0 | 0 | 0 | 0
109 | 3.474 | 0 | 0 | 0 | 0
110 | 3.505 | 0 | 0 | 0 | 0
111 | 3.537 | 0 | 0 | 0 | 0
112 | 3.568 | 0 | 0 | 0 | 0
113 | 3.601 | 0 | 0 | 0 | 0
114 | 3.633 | 0 | 0 | 0 | 0
115 | 3.664 | 0 | 0 | 0 | 0
116 | 3.697 | 0 | 0 | 0 | 0
117 | 3.729 | 0 | 0 | 0 | 0
118 | 3.761 | 0 | 0 | 0 | 0
119 | 3.793 | 0 | 0 | 0 | 0
120 | 3.825 | 0 | 0 | 0 | 0
121 | 3.857 | 0 | 0 | 0 | 0
122 | 3.888 | 0 | 0 | 0 | 0
123 | 3.922 | 0 | 0 | 0 | 0
124 | 3.954 | 0 | 0 | 0 | 0
125 | 3.985 | 0 | 0 | 0 | 0
126 | 4.016 | 0 | 0 | 0 | 0
127 | 4.049 | 0 | 0 | 0 | 0
128 | 4.081 | 0 | 0 | 0 | 0
129 | 4.112 | 0 | 0 | 0 | 0
130 | 4.145 | 0 | 0 | 0 | 0
131 | 4.176 | 0 | 0 | 0 | 0
132 | 4.209 | 0 | 0 | 0 | 0
133 | 4.241 | 0 | 0 | 0 | 0
134 | 4.273 | 0 | 0 | 0 | 0
135 | 4.306 | 0 | 0 | 0 | 0
136 | 4.337 | 0 | 0 | 0 | 0
137 | 4.369 | 0 | 0 | 0 | 0
138 | 4.401 | 0 | 0 | 0 | 0
139 | 4.432 | 0 | 0 | 0 | 0
140 | 4.464 | 0 | 0 | 0 | 0
141 | 4.497 | 0 | 0 | 0 | 0
142 | 4.529 | 0 | 0 | 0 | 0
143 | 4.56 | 0 | 0 | 0 | 0
144 | 4.593 | 0 | 0 | 0 | 0
145 | 4.625 | 0 | 0 | 0 | 0
146 | 4.656 | 0 | 0 | 0 | 0
147 | 4.688 | 0 | 0 | 0 | 0
148 | 4.721 | 0 | 0 | 0 | 0
149 | 4.752 | 0 | 0 | 0 | 0
150 | 4.784 | 0 | 0 | 0 | 0
151 | 4.817 | 0 | 0 | 0 | 0
152 | 4.849 | 0 | 0 | 0 | 0
153 | 4.88 | 0 | 0 | 0 | 0
154 | 4.912 | 0 | 0 | 0 | 0
155 | 4.944 | 0 | 0 | 0 | 0
156 | 4.977 | 0 | 0 | 0 | 0
157 | 5.008 | 0 | 0 | 0 | 0
158 | 5.04 | 0 | 0 | 0 | 0
159 | 5.073 | 0 | 0 | 0 | 0
160 | 5.106 | 0 | 0 | 0 | 0
161 | 5.137 | 0 | 0 | 0 | 0
162 | 5.169 | 0 | 0 | 0 | 0
163 | 5.201 | 0 | 0 | 0 | 0
164 | 5.233 | 0 | 0 | 0 | 0
165 | 5.265 | 0 | 0 | 0 | 0
166 | 5.297 | 0 | 0 | 0 | 0
167 | 5.33 | 0 | 0 | 0 | 0
168 | 5.36 | 0 | 0 | 0 | 0
169 | 5.392 | 0 | 0 | 0 | 0
170 | 5.424 | 0 | 0 | 0 | 0
171 | 5.456 | 0 | 0 | 0 | 0
172 | 5.489 | 0 | 0 | 0 | 0
173 | 5.521 | 0 | 0 | 0 | 0
174 | 5.552 | 0 | 0 | 0 | 0
175 | 5.585 | 0 | 0 | 0 | 0
176 | 5.617 | 0 | 0 | 0 | 0
177 | 5.649 | 0 | 0 | 0 | 0
178 | 5.68 | 0 | 0 | 0 | 0
179 | 5.713 | 0 | 0 | 0 | 0
180 | 5.745 | 0 | 0 | 0 | 0
181 | 5.777 | 0 | 0 | 0 | 0
182 | 5.808 | 0 | 0 | 0 | 0
183 | 5.84 | 0 | 0 | 0 | 0
184 | 5.873 | 0 | 0 | 0 | 0
185 | 5.905 | 0 | 0 | 0 | 0
186 | 5.937 | 0 | 0 | 0 | 0
187 | 5.969 | 0 | 0 | 0 | 0
188 | 6 | 0 | 0 | 0 | 0
189 | 6.034 | 0 | 0 | 0 | 0
190 | 6.064 | 0 | 0 | 0 | 0
191 | 6.096 | 0 | 0 | 0 | 0
192 | 6.129 | 0 | 0 | 0 | 0
193 | 6.16 | 0 | 0 | 0 | 0
194 | 6.192 | 0 | 0 | 0 | 0
195 | 6.224 | 0 | 0 | 0 | 0
196 | 6.257 | 0 | 0 | 0 | 0
197 | 6.288 | 0 | 0 | 0 | 0
198 | 6.321 | 0 | 0 | 0 | 0
199 | 6.353 | 0 | 0 | 0 | 0
200 | 6.385 | 0 | 0 | 0 | 0
201 | 6.417 | 0 | 0 | 0 | 0
202 | 6.449 | 0 | 0 | 0 | 0
203 | 6.481 | 0 | 0 | 0 | 0
204 | 6.512 | 0 | 0 | 0 | 0
205 | 6.545 | 0 | 0 | 0 | 0
206 | 6.576 | 0 | 0 | 0 | 0
207 | 6.609 | 0 | 0 | 0 | 0
208 | 6.64 | 0 | 0 | 0 | 0
209 | 6.673 | 0 | 0 | 0 | 0
210 | 6.697 | 0 | 0 | 0 | 0
211 | 6.729 | 0 | 0 | 0 | 0
212 | 6.761 | 0 | 0 | 0 | 0
213 | 6.793 | 0 | 0 | 0 | 0
214 | 6.824 | 0 | 0 | 0 | 0
215 | 6.856 | 0 | 0 | 0 | 0
216 | 6.89 | 0 | 0 | 0 | 0
217 | 6.922 | 0 | 0 | 0 | 0
218 | 6.953 | 0 | 0 | 0 | 0
219 | 6.984 | 0 | 0 | 0 | 0
220 | 7.017 | 0 | 0 | 0 | 0
221 | 7.049 | 0 | 0 | 0 | 0
222 | 7.08 | 0 | 0 | 0 | 0
223 | 7.114 | 0 | 0 | 0 | 0
224 | 7.144 | 0 | 0 | 0 | 0
225 | 7.177 | 0 | 0 | 0 | 0
226 | 7.211 | 0 | 0 | 0 | 0
227 | 7.241 | 0 | 0 | 0 | 0
228 | 7.273 | 0 | 0 | 0 | 0
229 | 7.306 | 0 | 0 | 0 | 0
230 | 7.338 | 0 | 0 | 0 | 0
231 | 7.368 | 0 | 0 | 0 | 0
232 | 7.401 | 0 | 0 | 0 | 0
233 | 7.432 | 0 | 0 | 0 | 0
234 | 7.465 | 0 | 0 | 0 | 0
235 | 7.497 | 0 | 0 | 0 | 0
236 | 7.528 | 0 | 0 | 0 | 0
237 | 7.553 | 0 | 0 | 0 | 0
238 | 7.585 | 0 | 0 | 0 | 0
239 | 7.617 | 0 | 0 | 0 | 0
240 | 7.65 | 0 | 0 | 0 | 0
241 | 7.681 | 0 | 0 | 0 | 0
242 | 7.713 | 0 | 0 | 0 | 0
243 | 7.745 | 0 | 0 | 0 | 0
244 | 7.777 | 0 | 0 | 0 | 0
245 | 7.809 | 0 | 0 | 0 | 0
246 | 7.841 | 0 | 0 | 0 | 0
247 | 7.873 | 0 | 0 | 0 | 0
248 | 7.904 | 0 | 0 | 0 | 0
249 | 7.936 | 0 | 1.962 | 0.001 | 0
250 | 7.969 | 0 | 3.923 | 0.002 | 0
251 | 8.001 | 0 | 3.923 | 0.002 | 0
252 | 8.032 | 0 | 5.884 | 0.004 | 0
253 | 8.066 | 0 | 5.884 | 0.004 | 0
254 | 8.096 | 0 | 5.884 | 0.004 | 0
255 | 8.128 | 0 | 7.846 | 0.005 | 0
256 | 8.157 | 0 | 7.845 | 0.005 | 0
257 | 8.185 | 0 | 9.807 | 0.006 | 0
258 | 8.216 | 0 | 11.769 | 0.007 | 0
259 | 8.24 | 0 | 11.768 | 0.007 | 0
260 | 8.273 | 0 | 11.768 | 0.007 | 0
261 | 8.304 | 0 | 13.73 | 0.009 | 0
262 | 8.337 | 0 | 13.729 | 0.009 | 0
263 | 8.368 | 0 | 15.691 | 0.01 | 0
264 | 8.401 | 0 | 17.653 | 0.011 | 0
265 | 8.432 | 0 | 17.652 | 0.011 | 0
266 | 8.465 | 0 | 19.614 | 0.012 | 0
267 | 8.497 | 0 | 21.575 | 0.013 | 0
268 | 8.529 | 0 | 21.575 | 0.013 | 0
269 | 8.561 | 0 | 23.536 | 0.015 | 0
270 | 8.593 | 0 | 25.498 | 0.016 | 0
271 | 8.624 | 0 | 27.459 | 0.017 | 0
272 | 8.656 | 0 | 29.42 | 0.018 | 0
273 | 8.688 | 0 | 31.381 | 0.02 | 0
274 | 8.722 | 0 | 33.343 | 0.021 | 0
275 | 8.752 | 0 | 35.304 | 0.022 | 0
276 | 8.8 | 0 | 41.188 | 0.026 | 0
277 | 8.825 | 0 | 41.188 | 0.026 | 0
278 | 8.857 | 0 | 43.15 | 0.027 | 0
279 | 8.885 | 0 | 43.149 | 0.027 | 0
280 | 8.912 | 0 | 45.111 | 0.028 | 0
281 | 8.937 | 0 | 47.072 | 0.029 | 0
282 | 8.969 | 0 | 50.995 | 0.032 | 0
283 | 9.001 | 0 | 52.956 | 0.033 | 0
284 | 9.03 | 0 | 54.917 | 0.034 | 0
285 | 9.056 | 0 | 56.879 | 0.036 | 0
286 | 9.088 | 0 | 58.841 | 0.037 | 0
287 | 9.112 | 0 | 60.802 | 0.038 | 0
288 | 9.136 | 0 | 62.764 | 0.039 | 0
289 | 9.169 | 0 | 64.724 | 0.04 | 0
290 | 9.201 | 0 | 68.647 | 0.043 | 0
291 | 9.233 | 0 | 70.608 | 0.044 | 0
292 | 9.264 | 0 | 72.57 | 0.045 | 0
293 | 9.296 | 0 | 74.531 | 0.047 | 0
294 | 9.328 | 0 | 78.454 | 0.049 | 0
295 | 9.36 | 0 | 80.415 | 0.05 | 0
296 | 9.392 | 0 | 82.377 | 0.051 | 0
297 | 9.424 | 0 | 86.299 | 0.054 | 0
298 | 9.456 | 0 | 88.261 | 0.055 | 0
299 | 9.488 | 0.002 | 92.183 | 0.058 | 0.005
300 | 9.518 | 0.002 | 96.105 | 0.06 | 0.005
301 | 9.544 | 0.002 | 100.029 | 0.063 | 0.005
302 | 9.576 | 0.004 | 103.951 | 0.065 | 0.01
303 | 9.608 | 0.006 | 107.874 | 0.067 | 0.014
304 | 9.633 | 0.011 | 109.835 | 0.069 | 0.026
305 | 9.664 | 0.015 | 111.796 | 0.07 | 0.038
306 | 9.688 | 0.015 | 115.719 | 0.072 | 0.038
307 | 9.721 | 0.017 | 121.603 | 0.076 | 0.043
308 | 9.752 | 0.017 | 125.525 | 0.078 | 0.043
309 | 9.776 | 0.017 | 129.448 | 0.081 | 0.043
310 | 9.8 | 0.017 | 131.41 | 0.082 | 0.043
311 | 9.848 | 0.025 | 133.371 | 0.083 | 0.062
312 | 9.872 | 0.027 | 137.293 | 0.086 | 0.067
313 | 9.904 | 0.029 | 141.217 | 0.088 | 0.072
314 | 9.938 | 0.031 | 145.139 | 0.091 | 0.076
315 | 9.993 | 0.032 | 154.946 | 0.097 | 0.081
316 | 10.024 | 0.034 | 158.868 | 0.099 | 0.086
317 | 10.053 | 0.038 | 160.83 | 0.101 | 0.095
318 | 10.08 | 0.04 | 164.752 | 0.103 | 0.1
319 | 10.105 | 0.042 | 168.675 | 0.105 | 0.105
320 | 10.136 | 0.044 | 174.559 | 0.109 | 0.11
321 | 10.16 | 0.044 | 180.442 | 0.113 | 0.11
322 | 10.184 | 0.045 | 184.365 | 0.115 | 0.112
323 | 10.216 | 0.048 | 186.326 | 0.116 | 0.119
324 | 10.248 | 0.052 | 190.249 | 0.119 | 0.129
325 | 10.272 | 0.053 | 194.172 | 0.121 | 0.134
326 | 10.304 | 0.055 | 198.094 | 0.124 | 0.138
327 | 10.367 | 0.057 | 209.863 | 0.131 | 0.143
328 | 10.416 | 0.061 | 217.708 | 0.136 | 0.153
329 | 10.441 | 0.065 | 221.631 | 0.139 | 0.162
330 | 10.472 | 0.067 | 227.514 | 0.142 | 0.167
331 | 10.506 | 0.069 | 231.437 | 0.145 | 0.172
332 | 10.538 | 0.069 | 237.321 | 0.148 | 0.172
333 | 10.569 | 0.071 | 243.205 | 0.152 | 0.177
334 | 10.6 | 0.074 | 249.089 | 0.156 | 0.186
335 | 10.632 | 0.076 | 254.973 | 0.159 | 0.191
336 | 10.656 | 0.078 | 260.858 | 0.163 | 0.196
337 | 10.68 | 0.078 | 264.78 | 0.165 | 0.196
338 | 10.713 | 0.08 | 270.664 | 0.169 | 0.2
339 | 10.745 | 0.083 | 276.548 | 0.173 | 0.207
340 | 10.776 | 0.087 | 280.471 | 0.175 | 0.217
341 | 10.809 | 0.089 | 286.355 | 0.179 | 0.222
342 | 10.841 | 0.09 | 294.2 | 0.184 | 0.224
343 | 10.865 | 0.092 | 300.084 | 0.188 | 0.229
344 | 10.896 | 0.094 | 305.968 | 0.191 | 0.234
345 | 10.921 | 0.095 | 311.852 | 0.195 | 0.239
346 | 10.945 | 0.097 | 315.775 | 0.197 | 0.243
347 | 10.977 | 0.1 | 321.659 | 0.201 | 0.25
348 | 11.009 | 0.102 | 327.543 | 0.205 | 0.255
349 | 11.064 | 0.105 | 339.311 | 0.212 | 0.262
350 | 11.088 | 0.105 | 345.195 | 0.216 | 0.262
351 | 11.12 | 0.109 | 351.079 | 0.219 | 0.272
352 | 11.153 | 0.113 | 355.001 | 0.222 | 0.282
353 | 11.184 | 0.115 | 362.846 | 0.227 | 0.286
354 | 11.217 | 0.115 | 370.692 | 0.232 | 0.286
355 | 11.249 | 0.116 | 378.537 | 0.237 | 0.291
356 | 11.28 | 0.118 | 384.421 | 0.24 | 0.296
357 | 11.305 | 0.12 | 388.344 | 0.243 | 0.301
358 | 11.337 | 0.125 | 394.228 | 0.246 | 0.312
359 | 11.369 | 0.126 | 402.073 | 0.251 | 0.315
360 | 11.4 | 0.128 | 409.918 | 0.256 | 0.32
361 | 11.456 | 0.13 | 423.648 | 0.265 | 0.324
362 | 11.481 | 0.132 | 429.532 | 0.268 | 0.329
363 | 11.506 | 0.136 | 435.416 | 0.272 | 0.339
364 | 11.536 | 0.139 | 441.299 | 0.276 | 0.348
365 | 11.568 | 0.14 | 449.145 | 0.281 | 0.351
366 | 11.6 | 0.141 | 458.952 | 0.287 | 0.353
367 | 11.633 | 0.141 | 464.836 | 0.291 | 0.353
368 | 11.665 | 0.143 | 472.681 | 0.295 | 0.358
369 | 11.72 | 0.151 | 482.488 | 0.302 | 0.377
370 | 11.752 | 0.153 | 488.372 | 0.305 | 0.382
371 | 11.785 | 0.153 | 496.217 | 0.31 | 0.382
372 | 11.816 | 0.155 | 506.024 | 0.316 | 0.386
373 | 11.849 | 0.157 | 513.869 | 0.321 | 0.391
374 | 11.905 | 0.162 | 525.637 | 0.329 | 0.406
375 | 11.936 | 0.164 | 533.482 | 0.333 | 0.41
376 | 11.961 | 0.166 | 541.327 | 0.338 | 0.415
377 | 11.985 | 0.166 | 549.172 | 0.343 | 0.415
378 | 12.016 | 0.168 | 557.018 | 0.348 | 0.42
379 | 12.049 | 0.171 | 564.864 | 0.353 | 0.427
380 | 12.081 | 0.176 | 570.748 | 0.357 | 0.439
381 | 12.112 | 0.177 | 578.593 | 0.362 | 0.444
382 | 12.136 | 0.177 | 586.438 | 0.367 | 0.444
383 | 12.169 | 0.179 | 594.283 | 0.371 | 0.449
384 | 12.2 | 0.179 | 602.129 | 0.376 | 0.449
385 | 12.234 | 0.181 | 608.012 | 0.38 | 0.453
386 | 12.289 | 0.189 | 617.82 | 0.386 | 0.472
387 | 12.35 | 0.191 | 631.548 | 0.395 | 0.477
388 | 12.376 | 0.191 | 641.355 | 0.401 | 0.477
389 | 12.409 | 0.193 | 649.2 | 0.406 | 0.482
390 | 12.441 | 0.197 | 655.085 | 0.409 | 0.491
391 | 12.474 | 0.2 | 664.891 | 0.416 | 0.501
392 | 12.504 | 0.202 | 672.737 | 0.42 | 0.506
393 | 12.537 | 0.204 | 682.544 | 0.427 | 0.511
394 | 12.568 | 0.204 | 692.35 | 0.433 | 0.511
395 | 12.592 | 0.206 | 700.195 | 0.438 | 0.515
396 | 12.625 | 0.208 | 708.041 | 0.443 | 0.52
397 | 12.656 | 0.212 | 713.924 | 0.446 | 0.53
398 | 12.69 | 0.216 | 721.77 | 0.451 | 0.539
399 | 12.723 | 0.216 | 729.615 | 0.456 | 0.539
400 | 12.753 | 0.218 | 739.422 | 0.462 | 0.544
401 | 12.784 | 0.219 | 749.229 | 0.468 | 0.549
402 | 12.816 | 0.221 | 757.074 | 0.473 | 0.553
403 | 12.845 | 0.225 | 764.919 | 0.478 | 0.563
404 | 12.873 | 0.227 | 774.725 | 0.484 | 0.568
405 | 12.904 | 0.229 | 782.571 | 0.489 | 0.573
406 | 12.936 | 0.229 | 792.378 | 0.495 | 0.573
407 | 12.969 | 0.231 | 802.184 | 0.501 | 0.577
408 | 13 | 0.235 | 808.069 | 0.505 | 0.587
409 | 13.033 | 0.237 | 815.914 | 0.51 | 0.592
410 | 13.065 | 0.24 | 825.72 | 0.516 | 0.601
411 | 13.097 | 0.241 | 835.527 | 0.522 | 0.604
412 | 13.129 | 0.242 | 843.372 | 0.527 | 0.606
413 | 13.161 | 0.244 | 853.179 | 0.533 | 0.611
414 | 13.185 | 0.246 | 861.024 | 0.538 | 0.616
415 | 13.217 | 0.25 | 868.869 | 0.543 | 0.625
416 | 13.246 | 0.252 | 876.715 | 0.548 | 0.63
417 | 13.273 | 0.254 | 886.522 | 0.554 | 0.635
418 | 13.304 | 0.254 | 894.367 | 0.559 | 0.635
419 | 13.336 | 0.256 | 904.174 | 0.565 | 0.639
420 | 13.369 | 0.258 | 912.019 | 0.57 | 0.644
421 | 13.4 | 0.263 | 917.903 | 0.574 | 0.658
422 | 13.424 | 0.265 | 927.71 | 0.58 | 0.663
423 | 13.472 | 0.267 | 945.361 | 0.591 | 0.668
424 | 13.505 | 0.269 | 955.168 | 0.597 | 0.673
425 | 13.537 | 0.269 | 964.975 | 0.603 | 0.673
426 | 13.569 | 0.271 | 970.859 | 0.607 | 0.678
427 | 13.601 | 0.275 | 978.704 | 0.612 | 0.687
428 | 13.634 | 0.279 | 986.549 | 0.617 | 0.697
429 | 13.664 | 0.281 | 996.356 | 0.623 | 0.701
430 | 13.693 | 0.282 | 1008.124 | 0.63 | 0.706
431 | 13.721 | 0.282 | 1017.931 | 0.636 | 0.706
432 | 13.752 | 0.284 | 1029.699 | 0.644 | 0.711
433 | 13.777 | 0.284 | 1037.544 | 0.648 | 0.711
434 | 13.8 | 0.286 | 1041.466 | 0.651 | 0.716
435 | 13.833 | 0.29 | 1047.35 | 0.655 | 0.725
436 | 13.864 | 0.294 | 1055.196 | 0.659 | 0.735
437 | 13.896 | 0.296 | 1065.003 | 0.666 | 0.74
438 | 13.921 | 0.296 | 1076.771 | 0.673 | 0.74
439 | 13.952 | 0.298 | 1086.577 | 0.679 | 0.744
440 | 13.984 | 0.3 | 1096.384 | 0.685 | 0.749
441 | 14.017 | 0.302 | 1104.229 | 0.69 | 0.754
442 | 14.048 | 0.305 | 1112.074 | 0.695 | 0.763
443 | 14.08 | 0.307 | 1119.92 | 0.7 | 0.768
444 | 14.105 | 0.309 | 1129.727 | 0.706 | 0.773
445 | 14.136 | 0.311 | 1139.533 | 0.712 | 0.778
446 | 14.168 | 0.312 | 1149.339 | 0.718 | 0.78
447 | 14.201 | 0.315 | 1159.147 | 0.724 | 0.787
448 | 14.232 | 0.317 | 1166.992 | 0.729 | 0.792
449 | 14.265 | 0.321 | 1176.798 | 0.735 | 0.802
450 | 14.321 | 0.323 | 1194.45 | 0.747 | 0.806
451 | 14.353 | 0.324 | 1204.257 | 0.753 | 0.811
452 | 14.384 | 0.328 | 1214.063 | 0.759 | 0.821
453 | 14.417 | 0.331 | 1223.87 | 0.765 | 0.828
454 | 14.45 | 0.333 | 1235.638 | 0.772 | 0.833
455 | 14.482 | 0.334 | 1247.406 | 0.78 | 0.835
456 | 14.513 | 0.336 | 1257.213 | 0.786 | 0.84
457 | 14.545 | 0.338 | 1267.02 | 0.792 | 0.845
458 | 14.576 | 0.34 | 1274.865 | 0.797 | 0.849
459 | 14.609 | 0.344 | 1282.71 | 0.802 | 0.859
460 | 14.641 | 0.345 | 1292.517 | 0.808 | 0.864
461 | 14.673 | 0.345 | 1302.324 | 0.814 | 0.864
462 | 14.705 | 0.348 | 1312.13 | 0.82 | 0.871
463 | 14.736 | 0.351 | 1321.937 | 0.826 | 0.878
464 | 14.768 | 0.354 | 1331.743 | 0.832 | 0.885
465 | 14.8 | 0.357 | 1341.55 | 0.838 | 0.892
466 | 14.832 | 0.357 | 1351.357 | 0.845 | 0.892
467 | 14.857 | 0.359 | 1361.163 | 0.851 | 0.897
468 | 14.918 | 0.363 | 1378.816 | 0.862 | 0.907
469 | 14.945 | 0.366 | 1386.661 | 0.867 | 0.916
470 | 14.968 | 0.368 | 1394.506 | 0.872 | 0.921
471 | 14.993 | 0.368 | 1404.313 | 0.878 | 0.921
472 | 15.025 | 0.37 | 1414.119 | 0.884 | 0.926
473 | 15.057 | 0.37 | 1423.926 | 0.89 | 0.926
474 | 15.086 | 0.372 | 1431.771 | 0.895 | 0.93
475 | 15.112 | 0.377 | 1439.617 | 0.9 | 0.942
476 | 15.144 | 0.38 | 1447.462 | 0.905 | 0.95
477 | 15.173 | 0.382 | 1457.268 | 0.911 | 0.954
478 | 15.201 | 0.384 | 1469.036 | 0.918 | 0.959
479 | 15.233 | 0.384 | 1480.805 | 0.926 | 0.959
480 | 15.264 | 0.386 | 1490.612 | 0.932 | 0.964
481 | 15.32 | 0.391 | 1504.341 | 0.94 | 0.978
482 | 15.353 | 0.395 | 1512.186 | 0.945 | 0.988
483 | 15.384 | 0.395 | 1523.954 | 0.952 | 0.988
484 | 15.415 | 0.397 | 1535.721 | 0.96 | 0.992
485 | 15.488 | 0.401 | 1559.257 | 0.975 | 1.002
486 | 15.521 | 0.403 | 1567.103 | 0.979 | 1.007
487 | 15.552 | 0.407 | 1572.987 | 0.983 | 1.016
488 | 15.577 | 0.408 | 1582.794 | 0.989 | 1.021
489 | 15.608 | 0.408 | 1594.562 | 0.997 | 1.021
490 | 15.634 | 0.41 | 1606.329 | 1.004 | 1.026
491 | 15.664 | 0.412 | 1614.175 | 1.009 | 1.031
492 | 15.694 | 0.414 | 1622.021 | 1.014 | 1.035
493 | 15.745 | 0.418 | 1635.75 | 1.022 | 1.045
494 | 15.777 | 0.422 | 1645.557 | 1.028 | 1.055
495 | 15.81 | 0.424 | 1657.324 | 1.036 | 1.059
496 | 15.841 | 0.425 | 1667.131 | 1.042 | 1.062
497 | 15.872 | 0.426 | 1678.899 | 1.049 | 1.064
498 | 15.904 | 0.429 | 1690.667 | 1.057 | 1.074
499 | 15.929 | 0.431 | 1698.513 | 1.062 | 1.078
500 | 15.961 | 0.433 | 1708.319 | 1.068 | 1.083
501 | 15.993 | 0.433 | 1716.164 | 1.073 | 1.083
502 | 16.024 | 0.437 | 1725.97 | 1.079 | 1.093
503 | 16.057 | 0.441 | 1735.778 | 1.085 | 1.102
504 | 16.088 | 0.443 | 1747.546 | 1.092 | 1.107
505 | 16.116 | 0.445 | 1759.314 | 1.1 | 1.112
506 | 16.144 | 0.445 | 1771.081 | 1.107 | 1.112
507 | 16.176 | 0.447 | 1780.888 | 1.113 | 1.117
508 | 16.209 | 0.447 | 1790.695 | 1.119 | 1.117
509 | 16.24 | 0.45 | 1796.579 | 1.123 | 1.126
510 | 16.272 | 0.456 | 1804.424 | 1.128 | 1.14
511 | 16.296 | 0.458 | 1816.192 | 1.135 | 1.145
512 | 16.32 | 0.46 | 1827.96 | 1.142 | 1.15
513 | 16.356 | 0.46 | 1839.728 | 1.15 | 1.15
514 | 16.384 | 0.46 | 1851.496 | 1.157 | 1.15
515 | 16.408 | 0.46 | 1859.342 | 1.162 | 1.15
516 | 16.432 | 0.462 | 1865.225 | 1.166 | 1.155
517 | 16.457 | 0.466 | 1867.187 | 1.167 | 1.164
518 | 16.489 | 0.47 | 1875.032 | 1.172 | 1.174
519 | 16.522 | 0.471 | 1884.839 | 1.178 | 1.179
520 | 16.552 | 0.473 | 1896.607 | 1.185 | 1.183
521 | 16.585 | 0.473 | 1910.336 | 1.194 | 1.183
522 | 16.617 | 0.475 | 1922.104 | 1.201 | 1.188
523 | 16.648 | 0.479 | 1929.949 | 1.206 | 1.198
524 | 16.672 | 0.481 | 1937.794 | 1.211 | 1.202
525 | 16.698 | 0.485 | 1947.601 | 1.217 | 1.212
526 | 16.729 | 0.485 | 1957.408 | 1.223 | 1.212
527 | 16.76 | 0.487 | 1969.175 | 1.231 | 1.217
528 | 16.793 | 0.489 | 1980.944 | 1.238 | 1.222
529 | 16.825 | 0.491 | 1990.75 | 1.244 | 1.226
530 | 16.856 | 0.494 | 1998.596 | 1.249 | 1.236
531 | 16.889 | 0.496 | 2008.403 | 1.255 | 1.241
532 | 16.918 | 0.498 | 2020.17 | 1.263 | 1.245
533 | 16.945 | 0.498 | 2031.938 | 1.27 | 1.245
534 | 16.976 | 0.5 | 2041.745 | 1.276 | 1.25
535 | 17 | 0.501 | 2049.59 | 1.281 | 1.253
536 | 17.032 | 0.506 | 2057.436 | 1.286 | 1.264
537 | 17.06 | 0.508 | 2065.281 | 1.291 | 1.269
538 | 17.089 | 0.51 | 2075.088 | 1.297 | 1.274
539 | 17.12 | 0.511 | 2084.895 | 1.303 | 1.276
540 | 17.153 | 0.512 | 2094.701 | 1.309 | 1.279
541 | 17.184 | 0.513 | 2104.508 | 1.315 | 1.284
542 | 17.208 | 0.518 | 2114.314 | 1.321 | 1.295
543 | 17.241 | 0.519 | 2124.121 | 1.328 | 1.298
544 | 17.273 | 0.521 | 2133.927 | 1.334 | 1.303
545 | 17.306 | 0.521 | 2143.735 | 1.34 | 1.303
546 | 17.336 | 0.523 | 2153.541 | 1.346 | 1.307
547 | 17.369 | 0.527 | 2163.348 | 1.352 | 1.317
548 | 17.401 | 0.531 | 2173.154 | 1.358 | 1.326
549 | 17.432 | 0.531 | 2180.999 | 1.363 | 1.326
550 | 17.461 | 0.532 | 2190.806 | 1.369 | 1.331
551 | 17.488 | 0.534 | 2202.575 | 1.377 | 1.336
552 | 17.52 | 0.538 | 2210.42 | 1.382 | 1.346
553 | 17.553 | 0.54 | 2220.226 | 1.388 | 1.35
554 | 17.581 | 0.542 | 2230.033 | 1.394 | 1.355
555 | 17.609 | 0.544 | 2239.839 | 1.4 | 1.36
556 | 17.641 | 0.544 | 2249.646 | 1.406 | 1.36
557 | 17.673 | 0.546 | 2259.453 | 1.412 | 1.365
558 | 17.704 | 0.55 | 2269.259 | 1.418 | 1.374
559 | 17.737 | 0.554 | 2279.066 | 1.424 | 1.386
560 | 17.769 | 0.555 | 2290.834 | 1.432 | 1.389
561 | 17.801 | 0.557 | 2302.602 | 1.439 | 1.393
562 | 17.834 | 0.557 | 2314.37 | 1.446 | 1.393
563 | 17.865 | 0.559 | 2324.177 | 1.453 | 1.398
564 | 17.896 | 0.561 | 2332.022 | 1.458 | 1.403
565 | 17.92 | 0.565 | 2337.906 | 1.461 | 1.412
566 | 17.952 | 0.567 | 2347.712 | 1.467 | 1.417
567 | 17.976 | 0.569 | 2357.519 | 1.473 | 1.422
568 | 18.001 | 0.569 | 2367.326 | 1.48 | 1.422
569 | 18.033 | 0.571 | 2379.094 | 1.487 | 1.427
570 | 18.066 | 0.573 | 2386.939 | 1.492 | 1.434
571 | 18.097 | 0.576 | 2394.785 | 1.497 | 1.441
572 | 18.128 | 0.578 | 2404.591 | 1.503 | 1.446
573 | 18.161 | 0.58 | 2416.359 | 1.51 | 1.451
574 | 18.193 | 0.582 | 2426.165 | 1.516 | 1.455
575 | 18.224 | 0.584 | 2437.934 | 1.524 | 1.46
576 | 18.248 | 0.586 | 2447.74 | 1.53 | 1.465
577 | 18.297 | 0.59 | 2461.47 | 1.538 | 1.474
578 | 18.328 | 0.592 | 2471.277 | 1.545 | 1.479
579 | 18.36 | 0.594 | 2481.082 | 1.551 | 1.484
580 | 18.393 | 0.594 | 2490.89 | 1.557 | 1.484
581 | 18.424 | 0.598 | 2502.657 | 1.564 | 1.496
582 | 18.456 | 0.601 | 2512.464 | 1.57 | 1.503
583 | 18.489 | 0.603 | 2524.233 | 1.578 | 1.508
584 | 18.52 | 0.605 | 2534.039 | 1.584 | 1.513
585 | 18.553 | 0.607 | 2545.807 | 1.591 | 1.517
586 | 18.585 | 0.607 | 2557.575 | 1.598 | 1.517
587 | 18.617 | 0.609 | 2567.382 | 1.605 | 1.522
588 | 18.648 | 0.613 | 2575.227 | 1.61 | 1.532
589 | 18.681 | 0.616 | 2585.034 | 1.616 | 1.541
590 | 18.704 | 0.618 | 2594.84 | 1.622 | 1.546
591 | 18.729 | 0.618 | 2606.608 | 1.629 | 1.546
592 | 18.76 | 0.62 | 2618.376 | 1.636 | 1.551
593 | 18.789 | 0.62 | 2628.183 | 1.643 | 1.551
594 | 18.817 | 0.622 | 2636.028 | 1.648 | 1.556
595 | 18.849 | 0.626 | 2641.912 | 1.651 | 1.565
596 | 18.88 | 0.63 | 2649.758 | 1.656 | 1.575
597 | 18.909 | 0.632 | 2659.564 | 1.662 | 1.579
598 | 18.937 | 0.632 | 2669.37 | 1.668 | 1.579
599 | 18.969 | 0.634 | 2681.139 | 1.676 | 1.584
600 | 19.001 | 0.636 | 2692.906 | 1.683 | 1.589
601 | 19.033 | 0.637 | 2700.752 | 1.688 | 1.594
602 | 19.064 | 0.641 | 2708.597 | 1.693 | 1.603
603 | 19.089 | 0.643 | 2718.404 | 1.699 | 1.608
604 | 19.121 | 0.645 | 2728.211 | 1.705 | 1.613
605 | 19.153 | 0.647 | 2739.978 | 1.712 | 1.618
606 | 19.209 | 0.649 | 2759.592 | 1.725 | 1.622
607 | 19.273 | 0.657 | 2775.282 | 1.735 | 1.641
608 | 19.304 | 0.658 | 2785.089 | 1.741 | 1.646
609 | 19.337 | 0.659 | 2798.819 | 1.749 | 1.649
610 | 19.369 | 0.66 | 2810.587 | 1.757 | 1.651
611 | 19.402 | 0.662 | 2822.354 | 1.764 | 1.656
612 | 19.432 | 0.664 | 2830.2 | 1.769 | 1.66
613 | 19.456 | 0.668 | 2838.045 | 1.774 | 1.67
614 | 19.489 | 0.672 | 2847.852 | 1.78 | 1.68
615 | 19.521 | 0.672 | 2859.62 | 1.787 | 1.68
616 | 19.55 | 0.674 | 2871.388 | 1.795 | 1.684
617 | 19.577 | 0.674 | 2883.156 | 1.802 | 1.684
618 | 19.609 | 0.674 | 2892.963 | 1.808 | 1.684
619 | 19.64 | 0.678 | 2896.885 | 1.811 | 1.694
620 | 19.673 | 0.683 | 2904.73 | 1.815 | 1.708
621 | 19.704 | 0.685 | 2914.537 | 1.822 | 1.713
622 | 19.737 | 0.687 | 2928.266 | 1.83 | 1.718
623 | 19.769 | 0.687 | 2940.034 | 1.838 | 1.718
624 | 19.801 | 0.687 | 2951.802 | 1.845 | 1.718
625 | 19.833 | 0.69 | 2959.648 | 1.85 | 1.725
626 | 19.864 | 0.696 | 2965.532 | 1.853 | 1.739
627 | 19.896 | 0.699 | 2975.338 | 1.86 | 1.746
628 | 19.93 | 0.699 | 2987.106 | 1.867 | 1.746
629 | 19.96 | 0.699 | 2998.874 | 1.874 | 1.746
630 | 19.985 | 0.7 | 3008.681 | 1.88 | 1.751
631 | 20.017 | 0.7 | 3018.487 | 1.887 | 1.751
632 | 20.048 | 0.708 | 3024.371 | 1.89 | 1.77
633 | 20.081 | 0.714 | 3034.178 | 1.896 | 1.785
634 | 20.112 | 0.714 | 3049.868 | 1.906 | 1.785
635 | 20.145 | 0.716 | 3063.598 | 1.915 | 1.789
636 | 20.169 | 0.716 | 3079.288 | 1.925 | 1.789
637 | 20.201 | 0.716 | 3091.056 | 1.932 | 1.789
638 | 20.233 | 0.716 | 3096.94 | 1.936 | 1.789
639 | 20.265 | 0.718 | 3096.94 | 1.936 | 1.794
640 | 20.296 | 0.723 | 3100.863 | 1.938 | 1.808
641 | 20.321 | 0.727 | 3108.709 | 1.943 | 1.818
642 | 20.352 | 0.729 | 3120.476 | 1.95 | 1.823
643 | 20.385 | 0.729 | 3132.244 | 1.958 | 1.823
644 | 20.416 | 0.729 | 3145.974 | 1.966 | 1.823
645 | 20.448 | 0.731 | 3155.78 | 1.972 | 1.827
646 | 20.481 | 0.735 | 3163.626 | 1.977 | 1.837
647 | 20.505 | 0.74 | 3169.509 | 1.981 | 1.849
648 | 20.536 | 0.742 | 3179.316 | 1.987 | 1.856
649 | 20.56 | 0.742 | 3191.084 | 1.994 | 1.856
650 | 20.586 | 0.742 | 3202.853 | 2.002 | 1.856
651 | 20.616 | 0.744 | 3214.62 | 2.009 | 1.861
652 | 20.641 | 0.744 | 3222.466 | 2.014 | 1.861
653 | 20.673 | 0.745 | 3226.389 | 2.016 | 1.863
654 | 20.705 | 0.751 | 3230.311 | 2.019 | 1.877
655 | 20.736 | 0.756 | 3238.157 | 2.024 | 1.89
656 | 20.76 | 0.758 | 3249.924 | 2.031 | 1.894
657 | 20.793 | 0.758 | 3263.654 | 2.04 | 1.894
658 | 20.817 | 0.758 | 3277.383 | 2.048 | 1.894
659 | 20.848 | 0.76 | 3289.151 | 2.056 | 1.899
660 | 20.878 | 0.76 | 3295.035 | 2.059 | 1.899
661 | 20.904 | 0.762 | 3296.997 | 2.061 | 1.904
662 | 20.937 | 0.769 | 3302.881 | 2.064 | 1.923
663 | 20.968 | 0.773 | 3312.686 | 2.07 | 1.932
664 | 21.001 | 0.773 | 3324.455 | 2.078 | 1.932
665 | 21.024 | 0.773 | 3338.184 | 2.086 | 1.932
666 | 21.05 | 0.773 | 3349.952 | 2.094 | 1.932
667 | 21.082 | 0.773 | 3359.759 | 2.1 | 1.932
668 | 21.112 | 0.775 | 3363.681 | 2.102 | 1.937
669 | 21.144 | 0.779 | 3365.643 | 2.104 | 1.947
670 | 21.178 | 0.786 | 3373.488 | 2.108 | 1.966
671 | 21.208 | 0.786 | 3383.295 | 2.115 | 1.966
672 | 21.241 | 0.786 | 3397.024 | 2.123 | 1.966
673 | 21.274 | 0.786 | 3408.792 | 2.13 | 1.966
674 | 21.305 | 0.788 | 3418.599 | 2.137 | 1.971
675 | 21.337 | 0.79 | 3424.483 | 2.14 | 1.975
676 | 21.365 | 0.796 | 3428.406 | 2.143 | 1.99
677 | 21.393 | 0.8 | 3438.212 | 2.149 | 1.999
678 | 21.424 | 0.802 | 3449.98 | 2.156 | 2.004
679 | 21.457 | 0.802 | 3461.748 | 2.164 | 2.004
680 | 21.488 | 0.802 | 3475.477 | 2.172 | 2.004
681 | 21.521 | 0.802 | 3485.284 | 2.178 | 2.004
682 | 21.552 | 0.805 | 3491.168 | 2.182 | 2.014
683 | 21.58 | 0.811 | 3497.051 | 2.186 | 2.028
684 | 21.609 | 0.813 | 3506.858 | 2.192 | 2.033
685 | 21.641 | 0.815 | 3516.666 | 2.198 | 2.037
686 | 21.673 | 0.815 | 3528.433 | 2.205 | 2.037
687 | 21.704 | 0.815 | 3540.201 | 2.213 | 2.037
688 | 21.736 | 0.818 | 3548.046 | 2.218 | 2.045
689 | 21.769 | 0.824 | 3553.931 | 2.221 | 2.059
690 | 21.801 | 0.826 | 3563.737 | 2.227 | 2.066
691 | 21.832 | 0.828 | 3575.505 | 2.235 | 2.071
692 | 21.864 | 0.828 | 3587.273 | 2.242 | 2.071
693 | 21.896 | 0.828 | 3601.002 | 2.251 | 2.071
694 | 21.92 | 0.83 | 3608.847 | 2.256 | 2.076
695 | 21.945 | 0.832 | 3612.77 | 2.258 | 2.08
696 | 21.977 | 0.839 | 3618.654 | 2.262 | 2.097
697 | 22.009 | 0.84 | 3628.461 | 2.268 | 2.099
698 | 22.04 | 0.842 | 3638.268 | 2.274 | 2.104
699 | 22.072 | 0.842 | 3650.036 | 2.281 | 2.104
700 | 22.105 | 0.842 | 3661.803 | 2.289 | 2.104
701 | 22.136 | 0.844 | 3669.649 | 2.294 | 2.109
702 | 22.169 | 0.847 | 3675.533 | 2.297 | 2.119
703 | 22.198 | 0.851 | 3681.417 | 2.301 | 2.128
704 | 22.225 | 0.853 | 3689.262 | 2.306 | 2.133
705 | 22.257 | 0.855 | 3699.068 | 2.312 | 2.138
706 | 22.288 | 0.855 | 3710.837 | 2.319 | 2.138
707 | 22.317 | 0.857 | 3720.643 | 2.325 | 2.142
708 | 22.344 | 0.86 | 3728.489 | 2.33 | 2.15
709 | 22.377 | 0.864 | 3734.373 | 2.334 | 2.159
710 | 22.409 | 0.867 | 3742.218 | 2.339 | 2.166
711 | 22.441 | 0.867 | 3752.025 | 2.345 | 2.166
712 | 22.492 | 0.867 | 3761.831 | 2.351 | 2.166