## 工作表1
No. | 時間( s) | 變形( mm) | 力量( N) | 應力( N/mm^2) | 應變( %)
1 | 0 | 0 | 0 | 0 | 0
2 | 0.075 | 0 | 0 | 0 | 0
3 | 0.106 | 0 | 0 | 0 | 0
4 | 0.138 | 0 | 0 | 0 | 0
5 | 0.201 | 0 | 0 | 0 | 0
6 | 0.233 | 0 | 0 | 0 | 0
7 | 0.265 | 0 | 0 | 0 | 0
8 | 0.297 | 0 | 0 | 0 | 0
9 | 0.33 | 0 | 0 | 0 | 0
10 | 0.362 | 0 | 0 | 0 | 0
11 | 0.393 | 0 | 0 | 0 | 0
12 | 0.428 | 0 | 0 | 0 | 0
13 | 0.457 | 0 | 0 | 0 | 0
14 | 0.495 | 0 | 0 | 0 | 0
15 | 0.522 | 0 | 0 | 0 | 0
16 | 0.553 | 0 | 0 | 0 | 0
17 | 0.585 | 0 | 0 | 0 | 0
18 | 0.618 | 0 | 0 | 0 | 0
19 | 0.65 | 0 | 0 | 0 | 0
20 | 0.681 | 0 | 0 | 0 | 0
21 | 0.714 | 0 | 0 | 0 | 0
22 | 0.745 | 0 | 0 | 0 | 0
23 | 0.776 | 0 | 0 | 0 | 0
24 | 0.809 | 0 | 0 | 0 | 0
25 | 0.841 | 0 | 0 | 0 | 0
26 | 0.872 | 0 | 0 | 0 | 0
27 | 0.905 | 0 | 0 | 0 | 0
28 | 0.937 | 0 | 0 | 0 | 0
29 | 0.969 | 0 | 0 | 0 | 0
30 | 1.001 | 0 | 0 | 0 | 0
31 | 1.033 | 0 | 0 | 0 | 0
32 | 1.065 | 0 | 0 | 0 | 0
33 | 1.096 | 0 | 0 | 0 | 0
34 | 1.129 | 0 | 0 | 0 | 0
35 | 1.161 | 0 | 0 | 0 | 0
36 | 1.184 | 0 | 0 | 0 | 0
37 | 1.218 | 0 | 0 | 0 | 0
38 | 1.249 | 0 | 0 | 0 | 0
39 | 1.28 | 0 | 0 | 0 | 0
40 | 1.314 | 0 | 0 | 0 | 0
41 | 1.345 | 0 | 0 | 0 | 0
42 | 1.378 | 0 | 0 | 0 | 0
43 | 1.409 | 0 | 0 | 0 | 0
44 | 1.44 | 0 | 0 | 0 | 0
45 | 1.473 | 0 | 0 | 0 | 0
46 | 1.504 | 0 | 0 | 0 | 0
47 | 1.537 | 0 | 0 | 0 | 0
48 | 1.569 | 0 | 0 | 0 | 0
49 | 1.601 | 0 | 0 | 0 | 0
50 | 1.633 | 0 | 0 | 0 | 0
51 | 1.665 | 0 | 0 | 0 | 0
52 | 1.697 | 0 | 0 | 0 | 0
53 | 1.729 | 0 | 0 | 0 | 0
54 | 1.762 | 0 | 0 | 0 | 0
55 | 1.793 | 0 | 0 | 0 | 0
56 | 1.824 | 0 | 0 | 0 | 0
57 | 1.857 | 0 | 0 | 0 | 0
58 | 1.888 | 0 | 0 | 0 | 0
59 | 1.921 | 0 | 0 | 0 | 0
60 | 1.953 | 0 | 0 | 0 | 0
61 | 1.985 | 0 | 0 | 0 | 0
62 | 2.017 | 0 | 0 | 0 | 0
63 | 2.049 | 0 | 0 | 0 | 0
64 | 2.081 | 0 | 0 | 0 | 0
65 | 2.113 | 0 | 0 | 0 | 0
66 | 2.145 | 0 | 0 | 0 | 0
67 | 2.178 | 0 | 0 | 0 | 0
68 | 2.209 | 0 | 0 | 0 | 0
69 | 2.24 | 0 | 0 | 0 | 0
70 | 2.273 | 0 | 0 | 0 | 0
71 | 2.304 | 0 | 0 | 0 | 0
72 | 2.337 | 0 | 0 | 0 | 0
73 | 2.369 | 0 | 0 | 0 | 0
74 | 2.401 | 0 | 0 | 0 | 0
75 | 2.432 | 0 | 0 | 0 | 0
76 | 2.466 | 0 | 0 | 0 | 0
77 | 2.497 | 0 | 0 | 0 | 0
78 | 2.529 | 0 | 0 | 0 | 0
79 | 2.563 | 0 | 0 | 0 | 0
80 | 2.593 | 0 | 0 | 0 | 0
81 | 2.624 | 0 | 0 | 0 | 0
82 | 2.657 | 0 | 0 | 0 | 0
83 | 2.689 | 0 | 0 | 0 | 0
84 | 2.722 | 0 | 0 | 0 | 0
85 | 2.753 | 0 | 0 | 0 | 0
86 | 2.786 | 0 | 0 | 0 | 0
87 | 2.817 | 0 | 0 | 0 | 0
88 | 2.85 | 0 | 0 | 0 | 0
89 | 2.881 | 0 | 0 | 0 | 0
90 | 2.912 | 0 | 0 | 0 | 0
91 | 2.945 | 0 | 0 | 0 | 0
92 | 2.977 | 0 | 0 | 0 | 0
93 | 3.009 | 0 | 0 | 0 | 0
94 | 3.041 | 0 | 0 | 0 | 0
95 | 3.073 | 0 | 0 | 0 | 0
96 | 3.104 | 0 | 0 | 0 | 0
97 | 3.137 | 0 | 0 | 0 | 0
98 | 3.17 | 0 | 0 | 0 | 0
99 | 3.201 | 0 | 0 | 0 | 0
100 | 3.233 | 0 | 0 | 0 | 0
101 | 3.264 | 0 | 0 | 0 | 0
102 | 3.297 | 0 | 0 | 0 | 0
103 | 3.329 | 0 | 0 | 0 | 0
104 | 3.361 | 0 | 0 | 0 | 0
105 | 3.393 | 0 | 0 | 0 | 0
106 | 3.425 | 0 | 0 | 0 | 0
107 | 3.457 | 0 | 0 | 0 | 0
108 | 3.489 | 0 | 0 | 0 | 0
109 | 3.521 | 0 | 0 | 0 | 0
110 | 3.553 | 0 | 0 | 0 | 0
111 | 3.585 | 0 | 0 | 0 | 0
112 | 3.617 | 0 | 0 | 0 | 0
113 | 3.649 | 0 | 0 | 0 | 0
114 | 3.681 | 0 | 0 | 0 | 0
115 | 3.714 | 0 | 0 | 0 | 0
116 | 3.745 | 0 | 0 | 0 | 0
117 | 3.777 | 0 | 0 | 0 | 0
118 | 3.809 | 0 | 0 | 0 | 0
119 | 3.841 | 0 | 0 | 0 | 0
120 | 3.873 | 0 | 0 | 0 | 0
121 | 3.906 | 0 | 0 | 0 | 0
122 | 3.937 | 0 | 0 | 0 | 0
123 | 3.97 | 0 | 0 | 0 | 0
124 | 4.001 | 0 | 0 | 0 | 0
125 | 4.033 | 0 | 0 | 0 | 0
126 | 4.065 | 0 | 0 | 0 | 0
127 | 4.097 | 0 | 0 | 0 | 0
128 | 4.129 | 0 | 0 | 0 | 0
129 | 4.161 | 0 | 0 | 0 | 0
130 | 4.194 | 0 | 0 | 0 | 0
131 | 4.225 | 0 | 0 | 0 | 0
132 | 4.257 | 0 | 0 | 0 | 0
133 | 4.317 | 0 | 0 | 0 | 0
134 | 4.344 | 0 | 0 | 0 | 0
135 | 4.378 | 0 | 0 | 0 | 0
136 | 4.41 | 0 | 0 | 0 | 0
137 | 4.44 | 0 | 0 | 0 | 0
138 | 4.474 | 0 | 0 | 0 | 0
139 | 4.504 | 0 | 0 | 0 | 0
140 | 4.537 | 0 | 0 | 0 | 0
141 | 4.57 | 0 | 0 | 0 | 0
142 | 4.601 | 0 | 0 | 0 | 0
143 | 4.633 | 0 | 0 | 0 | 0
144 | 4.666 | 0 | 0 | 0 | 0
145 | 4.697 | 0 | 0 | 0 | 0
146 | 4.729 | 0 | 0 | 0 | 0
147 | 4.761 | 0 | 0 | 0 | 0
148 | 4.793 | 0 | 0 | 0 | 0
149 | 4.825 | 0 | 0 | 0 | 0
150 | 4.858 | 0 | 0 | 0 | 0
151 | 4.89 | 0 | 0 | 0 | 0
152 | 4.921 | 0 | 0 | 0 | 0
153 | 4.953 | 0 | 0 | 0 | 0
154 | 4.986 | 0 | 0 | 0 | 0
155 | 5.017 | 0 | 0 | 0 | 0
156 | 5.049 | 0 | 0 | 0 | 0
157 | 5.081 | 0 | 0 | 0 | 0
158 | 5.113 | 0 | 0 | 0 | 0
159 | 5.144 | 0 | 0 | 0 | 0
160 | 5.177 | 0 | 0 | 0 | 0
161 | 5.209 | 0 | 0 | 0 | 0
162 | 5.242 | 0 | 0 | 0 | 0
163 | 5.273 | 0 | 0 | 0 | 0
164 | 5.305 | 0 | 0 | 0 | 0
165 | 5.338 | 0 | 0 | 0 | 0
166 | 5.369 | 0 | 0 | 0 | 0
167 | 5.4 | 0 | 0 | 0 | 0
168 | 5.433 | 0 | 0 | 0 | 0
169 | 5.465 | 0 | 0 | 0 | 0
170 | 5.497 | 0 | 0 | 0 | 0
171 | 5.53 | 0 | 0 | 0 | 0
172 | 5.562 | 0 | 0 | 0 | 0
173 | 5.593 | 0 | 0 | 0 | 0
174 | 5.626 | 0 | 0 | 0 | 0
175 | 5.657 | 0 | 0 | 0 | 0
176 | 5.689 | 0 | 0 | 0 | 0
177 | 5.721 | 0 | 0 | 0 | 0
178 | 5.753 | 0 | 0 | 0 | 0
179 | 5.785 | 0 | 0 | 0 | 0
180 | 5.818 | 0 | 0 | 0 | 0
181 | 5.849 | 0 | 0 | 0 | 0
182 | 5.88 | 0 | 0 | 0 | 0
183 | 5.913 | 0 | 0 | 0 | 0
184 | 5.946 | 0 | 0 | 0 | 0
185 | 5.977 | 0 | 0 | 0 | 0
186 | 6.01 | 0 | 0 | 0 | 0
187 | 6.041 | 0 | 0 | 0 | 0
188 | 6.072 | 0 | 0 | 0 | 0
189 | 6.105 | 0 | 0 | 0 | 0
190 | 6.138 | 0 | 0 | 0 | 0
191 | 6.17 | 0 | 0 | 0 | 0
192 | 6.201 | 0 | 0 | 0 | 0
193 | 6.233 | 0 | 0 | 0 | 0
194 | 6.265 | 0 | 0 | 0 | 0
195 | 6.297 | 0 | 0 | 0 | 0
196 | 6.328 | 0 | 0 | 0 | 0
197 | 6.361 | 0 | 0 | 0 | 0
198 | 6.393 | 0 | 0 | 0 | 0
199 | 6.426 | 0 | 0 | 0 | 0
200 | 6.457 | 0 | 0 | 0 | 0
201 | 6.49 | 0 | 0 | 0 | 0
202 | 6.521 | 0 | 0 | 0 | 0
203 | 6.553 | 0 | 0 | 0 | 0
204 | 6.585 | 0 | 0 | 0 | 0
205 | 6.617 | 0 | 0 | 0 | 0
206 | 6.649 | 0 | 0 | 0 | 0
207 | 6.681 | 0 | 0 | 0 | 0
208 | 6.712 | 0 | 0 | 0 | 0
209 | 6.745 | 0 | 0 | 0 | 0
210 | 6.776 | 0 | 0 | 0 | 0
211 | 6.809 | 0 | 0 | 0 | 0
212 | 6.841 | 0 | 0 | 0 | 0
213 | 6.873 | 0 | 0 | 0 | 0
214 | 6.905 | 0 | 0 | 0 | 0
215 | 6.938 | 0 | 0 | 0 | 0
216 | 6.969 | 0 | 0 | 0 | 0
217 | 7.001 | 0 | 0 | 0 | 0
218 | 7.032 | 0 | 0 | 0 | 0
219 | 7.065 | 0 | 0 | 0 | 0
220 | 7.098 | 0 | 0 | 0 | 0
221 | 7.129 | 0 | 0 | 0 | 0
222 | 7.162 | 0 | 0 | 0 | 0
223 | 7.193 | 0 | 0 | 0 | 0
224 | 7.225 | 0 | 0 | 0 | 0
225 | 7.257 | 0 | 0 | 0 | 0
226 | 7.289 | 0 | 0 | 0 | 0
227 | 7.321 | 0 | 0 | 0 | 0
228 | 7.353 | 0 | 0 | 0 | 0
229 | 7.385 | 0 | 0 | 0 | 0
230 | 7.416 | 0 | 0 | 0 | 0
231 | 7.446 | 0 | 0 | 0 | 0
232 | 7.474 | 0 | 0 | 0 | 0
233 | 7.506 | 0 | 0 | 0 | 0
234 | 7.537 | 0 | 0 | 0 | 0
235 | 7.569 | 0 | 0 | 0 | 0
236 | 7.601 | 0 | 0 | 0 | 0
237 | 7.632 | 0 | 0 | 0 | 0
238 | 7.665 | 0 | 0 | 0 | 0
239 | 7.697 | 0 | 0 | 0 | 0
240 | 7.729 | 0 | 0 | 0 | 0
241 | 7.763 | 0 | 0 | 0 | 0
242 | 7.794 | 0 | 0 | 0 | 0
243 | 7.825 | 0 | 0 | 0 | 0
244 | 7.857 | 0 | 0 | 0 | 0
245 | 7.888 | 0 | 0 | 0 | 0
246 | 7.921 | 0 | 3.923 | 0.002 | 0
247 | 7.953 | 0 | 3.923 | 0.002 | 0
248 | 7.986 | 0 | 5.884 | 0.004 | 0
249 | 8.017 | 0 | 5.884 | 0.004 | 0
250 | 8.049 | 0 | 5.884 | 0.004 | 0
251 | 8.078 | 0 | 7.846 | 0.005 | 0
252 | 8.105 | 0 | 7.845 | 0.005 | 0
253 | 8.129 | 0 | 9.807 | 0.006 | 0
254 | 8.162 | 0 | 9.807 | 0.006 | 0
255 | 8.193 | 0 | 11.769 | 0.007 | 0
256 | 8.224 | 0 | 11.768 | 0.007 | 0
257 | 8.257 | 0 | 13.73 | 0.009 | 0
258 | 8.289 | 0 | 13.729 | 0.009 | 0
259 | 8.321 | 0 | 15.691 | 0.01 | 0
260 | 8.352 | 0 | 15.691 | 0.01 | 0
261 | 8.385 | 0 | 17.652 | 0.011 | 0
262 | 8.418 | 0 | 19.613 | 0.012 | 0
263 | 8.448 | 0 | 21.576 | 0.013 | 0
264 | 8.481 | 0 | 21.575 | 0.013 | 0
265 | 8.513 | 0 | 23.537 | 0.015 | 0
266 | 8.545 | 0 | 25.498 | 0.016 | 0
267 | 8.576 | 0 | 27.459 | 0.017 | 0
268 | 8.609 | 0 | 29.42 | 0.018 | 0
269 | 8.641 | 0 | 31.382 | 0.02 | 0
270 | 8.673 | 0 | 33.343 | 0.021 | 0
271 | 8.705 | 0 | 35.304 | 0.022 | 0
272 | 8.737 | 0 | 37.266 | 0.023 | 0
273 | 8.768 | 0 | 39.227 | 0.025 | 0
274 | 8.801 | 0 | 41.188 | 0.026 | 0
275 | 8.833 | 0 | 43.15 | 0.027 | 0
276 | 8.864 | 0 | 45.111 | 0.028 | 0
277 | 8.898 | 0 | 47.072 | 0.029 | 0
278 | 8.929 | 0 | 49.034 | 0.031 | 0
279 | 8.961 | 0 | 52.957 | 0.033 | 0
280 | 8.993 | 0 | 54.918 | 0.034 | 0
281 | 9.024 | 0 | 56.879 | 0.036 | 0
282 | 9.057 | 0 | 58.84 | 0.037 | 0
283 | 9.09 | 0 | 60.802 | 0.038 | 0
284 | 9.121 | 0 | 62.763 | 0.039 | 0
285 | 9.153 | 0 | 66.686 | 0.042 | 0
286 | 9.187 | 0 | 70.608 | 0.044 | 0
287 | 9.217 | 0 | 72.569 | 0.045 | 0
288 | 9.249 | 0 | 74.531 | 0.047 | 0
289 | 9.281 | 0 | 76.493 | 0.048 | 0
290 | 9.337 | 0 | 82.376 | 0.051 | 0
291 | 9.361 | 0 | 84.338 | 0.053 | 0
292 | 9.393 | 0 | 86.299 | 0.054 | 0
293 | 9.425 | 0 | 90.222 | 0.056 | 0
294 | 9.457 | 0 | 94.144 | 0.059 | 0
295 | 9.489 | 0.002 | 98.067 | 0.061 | 0.005
296 | 9.521 | 0.002 | 101.99 | 0.064 | 0.005
297 | 9.553 | 0.004 | 105.912 | 0.066 | 0.01
298 | 9.601 | 0.01 | 109.835 | 0.069 | 0.026
299 | 9.634 | 0.013 | 113.758 | 0.071 | 0.033
300 | 9.664 | 0.015 | 117.68 | 0.074 | 0.038
301 | 9.69 | 0.015 | 121.603 | 0.076 | 0.038
302 | 9.721 | 0.015 | 125.526 | 0.078 | 0.038
303 | 9.753 | 0.017 | 129.449 | 0.081 | 0.043
304 | 9.785 | 0.02 | 131.41 | 0.082 | 0.05
305 | 9.817 | 0.025 | 133.371 | 0.083 | 0.062
306 | 9.849 | 0.027 | 139.254 | 0.087 | 0.067
307 | 9.917 | 0.029 | 143.177 | 0.089 | 0.072
308 | 9.945 | 0.031 | 149.061 | 0.093 | 0.076
309 | 9.978 | 0.032 | 154.946 | 0.097 | 0.081
310 | 10.009 | 0.036 | 158.868 | 0.099 | 0.091
311 | 10.032 | 0.04 | 164.752 | 0.103 | 0.1
312 | 10.057 | 0.042 | 168.675 | 0.105 | 0.105
313 | 10.088 | 0.042 | 174.559 | 0.109 | 0.105
314 | 10.122 | 0.042 | 178.481 | 0.112 | 0.105
315 | 10.188 | 0.046 | 186.327 | 0.116 | 0.115
316 | 10.216 | 0.052 | 190.25 | 0.119 | 0.129
317 | 10.245 | 0.053 | 194.172 | 0.121 | 0.134
318 | 10.272 | 0.055 | 200.056 | 0.125 | 0.138
319 | 10.304 | 0.055 | 205.94 | 0.129 | 0.138
320 | 10.338 | 0.057 | 211.824 | 0.132 | 0.143
321 | 10.369 | 0.059 | 217.708 | 0.136 | 0.148
322 | 10.401 | 0.063 | 221.631 | 0.139 | 0.157
323 | 10.433 | 0.066 | 227.515 | 0.142 | 0.165
324 | 10.465 | 0.067 | 233.399 | 0.146 | 0.167
325 | 10.526 | 0.069 | 243.205 | 0.152 | 0.172
326 | 10.553 | 0.073 | 249.09 | 0.156 | 0.181
327 | 10.585 | 0.076 | 254.973 | 0.159 | 0.191
328 | 10.661 | 0.078 | 262.819 | 0.164 | 0.196
329 | 10.69 | 0.08 | 266.741 | 0.167 | 0.2
330 | 10.721 | 0.084 | 274.587 | 0.172 | 0.21
331 | 10.753 | 0.087 | 282.432 | 0.177 | 0.217
332 | 10.785 | 0.089 | 290.277 | 0.181 | 0.222
333 | 10.817 | 0.09 | 296.161 | 0.185 | 0.224
334 | 10.849 | 0.092 | 304.006 | 0.19 | 0.229
335 | 10.877 | 0.094 | 309.891 | 0.194 | 0.234
336 | 10.905 | 0.095 | 313.813 | 0.196 | 0.239
337 | 10.929 | 0.099 | 319.697 | 0.2 | 0.248
338 | 10.953 | 0.101 | 325.581 | 0.203 | 0.253
339 | 10.985 | 0.101 | 331.465 | 0.207 | 0.253
340 | 11.042 | 0.104 | 343.233 | 0.215 | 0.26
341 | 11.073 | 0.107 | 349.117 | 0.218 | 0.267
342 | 11.105 | 0.111 | 355.001 | 0.222 | 0.277
343 | 11.137 | 0.113 | 360.885 | 0.226 | 0.282
344 | 11.161 | 0.113 | 368.73 | 0.23 | 0.282
345 | 11.193 | 0.115 | 374.615 | 0.234 | 0.286
346 | 11.217 | 0.115 | 382.459 | 0.239 | 0.286
347 | 11.249 | 0.116 | 386.383 | 0.241 | 0.291
348 | 11.305 | 0.124 | 396.189 | 0.248 | 0.31
349 | 11.338 | 0.126 | 402.073 | 0.251 | 0.315
350 | 11.369 | 0.128 | 411.88 | 0.257 | 0.32
351 | 11.4 | 0.128 | 419.725 | 0.262 | 0.32
352 | 11.433 | 0.13 | 427.57 | 0.267 | 0.324
353 | 11.464 | 0.134 | 433.454 | 0.271 | 0.334
354 | 11.493 | 0.137 | 439.339 | 0.275 | 0.344
355 | 11.52 | 0.139 | 447.184 | 0.279 | 0.348
356 | 11.545 | 0.139 | 455.029 | 0.284 | 0.348
357 | 11.577 | 0.141 | 462.874 | 0.289 | 0.353
358 | 11.6 | 0.141 | 470.72 | 0.294 | 0.353
359 | 11.625 | 0.142 | 474.642 | 0.297 | 0.355
360 | 11.657 | 0.145 | 478.565 | 0.299 | 0.363
361 | 11.686 | 0.149 | 482.488 | 0.302 | 0.372
362 | 11.713 | 0.153 | 490.333 | 0.306 | 0.382
363 | 11.736 | 0.153 | 496.217 | 0.31 | 0.382
364 | 11.761 | 0.154 | 506.024 | 0.316 | 0.384
365 | 11.793 | 0.155 | 513.869 | 0.321 | 0.386
366 | 11.824 | 0.155 | 519.753 | 0.325 | 0.386
367 | 11.857 | 0.158 | 523.675 | 0.327 | 0.396
368 | 11.889 | 0.164 | 531.521 | 0.332 | 0.41
369 | 11.921 | 0.166 | 539.366 | 0.337 | 0.415
370 | 11.953 | 0.166 | 547.212 | 0.342 | 0.415
371 | 11.976 | 0.168 | 557.018 | 0.348 | 0.42
372 | 12.001 | 0.168 | 564.864 | 0.353 | 0.42
373 | 12.033 | 0.17 | 570.747 | 0.357 | 0.425
374 | 12.065 | 0.176 | 576.632 | 0.36 | 0.439
375 | 12.097 | 0.177 | 582.516 | 0.364 | 0.444
376 | 12.121 | 0.177 | 590.361 | 0.369 | 0.444
377 | 12.154 | 0.179 | 598.207 | 0.374 | 0.449
378 | 12.185 | 0.179 | 606.051 | 0.379 | 0.449
379 | 12.216 | 0.183 | 611.935 | 0.382 | 0.458
380 | 12.245 | 0.185 | 617.819 | 0.386 | 0.463
381 | 12.272 | 0.189 | 625.664 | 0.391 | 0.472
382 | 12.297 | 0.189 | 633.511 | 0.396 | 0.472
383 | 12.33 | 0.191 | 641.355 | 0.401 | 0.477
384 | 12.361 | 0.191 | 649.201 | 0.406 | 0.477
385 | 12.392 | 0.195 | 655.085 | 0.409 | 0.487
386 | 12.417 | 0.197 | 660.969 | 0.413 | 0.491
387 | 12.449 | 0.2 | 668.814 | 0.418 | 0.501
388 | 12.473 | 0.202 | 676.66 | 0.423 | 0.506
389 | 12.505 | 0.202 | 686.466 | 0.429 | 0.506
390 | 12.561 | 0.204 | 702.156 | 0.439 | 0.511
391 | 12.592 | 0.209 | 708.04 | 0.443 | 0.522
392 | 12.625 | 0.212 | 713.924 | 0.446 | 0.53
393 | 12.657 | 0.214 | 723.731 | 0.452 | 0.534
394 | 12.689 | 0.216 | 733.538 | 0.458 | 0.539
395 | 12.721 | 0.216 | 741.383 | 0.463 | 0.539
396 | 12.753 | 0.218 | 751.19 | 0.469 | 0.544
397 | 12.785 | 0.223 | 759.035 | 0.474 | 0.558
398 | 12.817 | 0.225 | 766.881 | 0.479 | 0.563
399 | 12.849 | 0.227 | 776.687 | 0.485 | 0.568
400 | 12.881 | 0.227 | 786.494 | 0.492 | 0.568
401 | 12.912 | 0.229 | 796.301 | 0.498 | 0.573
402 | 12.937 | 0.231 | 804.146 | 0.503 | 0.577
403 | 12.97 | 0.235 | 810.03 | 0.506 | 0.587
404 | 13.001 | 0.237 | 817.875 | 0.511 | 0.592
405 | 13.033 | 0.239 | 825.721 | 0.516 | 0.596
406 | 13.064 | 0.24 | 835.527 | 0.522 | 0.601
407 | 13.097 | 0.24 | 845.334 | 0.528 | 0.601
408 | 13.129 | 0.244 | 853.179 | 0.533 | 0.611
409 | 13.161 | 0.247 | 862.986 | 0.539 | 0.618
410 | 13.193 | 0.251 | 870.831 | 0.544 | 0.628
411 | 13.254 | 0.252 | 888.483 | 0.555 | 0.63
412 | 13.281 | 0.254 | 898.289 | 0.561 | 0.635
413 | 13.312 | 0.254 | 906.135 | 0.566 | 0.635
414 | 13.336 | 0.258 | 912.019 | 0.57 | 0.644
415 | 13.362 | 0.261 | 919.864 | 0.575 | 0.654
416 | 13.393 | 0.265 | 927.71 | 0.58 | 0.663
417 | 13.424 | 0.267 | 939.478 | 0.587 | 0.668
418 | 13.449 | 0.267 | 951.246 | 0.595 | 0.668
419 | 13.48 | 0.267 | 963.014 | 0.602 | 0.668
420 | 13.509 | 0.267 | 970.859 | 0.607 | 0.668
421 | 13.537 | 0.269 | 976.742 | 0.61 | 0.673
422 | 13.569 | 0.274 | 980.665 | 0.613 | 0.685
423 | 13.601 | 0.279 | 988.51 | 0.618 | 0.697
424 | 13.632 | 0.281 | 998.318 | 0.624 | 0.701
425 | 13.658 | 0.281 | 1008.124 | 0.63 | 0.701
426 | 13.689 | 0.282 | 1019.892 | 0.637 | 0.706
427 | 13.713 | 0.282 | 1031.66 | 0.645 | 0.706
428 | 13.745 | 0.284 | 1037.544 | 0.648 | 0.711
429 | 13.778 | 0.286 | 1043.428 | 0.652 | 0.716
430 | 13.808 | 0.292 | 1051.273 | 0.657 | 0.73
431 | 13.841 | 0.294 | 1059.118 | 0.662 | 0.735
432 | 13.873 | 0.296 | 1070.887 | 0.669 | 0.74
433 | 13.898 | 0.296 | 1082.655 | 0.677 | 0.74
434 | 13.929 | 0.298 | 1092.461 | 0.683 | 0.744
435 | 13.961 | 0.3 | 1100.306 | 0.688 | 0.749
436 | 13.993 | 0.302 | 1108.152 | 0.693 | 0.754
437 | 14.025 | 0.305 | 1115.998 | 0.697 | 0.763
438 | 14.056 | 0.307 | 1125.804 | 0.704 | 0.768
439 | 14.089 | 0.309 | 1135.611 | 0.71 | 0.773
440 | 14.12 | 0.309 | 1145.417 | 0.716 | 0.773
441 | 14.153 | 0.313 | 1155.224 | 0.722 | 0.783
442 | 14.185 | 0.315 | 1163.069 | 0.727 | 0.787
443 | 14.217 | 0.319 | 1172.875 | 0.733 | 0.797
444 | 14.249 | 0.321 | 1182.683 | 0.739 | 0.802
445 | 14.281 | 0.323 | 1194.451 | 0.747 | 0.806
446 | 14.313 | 0.324 | 1204.257 | 0.753 | 0.811
447 | 14.341 | 0.326 | 1214.064 | 0.759 | 0.816
448 | 14.369 | 0.328 | 1223.87 | 0.765 | 0.821
449 | 14.401 | 0.33 | 1233.677 | 0.771 | 0.825
450 | 14.433 | 0.332 | 1243.484 | 0.777 | 0.83
451 | 14.464 | 0.334 | 1253.29 | 0.783 | 0.835
452 | 14.489 | 0.336 | 1263.097 | 0.789 | 0.84
453 | 14.521 | 0.338 | 1270.942 | 0.794 | 0.845
454 | 14.553 | 0.342 | 1278.788 | 0.799 | 0.854
455 | 14.585 | 0.344 | 1288.595 | 0.805 | 0.859
456 | 14.616 | 0.344 | 1298.401 | 0.812 | 0.859
457 | 14.65 | 0.345 | 1306.246 | 0.816 | 0.864
458 | 14.681 | 0.347 | 1314.091 | 0.821 | 0.868
459 | 14.712 | 0.353 | 1323.898 | 0.827 | 0.883
460 | 14.741 | 0.355 | 1333.705 | 0.834 | 0.887
461 | 14.769 | 0.355 | 1345.473 | 0.841 | 0.887
462 | 14.802 | 0.357 | 1355.28 | 0.847 | 0.892
463 | 14.834 | 0.357 | 1367.048 | 0.854 | 0.892
464 | 14.867 | 0.361 | 1374.893 | 0.859 | 0.902
465 | 14.897 | 0.365 | 1382.738 | 0.864 | 0.911
466 | 14.93 | 0.366 | 1392.545 | 0.87 | 0.916
467 | 14.961 | 0.368 | 1402.351 | 0.876 | 0.921
468 | 14.992 | 0.368 | 1414.12 | 0.884 | 0.921
469 | 15.027 | 0.37 | 1423.926 | 0.89 | 0.926
470 | 15.056 | 0.372 | 1433.733 | 0.896 | 0.93
471 | 15.081 | 0.376 | 1439.617 | 0.9 | 0.94
472 | 15.113 | 0.38 | 1451.384 | 0.907 | 0.95
473 | 15.145 | 0.382 | 1461.191 | 0.913 | 0.954
474 | 15.176 | 0.382 | 1472.959 | 0.921 | 0.954
475 | 15.201 | 0.382 | 1484.728 | 0.928 | 0.954
476 | 15.233 | 0.384 | 1494.534 | 0.934 | 0.959
477 | 15.265 | 0.387 | 1500.418 | 0.938 | 0.969
478 | 15.289 | 0.391 | 1508.263 | 0.943 | 0.978
479 | 15.32 | 0.393 | 1518.07 | 0.949 | 0.983
480 | 15.353 | 0.395 | 1529.838 | 0.956 | 0.988
481 | 15.384 | 0.395 | 1539.645 | 0.962 | 0.988
482 | 15.41 | 0.395 | 1551.412 | 0.97 | 0.988
483 | 15.465 | 0.401 | 1563.181 | 0.977 | 1.002
484 | 15.496 | 0.405 | 1571.026 | 0.982 | 1.012
485 | 15.529 | 0.407 | 1580.833 | 0.988 | 1.016
486 | 15.561 | 0.408 | 1590.639 | 0.994 | 1.021
487 | 15.593 | 0.408 | 1602.407 | 1.002 | 1.021
488 | 15.623 | 0.41 | 1612.214 | 1.008 | 1.026
489 | 15.648 | 0.412 | 1622.021 | 1.014 | 1.031
490 | 15.672 | 0.414 | 1627.904 | 1.017 | 1.035
491 | 15.698 | 0.418 | 1637.711 | 1.024 | 1.045
492 | 15.73 | 0.42 | 1645.557 | 1.028 | 1.05
493 | 15.76 | 0.422 | 1657.325 | 1.036 | 1.055
494 | 15.793 | 0.422 | 1667.131 | 1.042 | 1.055
495 | 15.816 | 0.424 | 1676.937 | 1.048 | 1.059
496 | 15.849 | 0.427 | 1686.745 | 1.054 | 1.067
497 | 15.881 | 0.429 | 1694.59 | 1.059 | 1.074
498 | 15.913 | 0.431 | 1702.435 | 1.064 | 1.078
499 | 15.944 | 0.433 | 1712.242 | 1.07 | 1.083
500 | 15.978 | 0.435 | 1724.009 | 1.078 | 1.088
501 | 16.009 | 0.437 | 1733.816 | 1.084 | 1.093
502 | 16.033 | 0.441 | 1743.623 | 1.09 | 1.102
503 | 16.081 | 0.443 | 1761.275 | 1.101 | 1.107
504 | 16.112 | 0.445 | 1771.081 | 1.107 | 1.112
505 | 16.145 | 0.445 | 1780.888 | 1.113 | 1.112
506 | 16.201 | 0.45 | 1796.579 | 1.123 | 1.126
507 | 16.233 | 0.455 | 1806.386 | 1.129 | 1.138
508 | 16.266 | 0.456 | 1818.153 | 1.136 | 1.14
509 | 16.296 | 0.458 | 1829.922 | 1.144 | 1.145
510 | 16.32 | 0.458 | 1841.689 | 1.151 | 1.145
511 | 16.345 | 0.458 | 1851.496 | 1.157 | 1.145
512 | 16.377 | 0.46 | 1857.38 | 1.161 | 1.15
513 | 16.401 | 0.465 | 1863.264 | 1.165 | 1.162
514 | 16.433 | 0.468 | 1871.109 | 1.169 | 1.169
515 | 16.464 | 0.47 | 1880.916 | 1.176 | 1.174
516 | 16.488 | 0.47 | 1892.684 | 1.183 | 1.174
517 | 16.513 | 0.471 | 1904.452 | 1.19 | 1.179
518 | 16.544 | 0.471 | 1914.259 | 1.196 | 1.179
519 | 16.569 | 0.474 | 1920.143 | 1.2 | 1.186
520 | 16.601 | 0.477 | 1927.988 | 1.205 | 1.193
521 | 16.634 | 0.481 | 1937.794 | 1.211 | 1.202
522 | 16.665 | 0.483 | 1949.562 | 1.218 | 1.207
523 | 16.697 | 0.483 | 1959.369 | 1.225 | 1.207
524 | 16.728 | 0.485 | 1971.137 | 1.232 | 1.212
525 | 16.753 | 0.487 | 1980.944 | 1.238 | 1.217
526 | 16.785 | 0.491 | 1988.789 | 1.243 | 1.226
527 | 16.817 | 0.494 | 1998.595 | 1.249 | 1.236
528 | 16.849 | 0.494 | 2008.402 | 1.255 | 1.236
529 | 16.881 | 0.496 | 2020.171 | 1.263 | 1.241
530 | 16.913 | 0.496 | 2031.939 | 1.27 | 1.241
531 | 16.945 | 0.5 | 2041.745 | 1.276 | 1.25
532 | 16.977 | 0.504 | 2049.59 | 1.281 | 1.26
533 | 17.009 | 0.506 | 2059.397 | 1.287 | 1.264
534 | 17.041 | 0.508 | 2069.203 | 1.293 | 1.269
535 | 17.073 | 0.508 | 2080.972 | 1.301 | 1.269
536 | 17.104 | 0.51 | 2090.779 | 1.307 | 1.274
537 | 17.129 | 0.512 | 2100.585 | 1.313 | 1.279
538 | 17.161 | 0.515 | 2108.43 | 1.318 | 1.288
539 | 17.221 | 0.519 | 2126.082 | 1.329 | 1.298
540 | 17.249 | 0.519 | 2135.889 | 1.335 | 1.298
541 | 17.281 | 0.521 | 2145.695 | 1.341 | 1.303
542 | 17.305 | 0.523 | 2151.58 | 1.345 | 1.307
543 | 17.336 | 0.527 | 2163.348 | 1.352 | 1.317
544 | 17.367 | 0.529 | 2173.155 | 1.358 | 1.322
545 | 17.393 | 0.531 | 2182.96 | 1.364 | 1.326
546 | 17.425 | 0.531 | 2192.768 | 1.37 | 1.329
547 | 17.457 | 0.532 | 2202.574 | 1.377 | 1.331
548 | 17.489 | 0.536 | 2212.381 | 1.383 | 1.341
549 | 17.521 | 0.54 | 2222.187 | 1.389 | 1.35
550 | 17.553 | 0.541 | 2231.994 | 1.395 | 1.353
551 | 17.585 | 0.542 | 2241.801 | 1.401 | 1.355
552 | 17.617 | 0.544 | 2253.569 | 1.408 | 1.36
553 | 17.649 | 0.548 | 2263.376 | 1.415 | 1.369
554 | 17.681 | 0.552 | 2275.144 | 1.422 | 1.379
555 | 17.705 | 0.553 | 2284.95 | 1.428 | 1.384
556 | 17.729 | 0.553 | 2296.718 | 1.435 | 1.384
557 | 17.761 | 0.554 | 2306.524 | 1.442 | 1.386
558 | 17.793 | 0.555 | 2316.332 | 1.448 | 1.389
559 | 17.825 | 0.557 | 2322.215 | 1.451 | 1.393
560 | 17.849 | 0.561 | 2328.099 | 1.455 | 1.403
561 | 17.874 | 0.563 | 2335.944 | 1.46 | 1.408
562 | 17.905 | 0.565 | 2345.752 | 1.466 | 1.412
563 | 17.937 | 0.567 | 2355.558 | 1.472 | 1.417
564 | 17.969 | 0.567 | 2367.326 | 1.48 | 1.417
565 | 18 | 0.571 | 2377.132 | 1.486 | 1.427
566 | 18.025 | 0.573 | 2384.978 | 1.491 | 1.431
567 | 18.057 | 0.576 | 2394.785 | 1.497 | 1.441
568 | 18.08 | 0.576 | 2404.591 | 1.503 | 1.441
569 | 18.113 | 0.578 | 2414.398 | 1.509 | 1.446
570 | 18.145 | 0.58 | 2424.204 | 1.515 | 1.451
571 | 18.177 | 0.582 | 2434.011 | 1.521 | 1.455
572 | 18.224 | 0.586 | 2449.702 | 1.531 | 1.465
573 | 18.248 | 0.588 | 2457.547 | 1.536 | 1.47
574 | 18.273 | 0.59 | 2467.354 | 1.542 | 1.474
575 | 18.305 | 0.591 | 2477.16 | 1.548 | 1.477
576 | 18.336 | 0.592 | 2486.967 | 1.554 | 1.479
577 | 18.36 | 0.594 | 2494.812 | 1.559 | 1.484
578 | 18.385 | 0.597 | 2502.657 | 1.564 | 1.493
579 | 18.417 | 0.601 | 2512.464 | 1.57 | 1.503
580 | 18.451 | 0.601 | 2524.232 | 1.578 | 1.503
581 | 18.481 | 0.603 | 2534.038 | 1.584 | 1.508
582 | 18.504 | 0.603 | 2545.806 | 1.591 | 1.508
583 | 18.529 | 0.607 | 2555.614 | 1.597 | 1.517
584 | 18.561 | 0.609 | 2563.459 | 1.602 | 1.522
585 | 18.593 | 0.611 | 2571.304 | 1.607 | 1.527
586 | 18.625 | 0.613 | 2579.15 | 1.612 | 1.532
587 | 18.657 | 0.615 | 2590.918 | 1.619 | 1.536
588 | 18.689 | 0.616 | 2600.724 | 1.625 | 1.541
589 | 18.721 | 0.618 | 2612.492 | 1.633 | 1.546
590 | 18.754 | 0.621 | 2622.299 | 1.639 | 1.553
591 | 18.785 | 0.622 | 2632.106 | 1.645 | 1.556
592 | 18.817 | 0.626 | 2639.951 | 1.65 | 1.565
593 | 18.848 | 0.628 | 2651.718 | 1.657 | 1.57
594 | 18.881 | 0.63 | 2661.526 | 1.663 | 1.575
595 | 18.913 | 0.632 | 2671.332 | 1.67 | 1.579
596 | 18.946 | 0.634 | 2683.1 | 1.677 | 1.584
597 | 18.977 | 0.636 | 2692.907 | 1.683 | 1.589
598 | 19.009 | 0.638 | 2702.713 | 1.689 | 1.596
599 | 19.04 | 0.641 | 2714.481 | 1.697 | 1.603
600 | 19.073 | 0.643 | 2724.288 | 1.703 | 1.608
601 | 19.105 | 0.645 | 2734.094 | 1.709 | 1.613
602 | 19.137 | 0.648 | 2745.862 | 1.716 | 1.62
603 | 19.168 | 0.651 | 2757.63 | 1.724 | 1.627
604 | 19.193 | 0.651 | 2767.437 | 1.73 | 1.627
605 | 19.217 | 0.653 | 2777.244 | 1.736 | 1.632
606 | 19.249 | 0.653 | 2787.051 | 1.742 | 1.632
607 | 19.281 | 0.657 | 2794.896 | 1.747 | 1.641
608 | 19.313 | 0.659 | 2802.741 | 1.752 | 1.648
609 | 19.344 | 0.662 | 2812.548 | 1.758 | 1.656
610 | 19.369 | 0.664 | 2822.354 | 1.764 | 1.66
611 | 19.401 | 0.666 | 2834.123 | 1.771 | 1.665
612 | 19.433 | 0.666 | 2845.89 | 1.779 | 1.665
613 | 19.465 | 0.668 | 2853.736 | 1.784 | 1.67
614 | 19.497 | 0.67 | 2861.581 | 1.788 | 1.675
615 | 19.529 | 0.676 | 2871.388 | 1.795 | 1.689
616 | 19.561 | 0.678 | 2881.194 | 1.801 | 1.694
617 | 19.592 | 0.679 | 2892.962 | 1.808 | 1.699
618 | 19.625 | 0.679 | 2904.73 | 1.815 | 1.699
619 | 19.656 | 0.679 | 2916.498 | 1.823 | 1.699
620 | 19.689 | 0.681 | 2924.343 | 1.828 | 1.703
621 | 19.721 | 0.685 | 2932.189 | 1.833 | 1.713
622 | 19.753 | 0.689 | 2940.034 | 1.838 | 1.723
623 | 19.785 | 0.691 | 2949.841 | 1.844 | 1.727
624 | 19.817 | 0.693 | 2961.609 | 1.851 | 1.732
625 | 19.873 | 0.695 | 2983.184 | 1.864 | 1.737
626 | 19.905 | 0.697 | 2991.029 | 1.869 | 1.742
627 | 19.937 | 0.699 | 2996.912 | 1.873 | 1.746
628 | 19.969 | 0.704 | 3006.72 | 1.879 | 1.761
629 | 20.001 | 0.708 | 3018.487 | 1.887 | 1.77
630 | 20.034 | 0.71 | 3034.178 | 1.896 | 1.775
631 | 20.064 | 0.71 | 3047.907 | 1.905 | 1.775
632 | 20.093 | 0.71 | 3059.675 | 1.912 | 1.775
633 | 20.12 | 0.71 | 3067.521 | 1.917 | 1.775
634 | 20.145 | 0.712 | 3073.405 | 1.921 | 1.78
635 | 20.177 | 0.718 | 3077.327 | 1.923 | 1.794
636 | 20.201 | 0.721 | 3085.173 | 1.928 | 1.804
637 | 20.233 | 0.723 | 3094.979 | 1.934 | 1.808
638 | 20.265 | 0.723 | 3106.747 | 1.942 | 1.808
639 | 20.297 | 0.723 | 3118.516 | 1.949 | 1.808
640 | 20.33 | 0.723 | 3128.322 | 1.955 | 1.808
641 | 20.361 | 0.727 | 3136.167 | 1.96 | 1.818
642 | 20.393 | 0.733 | 3142.051 | 1.964 | 1.832
643 | 20.417 | 0.735 | 3149.896 | 1.969 | 1.837
644 | 20.449 | 0.737 | 3161.664 | 1.976 | 1.842
645 | 20.481 | 0.737 | 3173.432 | 1.983 | 1.842
646 | 20.513 | 0.737 | 3185.2 | 1.991 | 1.842
647 | 20.545 | 0.739 | 3195.007 | 1.997 | 1.847
648 | 20.576 | 0.742 | 3200.891 | 2.001 | 1.856
649 | 20.601 | 0.748 | 3208.736 | 2.005 | 1.87
650 | 20.633 | 0.75 | 3218.543 | 2.012 | 1.875
651 | 20.665 | 0.75 | 3230.311 | 2.019 | 1.875
652 | 20.697 | 0.75 | 3242.079 | 2.026 | 1.875
653 | 20.729 | 0.752 | 3253.847 | 2.034 | 1.88
654 | 20.761 | 0.752 | 3259.731 | 2.037 | 1.88
655 | 20.793 | 0.76 | 3265.615 | 2.041 | 1.899
656 | 20.824 | 0.764 | 3275.422 | 2.047 | 1.911
657 | 20.857 | 0.765 | 3289.151 | 2.056 | 1.913
658 | 20.889 | 0.765 | 3302.881 | 2.064 | 1.913
659 | 20.921 | 0.765 | 3316.609 | 2.073 | 1.913
660 | 20.953 | 0.765 | 3326.416 | 2.079 | 1.913
661 | 20.986 | 0.767 | 3330.339 | 2.081 | 1.918
662 | 21.017 | 0.773 | 3334.261 | 2.084 | 1.932
663 | 21.049 | 0.779 | 3342.107 | 2.089 | 1.947
664 | 21.08 | 0.781 | 3353.875 | 2.096 | 1.952
665 | 21.113 | 0.781 | 3367.604 | 2.105 | 1.952
666 | 21.146 | 0.781 | 3381.333 | 2.113 | 1.952
667 | 21.177 | 0.781 | 3393.102 | 2.121 | 1.952
668 | 21.209 | 0.783 | 3398.985 | 2.124 | 1.956
669 | 21.241 | 0.788 | 3402.908 | 2.127 | 1.971
670 | 21.274 | 0.792 | 3408.792 | 2.13 | 1.98
671 | 21.304 | 0.794 | 3420.56 | 2.138 | 1.985
672 | 21.337 | 0.794 | 3430.366 | 2.144 | 1.985
673 | 21.369 | 0.796 | 3444.096 | 2.153 | 1.99
674 | 21.394 | 0.796 | 3453.902 | 2.159 | 1.99
675 | 21.424 | 0.8 | 3461.748 | 2.164 | 1.999
676 | 21.457 | 0.804 | 3467.632 | 2.167 | 2.009
677 | 21.489 | 0.805 | 3477.438 | 2.173 | 2.014
678 | 21.521 | 0.807 | 3489.207 | 2.181 | 2.018
679 | 21.553 | 0.807 | 3499.013 | 2.187 | 2.018
680 | 21.584 | 0.809 | 3508.82 | 2.193 | 2.023
681 | 21.61 | 0.813 | 3516.665 | 2.198 | 2.033
682 | 21.641 | 0.815 | 3524.51 | 2.203 | 2.037
683 | 21.671 | 0.817 | 3534.317 | 2.209 | 2.042
684 | 21.697 | 0.819 | 3544.123 | 2.215 | 2.047
685 | 21.729 | 0.821 | 3553.93 | 2.221 | 2.052
686 | 21.76 | 0.823 | 3563.737 | 2.227 | 2.057
687 | 21.793 | 0.825 | 3571.582 | 2.232 | 2.061
688 | 21.824 | 0.828 | 3581.389 | 2.238 | 2.071
689 | 21.853 | 0.83 | 3591.196 | 2.244 | 2.076
690 | 21.881 | 0.832 | 3601.003 | 2.251 | 2.08
691 | 21.912 | 0.832 | 3610.809 | 2.257 | 2.08
692 | 21.946 | 0.834 | 3620.615 | 2.263 | 2.085
693 | 21.977 | 0.838 | 3628.461 | 2.268 | 2.095
694 | 22.009 | 0.84 | 3638.267 | 2.274 | 2.099
695 | 22.034 | 0.84 | 3646.113 | 2.279 | 2.099
696 | 22.064 | 0.842 | 3653.959 | 2.284 | 2.104
697 | 22.088 | 0.844 | 3661.804 | 2.289 | 2.109
698 | 22.136 | 0.847 | 3675.533 | 2.297 | 2.119
699 | 22.161 | 0.849 | 3681.417 | 2.301 | 2.123
700 | 22.194 | 0.851 | 3689.262 | 2.306 | 2.128
701 | 22.225 | 0.853 | 3699.069 | 2.312 | 2.133
702 | 22.257 | 0.855 | 3708.875 | 2.318 | 2.138
703 | 22.282 | 0.857 | 3716.721 | 2.323 | 2.142
704 | 22.314 | 0.859 | 3724.566 | 2.328 | 2.147
705 | 22.344 | 0.861 | 3732.411 | 2.333 | 2.152
706 | 22.377 | 0.865 | 3742.218 | 2.339 | 2.161
707 | 22.45 | 0.867 | 3757.909 | 2.349 | 2.166