## 工作表1
No. | 時間( s) | 變形( mm) | 力量( N) | 應力( N/mm^2) | 應變( %)
1 | 0 | 0 | 0 | 0 | 0
2 | 0.068 | 0 | 0 | 0 | 0
3 | 0.094 | 0 | 0 | 0 | 0
4 | 0.125 | 0 | 0 | 0 | 0
5 | 0.154 | 0 | 0 | 0 | 0
6 | 0.181 | 0 | 0 | 0 | 0
7 | 0.213 | 0 | 0 | 0 | 0
8 | 0.246 | 0 | 0 | 0 | 0
9 | 0.277 | 0 | 0 | 0 | 0
10 | 0.31 | 0 | 0 | 0 | 0
11 | 0.341 | 0 | 0 | 0 | 0
12 | 0.373 | 0 | 0 | 0 | 0
13 | 0.405 | 0 | 0 | 0 | 0
14 | 0.437 | 0 | 0 | 0 | 0
15 | 0.469 | 0 | 0 | 0 | 0
16 | 0.502 | 0 | 0 | 0 | 0
17 | 0.534 | 0 | 0 | 0 | 0
18 | 0.565 | 0 | 0 | 0 | 0
19 | 0.598 | 0 | 0 | 0 | 0
20 | 0.63 | 0 | 0 | 0 | 0
21 | 0.662 | 0 | 0 | 0 | 0
22 | 0.692 | 0 | 0 | 0 | 0
23 | 0.725 | 0 | 0 | 0 | 0
24 | 0.756 | 0 | 0 | 0 | 0
25 | 0.789 | 0 | 0 | 0 | 0
26 | 0.821 | 0 | 0 | 0 | 0
27 | 0.845 | 0 | 0 | 0 | 0
28 | 0.877 | 0 | 0 | 0 | 0
29 | 0.909 | 0 | 0 | 0 | 0
30 | 0.941 | 0 | 0 | 0 | 0
31 | 0.973 | 0 | 0 | 0 | 0
32 | 1.005 | 0 | 0 | 0 | 0
33 | 1.039 | 0 | 0 | 0 | 0
34 | 1.069 | 0 | 0 | 0 | 0
35 | 1.101 | 0 | 0 | 0 | 0
36 | 1.133 | 0 | 0 | 0 | 0
37 | 1.166 | 0 | 0 | 0 | 0
38 | 1.197 | 0 | 0 | 0 | 0
39 | 1.229 | 0 | 0 | 0 | 0
40 | 1.261 | 0 | 0 | 0 | 0
41 | 1.293 | 0 | 0 | 0 | 0
42 | 1.325 | 0 | 0 | 0 | 0
43 | 1.357 | 0 | 0 | 0 | 0
44 | 1.389 | 0 | 0 | 0 | 0
45 | 1.421 | 0 | 0 | 0 | 0
46 | 1.453 | 0 | 0 | 0 | 0
47 | 1.484 | 0 | 0 | 0 | 0
48 | 1.518 | 0 | 0 | 0 | 0
49 | 1.55 | 0 | 0 | 0 | 0
50 | 1.581 | 0 | 0 | 0 | 0
51 | 1.643 | 0 | 0 | 0 | 0
52 | 1.668 | 0 | 0 | 0 | 0
53 | 1.701 | 0 | 0 | 0 | 0
54 | 1.733 | 0 | 0 | 0 | 0
55 | 1.765 | 0 | 0 | 0 | 0
56 | 1.796 | 0 | 0 | 0 | 0
57 | 1.83 | 0 | 0 | 0 | 0
58 | 1.862 | 0 | 0 | 0 | 0
59 | 1.892 | 0 | 0 | 0 | 0
60 | 1.925 | 0 | 0 | 0 | 0
61 | 1.957 | 0 | 0 | 0 | 0
62 | 1.989 | 0 | 0 | 0 | 0
63 | 2.013 | 0 | 0 | 0 | 0
64 | 2.044 | 0 | 0 | 0 | 0
65 | 2.077 | 0 | 0 | 0 | 0
66 | 2.109 | 0 | 0 | 0 | 0
67 | 2.142 | 0 | 0 | 0 | 0
68 | 2.172 | 0 | 0 | 0 | 0
69 | 2.206 | 0 | 0 | 0 | 0
70 | 2.237 | 0 | 0 | 0 | 0
71 | 2.269 | 0 | 0 | 0 | 0
72 | 2.301 | 0 | 0 | 0 | 0
73 | 2.333 | 0 | 0 | 0 | 0
74 | 2.365 | 0 | 0 | 0 | 0
75 | 2.397 | 0 | 0 | 0 | 0
76 | 2.429 | 0 | 0 | 0 | 0
77 | 2.461 | 0 | 0 | 0 | 0
78 | 2.493 | 0 | 0 | 0 | 0
79 | 2.526 | 0 | 0 | 0 | 0
80 | 2.556 | 0 | 0 | 0 | 0
81 | 2.59 | 0 | 0 | 0 | 0
82 | 2.621 | 0 | 0 | 0 | 0
83 | 2.653 | 0 | 0 | 0 | 0
84 | 2.685 | 0 | 0 | 0 | 0
85 | 2.717 | 0 | 0 | 0 | 0
86 | 2.749 | 0 | 0 | 0 | 0
87 | 2.781 | 0 | 0 | 0 | 0
88 | 2.813 | 0 | 0 | 0 | 0
89 | 2.845 | 0 | 0 | 0 | 0
90 | 2.876 | 0 | 0 | 0 | 0
91 | 2.909 | 0 | 0 | 0 | 0
92 | 2.94 | 0 | 0 | 0 | 0
93 | 2.965 | 0 | 0 | 0 | 0
94 | 2.997 | 0 | 0 | 0 | 0
95 | 3.029 | 0 | 0 | 0 | 0
96 | 3.061 | 0 | 0 | 0 | 0
97 | 3.093 | 0 | 0 | 0 | 0
98 | 3.125 | 0 | 0 | 0 | 0
99 | 3.157 | 0 | 0 | 0 | 0
100 | 3.189 | 0 | 0 | 0 | 0
101 | 3.221 | 0 | 0 | 0 | 0
102 | 3.253 | 0 | 0 | 0 | 0
103 | 3.286 | 0 | 0 | 0 | 0
104 | 3.317 | 0 | 0 | 0 | 0
105 | 3.35 | 0 | 0 | 0 | 0
106 | 3.381 | 0 | 0 | 0 | 0
107 | 3.413 | 0 | 0 | 0 | 0
108 | 3.446 | 0 | 0 | 0 | 0
109 | 3.477 | 0 | 0 | 0 | 0
110 | 3.51 | 0 | 0 | 0 | 0
111 | 3.541 | 0 | 0 | 0 | 0
112 | 3.573 | 0 | 0 | 0 | 0
113 | 3.605 | 0 | 0 | 0 | 0
114 | 3.637 | 0 | 0 | 0 | 0
115 | 3.67 | 0 | 0 | 0 | 0
116 | 3.701 | 0 | 0 | 0 | 0
117 | 3.732 | 0 | 0 | 0 | 0
118 | 3.765 | 0 | 0 | 0 | 0
119 | 3.797 | 0 | 0 | 0 | 0
120 | 3.829 | 0 | 0 | 0 | 0
121 | 3.861 | 0 | 0 | 0 | 0
122 | 3.893 | 0 | 0 | 0 | 0
123 | 3.926 | 0 | 0 | 0 | 0
124 | 3.958 | 0 | 0 | 0 | 0
125 | 3.989 | 0 | 0 | 0 | 0
126 | 4.022 | 0 | 0 | 0 | 0
127 | 4.053 | 0 | 0 | 0 | 0
128 | 4.086 | 0 | 0 | 0 | 0
129 | 4.117 | 0 | 0 | 0 | 0
130 | 4.149 | 0 | 0 | 0 | 0
131 | 4.181 | 0 | 0 | 0 | 0
132 | 4.212 | 0 | 0 | 0 | 0
133 | 4.245 | 0 | 0 | 0 | 0
134 | 4.277 | 0 | 0 | 0 | 0
135 | 4.31 | 0 | 0 | 0 | 0
136 | 4.342 | 0 | 0 | 0 | 0
137 | 4.373 | 0 | 0 | 0 | 0
138 | 4.405 | 0 | 0 | 0 | 0
139 | 4.438 | 0 | 0 | 0 | 0
140 | 4.469 | 0 | 0 | 0 | 0
141 | 4.5 | 0 | 0 | 0 | 0
142 | 4.533 | 0 | 0 | 0 | 0
143 | 4.565 | 0 | 0 | 0 | 0
144 | 4.598 | 0 | 0 | 0 | 0
145 | 4.629 | 0 | 0 | 0 | 0
146 | 4.661 | 0 | 0 | 0 | 0
147 | 4.693 | 0 | 0 | 0 | 0
148 | 4.725 | 0 | 0 | 0 | 0
149 | 4.757 | 0 | 0 | 0 | 0
150 | 4.789 | 0 | 0 | 0 | 0
151 | 4.821 | 0 | 0 | 0 | 0
152 | 4.853 | 0 | 0 | 0 | 0
153 | 4.884 | 0 | 0 | 0 | 0
154 | 4.917 | 0 | 0 | 0 | 0
155 | 4.949 | 0 | 0 | 0 | 0
156 | 4.982 | 0 | 0 | 0 | 0
157 | 5.014 | 0 | 0 | 0 | 0
158 | 5.045 | 0 | 0 | 0 | 0
159 | 5.077 | 0 | 0 | 0 | 0
160 | 5.108 | 0 | 0 | 0 | 0
161 | 5.141 | 0 | 0 | 0 | 0
162 | 5.172 | 0 | 0 | 0 | 0
163 | 5.206 | 0 | 0 | 0 | 0
164 | 5.237 | 0 | 0 | 0 | 0
165 | 5.261 | 0 | 0 | 0 | 0
166 | 5.293 | 0 | 0 | 0 | 0
167 | 5.326 | 0 | 0 | 0 | 0
168 | 5.358 | 0 | 0 | 0 | 0
169 | 5.389 | 0 | 0 | 0 | 0
170 | 5.421 | 0 | 0 | 0 | 0
171 | 5.453 | 0 | 0 | 0 | 0
172 | 5.486 | 0 | 0 | 0 | 0
173 | 5.517 | 0 | 0 | 0 | 0
174 | 5.549 | 0 | 0 | 0 | 0
175 | 5.581 | 0 | 0 | 0 | 0
176 | 5.613 | 0 | 0 | 0 | 0
177 | 5.646 | 0 | 0 | 0 | 0
178 | 5.676 | 0 | 0 | 0 | 0
179 | 5.709 | 0 | 0 | 0 | 0
180 | 5.741 | 0 | 0 | 0 | 0
181 | 5.772 | 0 | 0 | 0 | 0
182 | 5.805 | 0 | 0 | 0 | 0
183 | 5.838 | 0 | 0 | 0 | 0
184 | 5.87 | 0 | 0 | 0 | 0
185 | 5.901 | 0 | 0 | 0 | 0
186 | 5.933 | 0 | 0 | 0 | 0
187 | 5.966 | 0 | 0 | 0 | 0
188 | 5.997 | 0 | 0 | 0 | 0
189 | 6.03 | 0 | 0 | 0 | 0
190 | 6.06 | 0 | 0 | 0 | 0
191 | 6.093 | 0 | 0 | 0 | 0
192 | 6.125 | 0 | 0 | 0 | 0
193 | 6.156 | 0 | 0 | 0 | 0
194 | 6.189 | 0 | 0 | 0 | 0
195 | 6.222 | 0 | 0 | 0 | 0
196 | 6.254 | 0 | 0 | 0 | 0
197 | 6.284 | 0 | 0 | 0 | 0
198 | 6.316 | 0 | 0 | 0 | 0
199 | 6.35 | 0 | 0 | 0 | 0
200 | 6.381 | 0 | 0 | 0 | 0
201 | 6.413 | 0 | 0 | 0 | 0
202 | 6.446 | 0 | 0 | 0 | 0
203 | 6.477 | 0 | 0 | 0 | 0
204 | 6.509 | 0 | 0 | 0 | 0
205 | 6.542 | 0 | 0 | 0 | 0
206 | 6.573 | 0 | 0 | 0 | 0
207 | 6.606 | 0 | 0 | 0 | 0
208 | 6.636 | 0 | 0 | 0 | 0
209 | 6.669 | 0 | 0 | 0 | 0
210 | 6.7 | 0 | 0 | 0 | 0
211 | 6.732 | 0 | 0 | 0 | 0
212 | 6.765 | 0 | 0 | 0 | 0
213 | 6.798 | 0 | 0 | 0 | 0
214 | 6.83 | 0 | 0 | 0 | 0
215 | 6.861 | 0 | 0 | 0 | 0
216 | 6.893 | 0 | 0 | 0 | 0
217 | 6.926 | 0 | 0 | 0 | 0
218 | 6.957 | 0 | 0 | 0 | 0
219 | 6.99 | 0 | 0 | 0 | 0
220 | 7.021 | 0 | 0 | 0 | 0
221 | 7.053 | 0 | 0 | 0 | 0
222 | 7.086 | 0 | 0 | 0 | 0
223 | 7.116 | 0 | 0 | 0 | 0
224 | 7.149 | 0 | 0 | 0 | 0
225 | 7.181 | 0 | 0 | 0 | 0
226 | 7.214 | 0 | 0 | 0 | 0
227 | 7.246 | 0 | 0 | 0 | 0
228 | 7.276 | 0 | 0 | 0 | 0
229 | 7.301 | 0 | 0 | 0 | 0
230 | 7.334 | 0 | 0 | 0 | 0
231 | 7.365 | 0 | 0 | 0 | 0
232 | 7.398 | 0 | 0 | 0 | 0
233 | 7.429 | 0 | 0 | 0 | 0
234 | 7.461 | 0 | 0 | 0 | 0
235 | 7.493 | 0 | 0 | 0 | 0
236 | 7.524 | 0 | 0 | 0 | 0
237 | 7.557 | 0 | 0 | 0 | 0
238 | 7.59 | 0 | 0 | 0 | 0
239 | 7.621 | 0 | 0 | 0 | 0
240 | 7.653 | 0 | 0 | 0 | 0
241 | 7.685 | 0 | 0 | 0 | 0
242 | 7.717 | 0 | 0 | 0 | 0
243 | 7.75 | 0 | 0 | 0 | 0
244 | 7.781 | 0 | 0 | 0 | 0
245 | 7.813 | 0 | 0 | 0 | 0
246 | 7.845 | 0 | 0 | 0 | 0
247 | 7.877 | 0 | 0 | 0 | 0
248 | 7.909 | 0 | 1.962 | 0.001 | 0
249 | 7.942 | 0 | 3.924 | 0.002 | 0
250 | 7.972 | 0 | 3.923 | 0.002 | 0
251 | 8.001 | 0 | 3.923 | 0.002 | 0
252 | 8.029 | 0 | 5.884 | 0.004 | 0
253 | 8.061 | 0 | 5.884 | 0.004 | 0
254 | 8.093 | 0 | 7.846 | 0.005 | 0
255 | 8.124 | 0 | 7.845 | 0.005 | 0
256 | 8.157 | 0 | 7.845 | 0.005 | 0
257 | 8.188 | 0 | 9.807 | 0.006 | 0
258 | 8.221 | 0 | 9.807 | 0.006 | 0
259 | 8.253 | 0 | 11.769 | 0.007 | 0
260 | 8.285 | 0 | 13.73 | 0.009 | 0
261 | 8.317 | 0 | 13.729 | 0.009 | 0
262 | 8.35 | 0 | 15.691 | 0.01 | 0
263 | 8.381 | 0 | 15.691 | 0.01 | 0
264 | 8.412 | 0 | 17.652 | 0.011 | 0
265 | 8.446 | 0 | 17.652 | 0.011 | 0
266 | 8.477 | 0 | 19.613 | 0.012 | 0
267 | 8.509 | 0 | 21.575 | 0.013 | 0
268 | 8.54 | 0 | 23.537 | 0.015 | 0
269 | 8.569 | 0 | 25.497 | 0.016 | 0
270 | 8.597 | 0 | 25.497 | 0.016 | 0
271 | 8.629 | 0 | 27.459 | 0.017 | 0
272 | 8.662 | 0 | 29.42 | 0.018 | 0
273 | 8.693 | 0 | 31.381 | 0.02 | 0
274 | 8.725 | 0 | 33.343 | 0.021 | 0
275 | 8.757 | 0 | 35.304 | 0.022 | 0
276 | 8.789 | 0 | 37.266 | 0.023 | 0
277 | 8.821 | 0 | 39.227 | 0.025 | 0
278 | 8.853 | 0 | 41.189 | 0.026 | 0
279 | 8.884 | 0 | 43.15 | 0.027 | 0
280 | 8.917 | 0 | 45.111 | 0.028 | 0
281 | 8.949 | 0 | 49.034 | 0.031 | 0
282 | 8.981 | 0 | 49.033 | 0.031 | 0
283 | 9.013 | 0 | 50.995 | 0.032 | 0
284 | 9.044 | 0 | 52.956 | 0.033 | 0
285 | 9.077 | 0 | 56.879 | 0.036 | 0
286 | 9.109 | 0 | 58.84 | 0.037 | 0
287 | 9.141 | 0 | 60.802 | 0.038 | 0
288 | 9.165 | 0 | 62.763 | 0.039 | 0
289 | 9.188 | 0 | 64.724 | 0.04 | 0
290 | 9.213 | 0 | 66.686 | 0.042 | 0
291 | 9.245 | 0 | 70.608 | 0.044 | 0
292 | 9.277 | 0 | 72.57 | 0.045 | 0
293 | 9.3 | 0 | 74.531 | 0.047 | 0
294 | 9.325 | 0 | 76.492 | 0.048 | 0
295 | 9.356 | 0 | 78.454 | 0.049 | 0
296 | 9.385 | 0 | 80.415 | 0.05 | 0
297 | 9.413 | 0 | 84.337 | 0.053 | 0
298 | 9.445 | 0 | 88.26 | 0.055 | 0
299 | 9.477 | 0 | 90.221 | 0.056 | 0
300 | 9.509 | 0 | 94.144 | 0.059 | 0
301 | 9.541 | 0.004 | 96.106 | 0.06 | 0.01
302 | 9.573 | 0.006 | 100.028 | 0.063 | 0.014
303 | 9.605 | 0.008 | 103.951 | 0.065 | 0.019
304 | 9.637 | 0.008 | 107.873 | 0.067 | 0.019
305 | 9.669 | 0.008 | 111.796 | 0.07 | 0.019
306 | 9.701 | 0.01 | 115.718 | 0.072 | 0.024
307 | 9.725 | 0.013 | 117.68 | 0.074 | 0.033
308 | 9.749 | 0.017 | 119.641 | 0.075 | 0.043
309 | 9.781 | 0.019 | 123.564 | 0.077 | 0.048
310 | 9.813 | 0.019 | 127.487 | 0.08 | 0.048
311 | 9.837 | 0.021 | 131.41 | 0.082 | 0.052
312 | 9.869 | 0.021 | 135.332 | 0.085 | 0.052
313 | 9.9 | 0.023 | 139.254 | 0.087 | 0.057
314 | 9.933 | 0.029 | 141.217 | 0.088 | 0.072
315 | 9.965 | 0.031 | 145.139 | 0.091 | 0.076
316 | 9.997 | 0.032 | 149.062 | 0.093 | 0.081
317 | 10.028 | 0.032 | 154.945 | 0.097 | 0.081
318 | 10.061 | 0.034 | 158.868 | 0.099 | 0.086
319 | 10.092 | 0.037 | 162.791 | 0.102 | 0.093
320 | 10.125 | 0.04 | 166.714 | 0.104 | 0.1
321 | 10.157 | 0.044 | 172.597 | 0.108 | 0.11
322 | 10.189 | 0.044 | 176.52 | 0.11 | 0.11
323 | 10.246 | 0.048 | 186.327 | 0.116 | 0.119
324 | 10.305 | 0.053 | 194.172 | 0.121 | 0.134
325 | 10.333 | 0.055 | 198.095 | 0.124 | 0.138
326 | 10.365 | 0.057 | 203.979 | 0.127 | 0.143
327 | 10.396 | 0.057 | 209.863 | 0.131 | 0.143
328 | 10.425 | 0.059 | 215.747 | 0.135 | 0.148
329 | 10.453 | 0.061 | 219.669 | 0.137 | 0.153
330 | 10.484 | 0.065 | 223.592 | 0.14 | 0.162
331 | 10.509 | 0.067 | 227.514 | 0.142 | 0.167
332 | 10.541 | 0.069 | 233.399 | 0.146 | 0.172
333 | 10.573 | 0.071 | 239.283 | 0.15 | 0.177
334 | 10.605 | 0.071 | 245.167 | 0.153 | 0.177
335 | 10.637 | 0.073 | 251.051 | 0.157 | 0.181
336 | 10.664 | 0.076 | 254.973 | 0.159 | 0.191
337 | 10.693 | 0.079 | 258.896 | 0.162 | 0.198
338 | 10.725 | 0.08 | 264.78 | 0.165 | 0.2
339 | 10.749 | 0.08 | 270.664 | 0.169 | 0.2
340 | 10.774 | 0.082 | 276.548 | 0.173 | 0.205
341 | 10.806 | 0.084 | 280.47 | 0.175 | 0.21
342 | 10.837 | 0.088 | 286.354 | 0.179 | 0.219
343 | 10.868 | 0.092 | 292.239 | 0.183 | 0.229
344 | 10.894 | 0.092 | 298.123 | 0.186 | 0.229
345 | 10.924 | 0.094 | 304.007 | 0.19 | 0.234
346 | 10.949 | 0.094 | 309.891 | 0.194 | 0.234
347 | 10.974 | 0.095 | 315.775 | 0.197 | 0.239
348 | 11.005 | 0.099 | 319.697 | 0.2 | 0.248
349 | 11.036 | 0.103 | 325.581 | 0.203 | 0.258
350 | 11.069 | 0.105 | 331.465 | 0.207 | 0.262
351 | 11.101 | 0.105 | 339.31 | 0.212 | 0.262
352 | 11.133 | 0.107 | 345.194 | 0.216 | 0.267
353 | 11.188 | 0.111 | 356.962 | 0.223 | 0.277
354 | 11.221 | 0.115 | 362.847 | 0.227 | 0.286
355 | 11.253 | 0.116 | 368.731 | 0.23 | 0.291
356 | 11.285 | 0.118 | 376.575 | 0.235 | 0.296
357 | 11.309 | 0.118 | 384.421 | 0.24 | 0.296
358 | 11.341 | 0.12 | 390.305 | 0.244 | 0.301
359 | 11.366 | 0.122 | 396.189 | 0.248 | 0.305
360 | 11.397 | 0.126 | 402.073 | 0.251 | 0.315
361 | 11.429 | 0.129 | 407.958 | 0.255 | 0.322
362 | 11.46 | 0.13 | 415.803 | 0.26 | 0.324
363 | 11.484 | 0.132 | 423.648 | 0.265 | 0.329
364 | 11.51 | 0.134 | 429.532 | 0.268 | 0.334
365 | 11.54 | 0.134 | 437.377 | 0.273 | 0.334
366 | 11.573 | 0.137 | 441.3 | 0.276 | 0.344
367 | 11.604 | 0.139 | 447.184 | 0.279 | 0.348
368 | 11.637 | 0.141 | 453.068 | 0.283 | 0.353
369 | 11.669 | 0.143 | 460.913 | 0.288 | 0.358
370 | 11.7 | 0.145 | 468.758 | 0.293 | 0.363
371 | 11.732 | 0.147 | 474.642 | 0.297 | 0.367
372 | 11.756 | 0.149 | 482.488 | 0.302 | 0.372
373 | 11.781 | 0.152 | 488.371 | 0.305 | 0.379
374 | 11.813 | 0.155 | 496.217 | 0.31 | 0.386
375 | 11.846 | 0.155 | 504.062 | 0.315 | 0.386
376 | 11.877 | 0.157 | 511.908 | 0.32 | 0.391
377 | 11.908 | 0.158 | 517.792 | 0.324 | 0.396
378 | 11.933 | 0.161 | 525.637 | 0.329 | 0.403
379 | 11.966 | 0.164 | 531.521 | 0.332 | 0.41
380 | 11.997 | 0.168 | 539.366 | 0.337 | 0.42
381 | 12.03 | 0.168 | 549.173 | 0.343 | 0.42
382 | 12.061 | 0.17 | 557.018 | 0.348 | 0.425
383 | 12.093 | 0.17 | 564.863 | 0.353 | 0.425
384 | 12.124 | 0.172 | 570.748 | 0.357 | 0.429
385 | 12.154 | 0.177 | 576.632 | 0.36 | 0.444
386 | 12.181 | 0.179 | 582.516 | 0.364 | 0.449
387 | 12.212 | 0.181 | 590.36 | 0.369 | 0.453
388 | 12.245 | 0.181 | 600.167 | 0.375 | 0.453
389 | 12.277 | 0.183 | 608.013 | 0.38 | 0.458
390 | 12.31 | 0.185 | 615.858 | 0.385 | 0.463
391 | 12.39 | 0.193 | 629.588 | 0.393 | 0.482
392 | 12.422 | 0.193 | 637.432 | 0.398 | 0.482
393 | 12.453 | 0.195 | 645.278 | 0.403 | 0.487
394 | 12.484 | 0.198 | 655.085 | 0.409 | 0.496
395 | 12.51 | 0.2 | 666.853 | 0.417 | 0.501
396 | 12.541 | 0.202 | 674.698 | 0.422 | 0.506
397 | 12.573 | 0.204 | 682.543 | 0.427 | 0.511
398 | 12.629 | 0.207 | 696.273 | 0.435 | 0.518
399 | 12.661 | 0.21 | 704.118 | 0.44 | 0.525
400 | 12.693 | 0.212 | 711.963 | 0.445 | 0.53
401 | 12.725 | 0.216 | 719.809 | 0.45 | 0.539
402 | 12.756 | 0.216 | 729.615 | 0.456 | 0.539
403 | 12.789 | 0.218 | 739.422 | 0.462 | 0.544
404 | 12.821 | 0.219 | 747.267 | 0.467 | 0.549
405 | 12.845 | 0.221 | 755.112 | 0.472 | 0.553
406 | 12.869 | 0.223 | 762.958 | 0.477 | 0.558
407 | 12.901 | 0.227 | 770.803 | 0.482 | 0.568
408 | 12.933 | 0.229 | 778.649 | 0.487 | 0.573
409 | 12.964 | 0.23 | 786.494 | 0.492 | 0.575
410 | 12.997 | 0.231 | 796.301 | 0.498 | 0.577
411 | 13.029 | 0.235 | 804.146 | 0.503 | 0.587
412 | 13.054 | 0.237 | 811.991 | 0.507 | 0.592
413 | 13.084 | 0.239 | 819.837 | 0.512 | 0.596
414 | 13.109 | 0.24 | 827.682 | 0.517 | 0.601
415 | 13.132 | 0.24 | 835.527 | 0.522 | 0.601
416 | 13.165 | 0.242 | 843.372 | 0.527 | 0.606
417 | 13.197 | 0.246 | 851.218 | 0.532 | 0.616
418 | 13.229 | 0.248 | 859.063 | 0.537 | 0.62
419 | 13.261 | 0.25 | 868.869 | 0.543 | 0.625
420 | 13.293 | 0.252 | 876.715 | 0.548 | 0.63
421 | 13.325 | 0.254 | 886.521 | 0.554 | 0.635
422 | 13.357 | 0.258 | 896.328 | 0.56 | 0.644
423 | 13.388 | 0.258 | 906.135 | 0.566 | 0.644
424 | 13.413 | 0.26 | 913.981 | 0.571 | 0.649
425 | 13.444 | 0.262 | 921.826 | 0.576 | 0.656
426 | 13.477 | 0.266 | 929.671 | 0.581 | 0.666
427 | 13.509 | 0.267 | 939.477 | 0.587 | 0.668
428 | 13.541 | 0.269 | 949.285 | 0.593 | 0.673
429 | 13.573 | 0.271 | 959.09 | 0.599 | 0.678
430 | 13.605 | 0.271 | 968.897 | 0.606 | 0.678
431 | 13.636 | 0.275 | 976.743 | 0.61 | 0.687
432 | 13.664 | 0.277 | 984.588 | 0.615 | 0.692
433 | 13.693 | 0.281 | 992.433 | 0.62 | 0.701
434 | 13.725 | 0.282 | 1002.24 | 0.626 | 0.706
435 | 13.756 | 0.282 | 1014.008 | 0.634 | 0.706
436 | 13.785 | 0.284 | 1023.815 | 0.64 | 0.711
437 | 13.813 | 0.286 | 1031.66 | 0.645 | 0.716
438 | 13.845 | 0.29 | 1039.505 | 0.65 | 0.725
439 | 13.877 | 0.292 | 1047.351 | 0.655 | 0.73
440 | 13.909 | 0.294 | 1057.158 | 0.661 | 0.735
441 | 13.941 | 0.296 | 1066.964 | 0.667 | 0.74
442 | 13.973 | 0.298 | 1076.77 | 0.673 | 0.744
443 | 14.006 | 0.3 | 1086.577 | 0.679 | 0.749
444 | 14.038 | 0.302 | 1096.384 | 0.685 | 0.754
445 | 14.07 | 0.303 | 1104.229 | 0.69 | 0.759
446 | 14.101 | 0.307 | 1112.075 | 0.695 | 0.768
447 | 14.124 | 0.307 | 1121.881 | 0.701 | 0.768
448 | 14.149 | 0.309 | 1131.688 | 0.707 | 0.773
449 | 14.173 | 0.311 | 1139.533 | 0.712 | 0.778
450 | 14.205 | 0.313 | 1149.34 | 0.718 | 0.783
451 | 14.235 | 0.315 | 1155.224 | 0.722 | 0.787
452 | 14.262 | 0.318 | 1163.069 | 0.727 | 0.795
453 | 14.293 | 0.321 | 1172.876 | 0.733 | 0.802
454 | 14.324 | 0.323 | 1184.643 | 0.74 | 0.806
455 | 14.357 | 0.324 | 1194.45 | 0.747 | 0.811
456 | 14.389 | 0.324 | 1204.257 | 0.753 | 0.811
457 | 14.42 | 0.327 | 1214.064 | 0.759 | 0.818
458 | 14.453 | 0.33 | 1221.909 | 0.764 | 0.825
459 | 14.485 | 0.332 | 1231.716 | 0.77 | 0.83
460 | 14.516 | 0.334 | 1239.562 | 0.775 | 0.835
461 | 14.549 | 0.336 | 1249.368 | 0.781 | 0.84
462 | 14.573 | 0.338 | 1259.174 | 0.787 | 0.845
463 | 14.605 | 0.34 | 1268.981 | 0.793 | 0.849
464 | 14.636 | 0.342 | 1276.826 | 0.798 | 0.854
465 | 14.66 | 0.345 | 1286.633 | 0.804 | 0.864
466 | 14.685 | 0.346 | 1294.479 | 0.809 | 0.866
467 | 14.717 | 0.347 | 1304.285 | 0.815 | 0.868
468 | 14.749 | 0.347 | 1314.091 | 0.821 | 0.868
469 | 14.773 | 0.349 | 1319.976 | 0.825 | 0.873
470 | 14.805 | 0.353 | 1327.821 | 0.83 | 0.883
471 | 14.828 | 0.357 | 1335.667 | 0.835 | 0.892
472 | 14.853 | 0.359 | 1345.473 | 0.841 | 0.897
473 | 14.885 | 0.361 | 1355.28 | 0.847 | 0.902
474 | 14.917 | 0.361 | 1367.048 | 0.854 | 0.902
475 | 14.949 | 0.361 | 1378.815 | 0.862 | 0.902
476 | 14.972 | 0.363 | 1386.661 | 0.867 | 0.907
477 | 14.997 | 0.365 | 1390.583 | 0.869 | 0.911
478 | 15.021 | 0.368 | 1394.506 | 0.872 | 0.921
479 | 15.054 | 0.372 | 1402.352 | 0.876 | 0.93
480 | 15.084 | 0.374 | 1412.158 | 0.883 | 0.935
481 | 15.109 | 0.374 | 1423.926 | 0.89 | 0.935
482 | 15.133 | 0.374 | 1433.732 | 0.896 | 0.935
483 | 15.165 | 0.376 | 1443.539 | 0.902 | 0.94
484 | 15.193 | 0.378 | 1451.384 | 0.907 | 0.945
485 | 15.221 | 0.383 | 1457.269 | 0.911 | 0.957
486 | 15.252 | 0.386 | 1467.075 | 0.917 | 0.964
487 | 15.285 | 0.386 | 1476.882 | 0.923 | 0.964
488 | 15.317 | 0.387 | 1486.688 | 0.929 | 0.969
489 | 15.349 | 0.389 | 1498.456 | 0.937 | 0.973
490 | 15.381 | 0.391 | 1506.301 | 0.941 | 0.978
491 | 15.412 | 0.393 | 1514.148 | 0.946 | 0.983
492 | 15.445 | 0.397 | 1523.954 | 0.952 | 0.992
493 | 15.477 | 0.399 | 1533.76 | 0.959 | 0.997
494 | 15.508 | 0.401 | 1543.567 | 0.965 | 1.002
495 | 15.533 | 0.401 | 1555.335 | 0.972 | 1.002
496 | 15.557 | 0.403 | 1563.18 | 0.977 | 1.007
497 | 15.589 | 0.405 | 1571.026 | 0.982 | 1.012
498 | 15.613 | 0.408 | 1578.871 | 0.987 | 1.021
499 | 15.637 | 0.41 | 1586.717 | 0.992 | 1.026
500 | 15.669 | 0.412 | 1594.562 | 0.997 | 1.031
501 | 15.701 | 0.414 | 1604.369 | 1.003 | 1.035
502 | 15.733 | 0.416 | 1616.137 | 1.01 | 1.04
503 | 15.76 | 0.416 | 1623.982 | 1.015 | 1.04
504 | 15.789 | 0.418 | 1633.788 | 1.021 | 1.045
505 | 15.821 | 0.422 | 1641.634 | 1.026 | 1.055
506 | 15.853 | 0.424 | 1651.44 | 1.032 | 1.059
507 | 15.884 | 0.426 | 1661.247 | 1.038 | 1.064
508 | 15.908 | 0.428 | 1671.053 | 1.044 | 1.069
509 | 15.941 | 0.429 | 1680.86 | 1.051 | 1.074
510 | 15.973 | 0.431 | 1690.667 | 1.057 | 1.078
511 | 16.006 | 0.435 | 1700.473 | 1.063 | 1.088
512 | 16.037 | 0.437 | 1710.28 | 1.069 | 1.093
513 | 16.068 | 0.439 | 1722.048 | 1.076 | 1.097
514 | 16.093 | 0.439 | 1731.855 | 1.082 | 1.097
515 | 16.124 | 0.441 | 1741.662 | 1.089 | 1.102
516 | 16.174 | 0.447 | 1753.43 | 1.096 | 1.117
517 | 16.205 | 0.449 | 1761.274 | 1.101 | 1.121
518 | 16.229 | 0.45 | 1771.082 | 1.107 | 1.126
519 | 16.284 | 0.452 | 1792.656 | 1.12 | 1.131
520 | 16.318 | 0.452 | 1802.463 | 1.127 | 1.131
521 | 16.35 | 0.456 | 1810.308 | 1.131 | 1.14
522 | 16.381 | 0.46 | 1816.192 | 1.135 | 1.15
523 | 16.413 | 0.462 | 1825.999 | 1.141 | 1.155
524 | 16.444 | 0.464 | 1835.805 | 1.147 | 1.159
525 | 16.469 | 0.464 | 1845.612 | 1.154 | 1.159
526 | 16.5 | 0.466 | 1857.38 | 1.161 | 1.164
527 | 16.534 | 0.47 | 1867.186 | 1.167 | 1.174
528 | 16.565 | 0.471 | 1875.032 | 1.172 | 1.179
529 | 16.621 | 0.475 | 1890.723 | 1.182 | 1.188
530 | 16.654 | 0.477 | 1902.491 | 1.189 | 1.193
531 | 16.685 | 0.479 | 1912.298 | 1.195 | 1.198
532 | 16.718 | 0.481 | 1922.103 | 1.201 | 1.202
533 | 16.748 | 0.485 | 1933.872 | 1.209 | 1.212
534 | 16.772 | 0.487 | 1943.678 | 1.215 | 1.217
535 | 16.805 | 0.488 | 1953.485 | 1.221 | 1.219
536 | 16.837 | 0.489 | 1963.292 | 1.227 | 1.222
537 | 16.869 | 0.491 | 1973.099 | 1.233 | 1.226
538 | 16.901 | 0.494 | 1980.944 | 1.238 | 1.236
539 | 16.962 | 0.498 | 1998.596 | 1.249 | 1.245
540 | 16.989 | 0.5 | 2008.403 | 1.255 | 1.25
541 | 17.021 | 0.502 | 2018.209 | 1.261 | 1.255
542 | 17.053 | 0.504 | 2028.015 | 1.268 | 1.26
543 | 17.085 | 0.506 | 2039.784 | 1.275 | 1.264
544 | 17.118 | 0.509 | 2049.59 | 1.281 | 1.271
545 | 17.149 | 0.51 | 2059.397 | 1.287 | 1.274
546 | 17.178 | 0.513 | 2069.204 | 1.293 | 1.284
547 | 17.205 | 0.513 | 2079.011 | 1.299 | 1.284
548 | 17.237 | 0.516 | 2088.817 | 1.306 | 1.291
549 | 17.298 | 0.521 | 2106.469 | 1.317 | 1.303
550 | 17.325 | 0.523 | 2116.276 | 1.323 | 1.307
551 | 17.357 | 0.523 | 2124.121 | 1.328 | 1.307
552 | 17.389 | 0.525 | 2133.928 | 1.334 | 1.312
553 | 17.418 | 0.527 | 2143.734 | 1.34 | 1.317
554 | 17.445 | 0.531 | 2151.579 | 1.345 | 1.326
555 | 17.468 | 0.532 | 2161.386 | 1.351 | 1.331
556 | 17.5 | 0.534 | 2171.193 | 1.357 | 1.336
557 | 17.533 | 0.535 | 2180.999 | 1.363 | 1.339
558 | 17.565 | 0.536 | 2190.806 | 1.369 | 1.341
559 | 17.596 | 0.54 | 2200.613 | 1.375 | 1.35
560 | 17.629 | 0.544 | 2210.419 | 1.382 | 1.36
561 | 17.661 | 0.546 | 2222.188 | 1.389 | 1.365
562 | 17.692 | 0.548 | 2233.955 | 1.396 | 1.369
563 | 17.717 | 0.548 | 2243.762 | 1.402 | 1.369
564 | 17.749 | 0.55 | 2255.53 | 1.41 | 1.374
565 | 17.781 | 0.552 | 2261.414 | 1.413 | 1.379
566 | 17.813 | 0.556 | 2271.221 | 1.42 | 1.391
567 | 17.845 | 0.557 | 2281.027 | 1.426 | 1.393
568 | 17.877 | 0.559 | 2290.834 | 1.432 | 1.398
569 | 17.909 | 0.559 | 2300.64 | 1.438 | 1.398
570 | 17.941 | 0.563 | 2310.448 | 1.444 | 1.408
571 | 17.973 | 0.567 | 2320.254 | 1.45 | 1.417
572 | 18.004 | 0.569 | 2330.061 | 1.456 | 1.422
573 | 18.032 | 0.569 | 2339.867 | 1.462 | 1.422
574 | 18.061 | 0.571 | 2349.673 | 1.469 | 1.427
575 | 18.084 | 0.571 | 2359.48 | 1.475 | 1.427
576 | 18.133 | 0.576 | 2371.248 | 1.482 | 1.441
577 | 18.157 | 0.578 | 2379.094 | 1.487 | 1.446
578 | 18.189 | 0.58 | 2388.9 | 1.493 | 1.451
579 | 18.221 | 0.582 | 2398.707 | 1.499 | 1.455
580 | 18.3 | 0.588 | 2422.243 | 1.514 | 1.47
581 | 18.324 | 0.59 | 2430.089 | 1.519 | 1.474
582 | 18.349 | 0.592 | 2437.934 | 1.524 | 1.479
583 | 18.373 | 0.594 | 2449.702 | 1.531 | 1.484
584 | 18.405 | 0.594 | 2459.508 | 1.537 | 1.484
585 | 18.436 | 0.595 | 2469.315 | 1.543 | 1.489
586 | 18.46 | 0.597 | 2479.122 | 1.549 | 1.493
587 | 18.485 | 0.599 | 2485.005 | 1.553 | 1.498
588 | 18.517 | 0.603 | 2494.812 | 1.559 | 1.508
589 | 18.549 | 0.605 | 2504.619 | 1.565 | 1.513
590 | 18.582 | 0.605 | 2514.425 | 1.572 | 1.513
591 | 18.613 | 0.607 | 2526.194 | 1.579 | 1.517
592 | 18.645 | 0.612 | 2536 | 1.585 | 1.529
593 | 18.677 | 0.613 | 2545.807 | 1.591 | 1.532
594 | 18.709 | 0.615 | 2553.652 | 1.596 | 1.536
595 | 18.741 | 0.616 | 2563.459 | 1.602 | 1.541
596 | 18.772 | 0.618 | 2573.266 | 1.608 | 1.546
597 | 18.797 | 0.621 | 2583.072 | 1.614 | 1.553
598 | 18.829 | 0.624 | 2592.879 | 1.621 | 1.56
599 | 18.86 | 0.624 | 2602.685 | 1.627 | 1.56
600 | 18.885 | 0.626 | 2612.492 | 1.633 | 1.565
601 | 18.917 | 0.628 | 2622.298 | 1.639 | 1.57
602 | 18.949 | 0.63 | 2632.105 | 1.645 | 1.575
603 | 18.981 | 0.634 | 2639.95 | 1.65 | 1.584
604 | 19.013 | 0.636 | 2649.757 | 1.656 | 1.589
605 | 19.045 | 0.637 | 2659.564 | 1.662 | 1.594
606 | 19.077 | 0.639 | 2669.371 | 1.668 | 1.598
607 | 19.109 | 0.641 | 2681.139 | 1.676 | 1.603
608 | 19.141 | 0.643 | 2690.945 | 1.682 | 1.608
609 | 19.173 | 0.645 | 2702.714 | 1.689 | 1.613
610 | 19.204 | 0.649 | 2712.52 | 1.695 | 1.622
611 | 19.261 | 0.651 | 2730.172 | 1.706 | 1.627
612 | 19.284 | 0.653 | 2738.017 | 1.711 | 1.632
613 | 19.308 | 0.655 | 2745.862 | 1.716 | 1.637
614 | 19.333 | 0.658 | 2755.669 | 1.722 | 1.644
615 | 19.365 | 0.66 | 2765.476 | 1.728 | 1.651
616 | 19.389 | 0.661 | 2773.321 | 1.733 | 1.653
617 | 19.422 | 0.662 | 2783.128 | 1.739 | 1.656
618 | 19.453 | 0.664 | 2792.934 | 1.746 | 1.66
619 | 19.485 | 0.666 | 2802.741 | 1.752 | 1.665
620 | 19.517 | 0.668 | 2810.586 | 1.757 | 1.67
621 | 19.549 | 0.672 | 2820.393 | 1.763 | 1.68
622 | 19.581 | 0.674 | 2830.2 | 1.769 | 1.684
623 | 19.613 | 0.676 | 2840.006 | 1.775 | 1.689
624 | 19.645 | 0.677 | 2851.775 | 1.782 | 1.691
625 | 19.676 | 0.678 | 2861.581 | 1.788 | 1.694
626 | 19.705 | 0.681 | 2869.426 | 1.793 | 1.703
627 | 19.732 | 0.683 | 2877.272 | 1.798 | 1.708
628 | 19.757 | 0.685 | 2887.078 | 1.804 | 1.713
629 | 19.788 | 0.687 | 2896.885 | 1.811 | 1.718
630 | 19.851 | 0.689 | 2914.537 | 1.822 | 1.723
631 | 19.877 | 0.693 | 2922.382 | 1.826 | 1.732
632 | 19.909 | 0.697 | 2930.227 | 1.831 | 1.742
633 | 19.941 | 0.699 | 2940.034 | 1.838 | 1.746
634 | 19.973 | 0.7 | 2953.763 | 1.846 | 1.751
635 | 20.005 | 0.7 | 2965.531 | 1.853 | 1.751
636 | 20.037 | 0.702 | 2977.299 | 1.861 | 1.756
637 | 20.07 | 0.702 | 2985.145 | 1.866 | 1.756
638 | 20.101 | 0.708 | 2991.029 | 1.869 | 1.77
639 | 20.132 | 0.715 | 3002.797 | 1.877 | 1.787
640 | 20.189 | 0.716 | 3024.372 | 1.89 | 1.789
641 | 20.22 | 0.716 | 3038.101 | 1.899 | 1.789
642 | 20.249 | 0.716 | 3049.869 | 1.906 | 1.789
643 | 20.277 | 0.718 | 3055.752 | 1.91 | 1.794
644 | 20.309 | 0.72 | 3061.637 | 1.914 | 1.799
645 | 20.34 | 0.725 | 3065.559 | 1.916 | 1.813
646 | 20.373 | 0.727 | 3075.365 | 1.922 | 1.818
647 | 20.397 | 0.729 | 3085.173 | 1.928 | 1.823
648 | 20.429 | 0.729 | 3096.941 | 1.936 | 1.823
649 | 20.458 | 0.731 | 3108.709 | 1.943 | 1.827
650 | 20.509 | 0.735 | 3122.438 | 1.952 | 1.837
651 | 20.541 | 0.741 | 3130.283 | 1.956 | 1.851
652 | 20.565 | 0.741 | 3140.09 | 1.963 | 1.851
653 | 20.589 | 0.742 | 3149.897 | 1.969 | 1.856
654 | 20.621 | 0.742 | 3161.664 | 1.976 | 1.856
655 | 20.653 | 0.742 | 3171.472 | 1.982 | 1.856
656 | 20.685 | 0.745 | 3179.317 | 1.987 | 1.863
657 | 20.717 | 0.75 | 3183.239 | 1.99 | 1.875
658 | 20.749 | 0.754 | 3193.046 | 1.996 | 1.885
659 | 20.773 | 0.756 | 3202.853 | 2.002 | 1.89
660 | 20.805 | 0.756 | 3214.62 | 2.009 | 1.89
661 | 20.838 | 0.758 | 3228.35 | 2.018 | 1.894
662 | 20.869 | 0.758 | 3238.157 | 2.024 | 1.894
663 | 20.901 | 0.76 | 3244.04 | 2.028 | 1.899
664 | 20.932 | 0.765 | 3251.885 | 2.032 | 1.913
665 | 20.956 | 0.769 | 3259.731 | 2.037 | 1.923
666 | 21.013 | 0.771 | 3279.344 | 2.05 | 1.928
667 | 21.045 | 0.771 | 3291.112 | 2.057 | 1.928
668 | 21.077 | 0.771 | 3300.919 | 2.063 | 1.928
669 | 21.11 | 0.775 | 3306.803 | 2.067 | 1.937
670 | 21.141 | 0.78 | 3316.609 | 2.073 | 1.949
671 | 21.173 | 0.781 | 3324.455 | 2.078 | 1.952
672 | 21.205 | 0.783 | 3334.262 | 2.084 | 1.956
673 | 21.261 | 0.784 | 3355.836 | 2.097 | 1.961
674 | 21.286 | 0.786 | 3361.72 | 2.101 | 1.966
675 | 21.317 | 0.79 | 3369.565 | 2.106 | 1.975
676 | 21.346 | 0.792 | 3377.411 | 2.111 | 1.98
677 | 21.373 | 0.792 | 3385.256 | 2.116 | 1.98
678 | 21.405 | 0.794 | 3395.063 | 2.122 | 1.985
679 | 21.437 | 0.796 | 3404.869 | 2.128 | 1.99
680 | 21.469 | 0.802 | 3414.676 | 2.134 | 2.004
681 | 21.5 | 0.804 | 3424.482 | 2.14 | 2.009
682 | 21.529 | 0.804 | 3434.289 | 2.146 | 2.009
683 | 21.557 | 0.805 | 3444.096 | 2.153 | 2.011
684 | 21.589 | 0.807 | 3451.941 | 2.157 | 2.018
685 | 21.621 | 0.809 | 3461.748 | 2.164 | 2.023
686 | 21.65 | 0.813 | 3469.593 | 2.168 | 2.033
687 | 21.677 | 0.815 | 3477.438 | 2.173 | 2.037
688 | 21.709 | 0.817 | 3487.246 | 2.18 | 2.042
689 | 21.741 | 0.817 | 3497.052 | 2.186 | 2.042
690 | 21.773 | 0.82 | 3506.859 | 2.192 | 2.049
691 | 21.805 | 0.823 | 3516.666 | 2.198 | 2.057
692 | 21.837 | 0.826 | 3526.472 | 2.204 | 2.064
693 | 21.869 | 0.826 | 3536.279 | 2.21 | 2.066
694 | 21.9 | 0.828 | 3546.085 | 2.216 | 2.071
695 | 21.933 | 0.83 | 3555.892 | 2.222 | 2.076
696 | 21.964 | 0.832 | 3565.699 | 2.229 | 2.08
697 | 21.997 | 0.836 | 3573.544 | 2.233 | 2.09
698 | 22.029 | 0.838 | 3583.35 | 2.24 | 2.095
699 | 22.061 | 0.84 | 3593.157 | 2.246 | 2.099
700 | 22.093 | 0.84 | 3601.002 | 2.251 | 2.099
701 | 22.125 | 0.844 | 3610.809 | 2.257 | 2.109
702 | 22.156 | 0.846 | 3620.616 | 2.263 | 2.114
703 | 22.19 | 0.849 | 3630.422 | 2.269 | 2.123
704 | 22.221 | 0.851 | 3640.229 | 2.275 | 2.128
705 | 22.253 | 0.851 | 3650.036 | 2.281 | 2.128
706 | 22.284 | 0.853 | 3659.843 | 2.287 | 2.133
707 | 22.313 | 0.855 | 3669.649 | 2.294 | 2.138
708 | 22.34 | 0.859 | 3677.494 | 2.298 | 2.147
709 | 22.364 | 0.861 | 3685.339 | 2.303 | 2.152
710 | 22.389 | 0.863 | 3695.146 | 2.309 | 2.157
711 | 22.413 | 0.865 | 3704.953 | 2.316 | 2.161
712 | 22.445 | 0.865 | 3714.76 | 2.322 | 2.161
713 | 22.476 | 0.867 | 3722.605 | 2.327 | 2.166
714 | 22.501 | 0.867 | 3730.45 | 2.332 | 2.166
715 | 22.533 | 0.872 | 3736.335 | 2.335 | 2.181
716 | 22.565 | 0.874 | 3744.179 | 2.34 | 2.185
717 | 22.596 | 0.876 | 3753.986 | 2.346 | 2.19
718 | 22.626 | 0.876 | 3763.793 | 2.352 | 2.19