## 工作表1
No. | 時間( s) | 變形( mm) | 力量( N) | 應力( N/mm^2) | 應變( %)
1 | 0 | 0 | 0 | 0 | 0
2 | 0.057 | 0 | 0 | 0 | 0
3 | 0.086 | 0 | 0 | 0 | 0
4 | 0.117 | 0 | 0 | 0 | 0
5 | 0.146 | 0 | 0 | 0 | 0
6 | 0.173 | 0 | 0 | 0 | 0
7 | 0.198 | 0 | 0 | 0 | 0
8 | 0.23 | 0 | 0 | 0 | 0
9 | 0.261 | 0 | 0 | 0 | 0
10 | 0.294 | 0 | 0 | 0 | 0
11 | 0.325 | 0 | 0 | 0 | 0
12 | 0.357 | 0 | 0 | 0 | 0
13 | 0.39 | 0 | 0 | 0 | 0
14 | 0.421 | 0 | 0 | 0 | 0
15 | 0.454 | 0 | 0 | 0 | 0
16 | 0.486 | 0 | 0 | 0 | 0
17 | 0.517 | 0 | 0 | 0 | 0
18 | 0.55 | 0 | 0 | 0 | 0
19 | 0.581 | 0 | 0 | 0 | 0
20 | 0.613 | 0 | 0 | 0 | 0
21 | 0.647 | 0 | 0 | 0 | 0
22 | 0.679 | 0 | 0 | 0 | 0
23 | 0.71 | 0 | 0 | 0 | 0
24 | 0.741 | 0 | 0 | 0 | 0
25 | 0.775 | 0 | 0 | 0 | 0
26 | 0.806 | 0 | 0 | 0 | 0
27 | 0.837 | 0 | 0 | 0 | 0
28 | 0.862 | 0 | 0 | 0 | 0
29 | 0.894 | 0 | 0 | 0 | 0
30 | 0.926 | 0 | 0 | 0 | 0
31 | 0.958 | 0 | 0 | 0 | 0
32 | 0.99 | 0 | 0 | 0 | 0
33 | 1.021 | 0 | 0 | 0 | 0
34 | 1.054 | 0 | 0 | 0 | 0
35 | 1.085 | 0 | 0 | 0 | 0
36 | 1.118 | 0 | 0 | 0 | 0
37 | 1.15 | 0 | 0 | 0 | 0
38 | 1.181 | 0 | 0 | 0 | 0
39 | 1.215 | 0 | 0 | 0 | 0
40 | 1.245 | 0 | 0 | 0 | 0
41 | 1.277 | 0 | 0 | 0 | 0
42 | 1.311 | 0 | 0 | 0 | 0
43 | 1.342 | 0 | 0 | 0 | 0
44 | 1.373 | 0 | 0 | 0 | 0
45 | 1.406 | 0 | 0 | 0 | 0
46 | 1.437 | 0 | 0 | 0 | 0
47 | 1.47 | 0 | 0 | 0 | 0
48 | 1.501 | 0 | 0 | 0 | 0
49 | 1.533 | 0 | 0 | 0 | 0
50 | 1.565 | 0 | 0 | 0 | 0
51 | 1.597 | 0 | 0 | 0 | 0
52 | 1.63 | 0 | 0 | 0 | 0
53 | 1.661 | 0 | 0 | 0 | 0
54 | 1.693 | 0 | 0 | 0 | 0
55 | 1.725 | 0 | 0 | 0 | 0
56 | 1.757 | 0 | 0 | 0 | 0
57 | 1.79 | 0 | 0 | 0 | 0
58 | 1.821 | 0 | 0 | 0 | 0
59 | 1.854 | 0 | 0 | 0 | 0
60 | 1.886 | 0 | 0 | 0 | 0
61 | 1.917 | 0 | 0 | 0 | 0
62 | 1.949 | 0 | 0 | 0 | 0
63 | 1.982 | 0 | 0 | 0 | 0
64 | 2.013 | 0 | 0 | 0 | 0
65 | 2.045 | 0 | 0 | 0 | 0
66 | 2.077 | 0 | 0 | 0 | 0
67 | 2.109 | 0 | 0 | 0 | 0
68 | 2.143 | 0 | 0 | 0 | 0
69 | 2.176 | 0 | 0 | 0 | 0
70 | 2.205 | 0 | 0 | 0 | 0
71 | 2.237 | 0 | 0 | 0 | 0
72 | 2.27 | 0 | 0 | 0 | 0
73 | 2.301 | 0 | 0 | 0 | 0
74 | 2.333 | 0 | 0 | 0 | 0
75 | 2.365 | 0 | 0 | 0 | 0
76 | 2.397 | 0 | 0 | 0 | 0
77 | 2.43 | 0 | 0 | 0 | 0
78 | 2.461 | 0 | 0 | 0 | 0
79 | 2.493 | 0 | 0 | 0 | 0
80 | 2.527 | 0 | 0 | 0 | 0
81 | 2.557 | 0 | 0 | 0 | 0
82 | 2.589 | 0 | 0 | 0 | 0
83 | 2.621 | 0 | 0 | 0 | 0
84 | 2.653 | 0 | 0 | 0 | 0
85 | 2.685 | 0 | 0 | 0 | 0
86 | 2.717 | 0 | 0 | 0 | 0
87 | 2.751 | 0 | 0 | 0 | 0
88 | 2.805 | 0 | 0 | 0 | 0
89 | 2.829 | 0 | 0 | 0 | 0
90 | 2.861 | 0 | 0 | 0 | 0
91 | 2.895 | 0 | 0 | 0 | 0
92 | 2.925 | 0 | 0 | 0 | 0
93 | 2.958 | 0 | 0 | 0 | 0
94 | 2.989 | 0 | 0 | 0 | 0
95 | 3.022 | 0 | 0 | 0 | 0
96 | 3.053 | 0 | 0 | 0 | 0
97 | 3.086 | 0 | 0 | 0 | 0
98 | 3.117 | 0 | 0 | 0 | 0
99 | 3.15 | 0 | 0 | 0 | 0
100 | 3.182 | 0 | 0 | 0 | 0
101 | 3.213 | 0 | 0 | 0 | 0
102 | 3.245 | 0 | 0 | 0 | 0
103 | 3.277 | 0 | 0 | 0 | 0
104 | 3.31 | 0 | 0 | 0 | 0
105 | 3.341 | 0 | 0 | 0 | 0
106 | 3.374 | 0 | 0 | 0 | 0
107 | 3.405 | 0 | 0 | 0 | 0
108 | 3.437 | 0 | 0 | 0 | 0
109 | 3.469 | 0 | 0 | 0 | 0
110 | 3.501 | 0 | 0 | 0 | 0
111 | 3.533 | 0 | 0 | 0 | 0
112 | 3.565 | 0 | 0 | 0 | 0
113 | 3.598 | 0 | 0 | 0 | 0
114 | 3.631 | 0 | 0 | 0 | 0
115 | 3.661 | 0 | 0 | 0 | 0
116 | 3.694 | 0 | 0 | 0 | 0
117 | 3.725 | 0 | 0 | 0 | 0
118 | 3.757 | 0 | 0 | 0 | 0
119 | 3.789 | 0 | 0 | 0 | 0
120 | 3.821 | 0 | 0 | 0 | 0
121 | 3.854 | 0 | 0 | 0 | 0
122 | 3.886 | 0 | 0 | 0 | 0
123 | 3.917 | 0 | 0 | 0 | 0
124 | 3.949 | 0 | 0 | 0 | 0
125 | 3.981 | 0 | 0 | 0 | 0
126 | 4.014 | 0 | 0 | 0 | 0
127 | 4.045 | 0 | 0 | 0 | 0
128 | 4.077 | 0 | 0 | 0 | 0
129 | 4.109 | 0 | 0 | 0 | 0
130 | 4.144 | 0 | 0 | 0 | 0
131 | 4.174 | 0 | 0 | 0 | 0
132 | 4.205 | 0 | 0 | 0 | 0
133 | 4.237 | 0 | 0 | 0 | 0
134 | 4.269 | 0 | 0 | 0 | 0
135 | 4.301 | 0 | 0 | 0 | 0
136 | 4.335 | 0 | 0 | 0 | 0
137 | 4.365 | 0 | 0 | 0 | 0
138 | 4.398 | 0 | 0 | 0 | 0
139 | 4.43 | 0 | 0 | 0 | 0
140 | 4.462 | 0 | 0 | 0 | 0
141 | 4.493 | 0 | 0 | 0 | 0
142 | 4.526 | 0 | 0 | 0 | 0
143 | 4.557 | 0 | 0 | 0 | 0
144 | 4.59 | 0 | 0 | 0 | 0
145 | 4.622 | 0 | 0 | 0 | 0
146 | 4.653 | 0 | 0 | 0 | 0
147 | 4.685 | 0 | 0 | 0 | 0
148 | 4.719 | 0 | 0 | 0 | 0
149 | 4.751 | 0 | 0 | 0 | 0
150 | 4.782 | 0 | 0 | 0 | 0
151 | 4.813 | 0 | 0 | 0 | 0
152 | 4.845 | 0 | 0 | 0 | 0
153 | 4.878 | 0 | 0 | 0 | 0
154 | 4.91 | 0 | 0 | 0 | 0
155 | 4.941 | 0 | 0 | 0 | 0
156 | 4.975 | 0 | 0 | 0 | 0
157 | 5.005 | 0 | 0 | 0 | 0
158 | 5.037 | 0 | 0 | 0 | 0
159 | 5.061 | 0 | 0 | 0 | 0
160 | 5.086 | 0 | 0 | 0 | 0
161 | 5.118 | 0 | 0 | 0 | 0
162 | 5.149 | 0 | 0 | 0 | 0
163 | 5.182 | 0 | 0 | 0 | 0
164 | 5.214 | 0 | 0 | 0 | 0
165 | 5.245 | 0 | 0 | 0 | 0
166 | 5.277 | 0 | 0 | 0 | 0
167 | 5.309 | 0 | 0 | 0 | 0
168 | 5.342 | 0 | 0 | 0 | 0
169 | 5.373 | 0 | 0 | 0 | 0
170 | 5.405 | 0 | 0 | 0 | 0
171 | 5.438 | 0 | 0 | 0 | 0
172 | 5.469 | 0 | 0 | 0 | 0
173 | 5.494 | 0 | 0 | 0 | 0
174 | 5.525 | 0 | 0 | 0 | 0
175 | 5.549 | 0 | 0 | 0 | 0
176 | 5.573 | 0 | 0 | 0 | 0
177 | 5.597 | 0 | 0 | 0 | 0
178 | 5.645 | 0 | 0 | 0 | 0
179 | 5.67 | 0 | 0 | 0 | 0
180 | 5.701 | 0 | 0 | 0 | 0
181 | 5.726 | 0 | 0 | 0 | 0
182 | 5.757 | 0 | 0 | 0 | 0
183 | 5.79 | 0 | 0 | 0 | 0
184 | 5.821 | 0 | 0 | 0 | 0
185 | 5.845 | 0 | 0 | 0 | 0
186 | 5.869 | 0 | 0 | 0 | 0
187 | 5.902 | 0 | 0 | 0 | 0
188 | 5.934 | 0 | 0 | 0 | 0
189 | 5.965 | 0 | 0 | 0 | 0
190 | 6 | 0 | 0 | 0 | 0
191 | 6.03 | 0 | 0 | 0 | 0
192 | 6.061 | 0 | 0 | 0 | 0
193 | 6.094 | 0 | 0 | 0 | 0
194 | 6.126 | 0 | 0 | 0 | 0
195 | 6.157 | 0 | 0 | 0 | 0
196 | 6.189 | 0 | 0 | 0 | 0
197 | 6.221 | 0 | 0 | 0 | 0
198 | 6.254 | 0 | 0 | 0 | 0
199 | 6.286 | 0 | 0 | 0 | 0
200 | 6.317 | 0 | 0 | 0 | 0
201 | 6.349 | 0 | 0 | 0 | 0
202 | 6.382 | 0 | 0 | 0 | 0
203 | 6.413 | 0 | 0 | 0 | 0
204 | 6.445 | 0 | 0 | 0 | 0
205 | 6.477 | 0 | 0 | 0 | 0
206 | 6.51 | 0 | 0 | 0 | 0
207 | 6.541 | 0 | 0 | 0 | 0
208 | 6.573 | 0 | 0 | 0 | 0
209 | 6.606 | 0 | 0 | 0 | 0
210 | 6.638 | 0 | 0 | 0 | 0
211 | 6.67 | 0 | 0 | 0 | 0
212 | 6.701 | 0 | 0 | 0 | 0
213 | 6.735 | 0 | 0 | 0 | 0
214 | 6.766 | 0 | 0 | 0 | 0
215 | 6.798 | 0 | 0 | 0 | 0
216 | 6.83 | 0 | 0 | 0 | 0
217 | 6.862 | 0 | 0 | 0 | 0
218 | 6.893 | 0 | 0 | 0 | 0
219 | 6.925 | 0 | 0 | 0 | 0
220 | 6.957 | 0 | 0 | 0 | 0
221 | 6.989 | 0 | 0 | 0 | 0
222 | 7.021 | 0 | 0 | 0 | 0
223 | 7.053 | 0 | 0 | 0 | 0
224 | 7.086 | 0 | 0 | 0 | 0
225 | 7.118 | 0 | 0 | 0 | 0
226 | 7.149 | 0 | 0 | 0 | 0
227 | 7.182 | 0 | 0 | 0 | 0
228 | 7.214 | 0 | 0 | 0 | 0
229 | 7.246 | 0 | 0 | 0 | 0
230 | 7.278 | 0 | 0 | 0 | 0
231 | 7.309 | 0 | 0 | 0 | 0
232 | 7.342 | 0 | 0 | 0 | 0
233 | 7.373 | 0 | 0 | 0 | 0
234 | 7.407 | 0 | 0 | 0 | 0
235 | 7.438 | 0 | 0 | 0 | 0
236 | 7.469 | 0 | 0 | 0 | 0
237 | 7.502 | 0 | 0 | 0 | 0
238 | 7.533 | 0 | 0 | 0 | 0
239 | 7.565 | 0 | 0 | 0 | 0
240 | 7.597 | 0 | 0 | 0 | 0
241 | 7.631 | 0 | 0 | 0 | 0
242 | 7.661 | 0 | 0 | 0 | 0
243 | 7.693 | 0 | 0 | 0 | 0
244 | 7.726 | 0 | 0 | 0 | 0
245 | 7.758 | 0 | 0 | 0 | 0
246 | 7.789 | 0 | 0 | 0 | 0
247 | 7.822 | 0 | 0 | 0 | 0
248 | 7.853 | 0 | 0 | 0 | 0
249 | 7.885 | 0 | 0 | 0 | 0
250 | 7.917 | 0 | 0 | 0 | 0
251 | 7.949 | 0 | 0 | 0 | 0
252 | 7.982 | 0 | 0 | 0 | 0
253 | 8.014 | 0 | 1.961 | 0.001 | 0
254 | 8.046 | 0 | 3.924 | 0.002 | 0
255 | 8.077 | 0 | 3.923 | 0.002 | 0
256 | 8.101 | 0 | 3.923 | 0.002 | 0
257 | 8.133 | 0 | 5.884 | 0.004 | 0
258 | 8.165 | 0 | 5.884 | 0.004 | 0
259 | 8.198 | 0 | 5.884 | 0.004 | 0
260 | 8.23 | 0 | 7.845 | 0.005 | 0
261 | 8.261 | 0 | 7.845 | 0.005 | 0
262 | 8.296 | 0 | 9.807 | 0.006 | 0
263 | 8.325 | 0 | 9.807 | 0.006 | 0
264 | 8.357 | 0 | 11.768 | 0.007 | 0
265 | 8.39 | 0 | 13.73 | 0.009 | 0
266 | 8.421 | 0 | 13.729 | 0.009 | 0
267 | 8.445 | 0 | 13.729 | 0.009 | 0
268 | 8.469 | 0 | 15.691 | 0.01 | 0
269 | 8.501 | 0 | 15.691 | 0.01 | 0
270 | 8.533 | 0 | 17.653 | 0.011 | 0
271 | 8.566 | 0 | 19.614 | 0.012 | 0
272 | 8.597 | 0 | 21.575 | 0.013 | 0
273 | 8.629 | 0 | 21.575 | 0.013 | 0
274 | 8.663 | 0 | 23.537 | 0.015 | 0
275 | 8.693 | 0 | 25.498 | 0.016 | 0
276 | 8.718 | 0 | 27.459 | 0.017 | 0
277 | 8.749 | 0 | 29.42 | 0.018 | 0
278 | 8.781 | 0 | 31.382 | 0.02 | 0
279 | 8.806 | 0 | 33.343 | 0.021 | 0
280 | 8.837 | 0 | 33.343 | 0.021 | 0
281 | 8.869 | 0 | 35.304 | 0.022 | 0
282 | 8.901 | 0 | 37.265 | 0.023 | 0
283 | 8.934 | 0 | 39.227 | 0.025 | 0
284 | 8.966 | 0 | 41.189 | 0.026 | 0
285 | 8.997 | 0 | 43.15 | 0.027 | 0
286 | 9.03 | 0 | 45.111 | 0.028 | 0
287 | 9.061 | 0 | 47.072 | 0.029 | 0
288 | 9.094 | 0 | 49.034 | 0.031 | 0
289 | 9.125 | 0 | 50.995 | 0.032 | 0
290 | 9.154 | 0 | 54.918 | 0.034 | 0
291 | 9.182 | 0 | 56.879 | 0.036 | 0
292 | 9.213 | 0 | 58.84 | 0.037 | 0
293 | 9.246 | 0 | 60.802 | 0.038 | 0
294 | 9.278 | 0 | 62.763 | 0.039 | 0
295 | 9.31 | 0 | 64.725 | 0.04 | 0
296 | 9.342 | 0 | 68.647 | 0.043 | 0
297 | 9.375 | 0 | 70.609 | 0.044 | 0
298 | 9.406 | 0 | 72.569 | 0.045 | 0
299 | 9.437 | 0 | 76.492 | 0.048 | 0
300 | 9.47 | 0 | 78.454 | 0.049 | 0
301 | 9.501 | 0 | 82.376 | 0.051 | 0
302 | 9.533 | 0 | 86.299 | 0.054 | 0
303 | 9.566 | 0 | 88.26 | 0.055 | 0
304 | 9.597 | 0 | 92.183 | 0.058 | 0
305 | 9.629 | 0.002 | 96.106 | 0.06 | 0.005
306 | 9.661 | 0.002 | 100.028 | 0.063 | 0.005
307 | 9.693 | 0.004 | 103.951 | 0.065 | 0.01
308 | 9.75 | 0.004 | 109.835 | 0.069 | 0.01
309 | 9.781 | 0.008 | 111.797 | 0.07 | 0.019
310 | 9.813 | 0.013 | 113.758 | 0.071 | 0.033
311 | 9.845 | 0.015 | 117.68 | 0.074 | 0.038
312 | 9.869 | 0.015 | 121.603 | 0.076 | 0.038
313 | 9.918 | 0.017 | 131.409 | 0.082 | 0.043
314 | 9.949 | 0.019 | 133.371 | 0.083 | 0.048
315 | 9.982 | 0.021 | 135.333 | 0.085 | 0.052
316 | 10.013 | 0.027 | 139.255 | 0.087 | 0.067
317 | 10.037 | 0.027 | 143.178 | 0.089 | 0.067
318 | 10.062 | 0.029 | 147.101 | 0.092 | 0.072
319 | 10.094 | 0.029 | 152.984 | 0.096 | 0.072
320 | 10.125 | 0.031 | 156.907 | 0.098 | 0.076
321 | 10.149 | 0.032 | 158.869 | 0.099 | 0.081
322 | 10.182 | 0.037 | 162.791 | 0.102 | 0.093
323 | 10.214 | 0.039 | 166.714 | 0.104 | 0.098
324 | 10.245 | 0.04 | 172.597 | 0.108 | 0.1
325 | 10.277 | 0.042 | 176.521 | 0.11 | 0.105
326 | 10.309 | 0.043 | 182.404 | 0.114 | 0.107
327 | 10.342 | 0.046 | 186.327 | 0.116 | 0.115
328 | 10.373 | 0.05 | 190.249 | 0.119 | 0.124
329 | 10.405 | 0.052 | 196.133 | 0.123 | 0.129
330 | 10.429 | 0.053 | 202.017 | 0.126 | 0.134
331 | 10.454 | 0.053 | 205.941 | 0.129 | 0.134
332 | 10.485 | 0.053 | 211.825 | 0.132 | 0.134
333 | 10.517 | 0.057 | 215.746 | 0.135 | 0.143
334 | 10.549 | 0.062 | 219.67 | 0.137 | 0.155
335 | 10.581 | 0.065 | 223.592 | 0.14 | 0.162
336 | 10.629 | 0.065 | 235.36 | 0.147 | 0.162
337 | 10.661 | 0.067 | 241.244 | 0.151 | 0.167
338 | 10.694 | 0.069 | 245.166 | 0.153 | 0.172
339 | 10.725 | 0.073 | 249.089 | 0.156 | 0.181
340 | 10.757 | 0.074 | 254.974 | 0.159 | 0.186
341 | 10.792 | 0.076 | 260.858 | 0.163 | 0.191
342 | 10.821 | 0.076 | 266.742 | 0.167 | 0.191
343 | 10.849 | 0.078 | 272.625 | 0.17 | 0.196
344 | 10.878 | 0.083 | 278.509 | 0.174 | 0.207
345 | 10.91 | 0.086 | 284.393 | 0.178 | 0.215
346 | 10.941 | 0.088 | 290.277 | 0.181 | 0.219
347 | 10.965 | 0.088 | 296.161 | 0.185 | 0.219
348 | 10.989 | 0.09 | 302.045 | 0.189 | 0.224
349 | 11.023 | 0.092 | 307.93 | 0.192 | 0.229
350 | 11.054 | 0.095 | 313.813 | 0.196 | 0.236
351 | 11.085 | 0.097 | 317.736 | 0.199 | 0.243
352 | 11.118 | 0.099 | 323.62 | 0.202 | 0.248
353 | 11.149 | 0.101 | 331.465 | 0.207 | 0.253
354 | 11.205 | 0.103 | 343.233 | 0.215 | 0.258
355 | 11.238 | 0.105 | 349.118 | 0.218 | 0.262
356 | 11.269 | 0.109 | 355.001 | 0.222 | 0.272
357 | 11.297 | 0.111 | 360.886 | 0.226 | 0.277
358 | 11.326 | 0.113 | 368.731 | 0.23 | 0.282
359 | 11.358 | 0.115 | 374.615 | 0.234 | 0.286
360 | 11.389 | 0.116 | 382.46 | 0.239 | 0.291
361 | 11.421 | 0.118 | 388.344 | 0.243 | 0.296
362 | 11.454 | 0.122 | 394.228 | 0.246 | 0.305
363 | 11.485 | 0.124 | 402.073 | 0.251 | 0.31
364 | 11.517 | 0.126 | 409.919 | 0.256 | 0.315
365 | 11.549 | 0.128 | 417.763 | 0.261 | 0.32
366 | 11.578 | 0.128 | 425.61 | 0.266 | 0.32
367 | 11.605 | 0.13 | 431.493 | 0.27 | 0.324
368 | 11.63 | 0.132 | 437.377 | 0.273 | 0.329
369 | 11.662 | 0.136 | 441.3 | 0.276 | 0.339
370 | 11.693 | 0.137 | 447.184 | 0.279 | 0.344
371 | 11.724 | 0.139 | 455.03 | 0.284 | 0.348
372 | 11.75 | 0.14 | 462.875 | 0.289 | 0.351
373 | 11.782 | 0.141 | 470.72 | 0.294 | 0.353
374 | 11.814 | 0.145 | 476.604 | 0.298 | 0.363
375 | 11.847 | 0.149 | 482.487 | 0.302 | 0.372
376 | 11.901 | 0.151 | 496.217 | 0.31 | 0.377
377 | 11.934 | 0.153 | 504.062 | 0.315 | 0.382
378 | 11.965 | 0.155 | 511.907 | 0.32 | 0.386
379 | 11.997 | 0.158 | 517.792 | 0.324 | 0.396
380 | 12.055 | 0.163 | 533.482 | 0.333 | 0.408
381 | 12.086 | 0.164 | 541.328 | 0.338 | 0.41
382 | 12.117 | 0.164 | 551.135 | 0.344 | 0.41
383 | 12.142 | 0.164 | 557.018 | 0.348 | 0.41
384 | 12.173 | 0.166 | 564.864 | 0.353 | 0.415
385 | 12.205 | 0.173 | 568.786 | 0.355 | 0.432
386 | 12.238 | 0.176 | 576.631 | 0.36 | 0.439
387 | 12.269 | 0.176 | 584.476 | 0.365 | 0.439
388 | 12.301 | 0.177 | 594.284 | 0.371 | 0.444
389 | 12.329 | 0.177 | 602.129 | 0.376 | 0.444
390 | 12.358 | 0.179 | 609.974 | 0.381 | 0.449
391 | 12.39 | 0.183 | 615.858 | 0.385 | 0.458
392 | 12.421 | 0.187 | 621.742 | 0.389 | 0.468
393 | 12.454 | 0.189 | 629.587 | 0.393 | 0.472
394 | 12.485 | 0.189 | 637.433 | 0.398 | 0.472
395 | 12.518 | 0.191 | 647.239 | 0.405 | 0.477
396 | 12.549 | 0.193 | 655.085 | 0.409 | 0.482
397 | 12.573 | 0.197 | 662.93 | 0.414 | 0.491
398 | 12.606 | 0.198 | 668.814 | 0.418 | 0.496
399 | 12.637 | 0.2 | 678.621 | 0.424 | 0.501
400 | 12.669 | 0.2 | 686.466 | 0.429 | 0.501
401 | 12.701 | 0.204 | 694.312 | 0.434 | 0.511
402 | 12.725 | 0.206 | 702.157 | 0.439 | 0.515
403 | 12.757 | 0.208 | 710.002 | 0.444 | 0.52
404 | 12.789 | 0.211 | 717.847 | 0.449 | 0.527
405 | 12.822 | 0.212 | 725.692 | 0.454 | 0.53
406 | 12.853 | 0.214 | 735.499 | 0.46 | 0.534
407 | 12.885 | 0.216 | 743.344 | 0.465 | 0.539
408 | 12.918 | 0.219 | 751.19 | 0.469 | 0.549
409 | 12.949 | 0.221 | 760.997 | 0.476 | 0.553
410 | 12.981 | 0.223 | 768.842 | 0.481 | 0.558
411 | 13.015 | 0.225 | 778.648 | 0.487 | 0.563
412 | 13.046 | 0.227 | 786.494 | 0.492 | 0.568
413 | 13.078 | 0.229 | 796.3 | 0.498 | 0.573
414 | 13.109 | 0.233 | 804.146 | 0.503 | 0.582
415 | 13.141 | 0.235 | 811.992 | 0.507 | 0.587
416 | 13.173 | 0.237 | 821.798 | 0.514 | 0.592
417 | 13.205 | 0.239 | 829.643 | 0.519 | 0.596
418 | 13.237 | 0.24 | 839.45 | 0.525 | 0.601
419 | 13.269 | 0.242 | 849.257 | 0.531 | 0.606
420 | 13.301 | 0.244 | 857.101 | 0.536 | 0.611
421 | 13.333 | 0.246 | 866.908 | 0.542 | 0.616
422 | 13.366 | 0.248 | 876.715 | 0.548 | 0.62
423 | 13.397 | 0.252 | 884.56 | 0.553 | 0.63
424 | 13.429 | 0.254 | 894.367 | 0.559 | 0.635
425 | 13.461 | 0.254 | 904.173 | 0.565 | 0.635
426 | 13.486 | 0.256 | 912.019 | 0.57 | 0.639
427 | 13.517 | 0.259 | 919.864 | 0.575 | 0.647
428 | 13.549 | 0.261 | 929.671 | 0.581 | 0.654
429 | 13.58 | 0.263 | 937.516 | 0.586 | 0.658
430 | 13.605 | 0.265 | 947.322 | 0.592 | 0.663
431 | 13.63 | 0.267 | 955.168 | 0.597 | 0.668
432 | 13.661 | 0.268 | 964.975 | 0.603 | 0.671
433 | 13.694 | 0.269 | 972.82 | 0.608 | 0.673
434 | 13.717 | 0.273 | 978.704 | 0.612 | 0.682
435 | 13.741 | 0.275 | 984.588 | 0.615 | 0.687
436 | 13.765 | 0.277 | 994.395 | 0.621 | 0.692
437 | 13.813 | 0.279 | 1010.086 | 0.631 | 0.697
438 | 13.837 | 0.281 | 1017.93 | 0.636 | 0.701
439 | 13.869 | 0.282 | 1025.776 | 0.641 | 0.706
440 | 13.894 | 0.284 | 1031.66 | 0.645 | 0.711
441 | 13.925 | 0.286 | 1039.505 | 0.65 | 0.716
442 | 13.955 | 0.29 | 1047.351 | 0.655 | 0.725
443 | 13.981 | 0.29 | 1057.158 | 0.661 | 0.725
444 | 14.013 | 0.292 | 1065.002 | 0.666 | 0.73
445 | 14.046 | 0.294 | 1074.81 | 0.672 | 0.735
446 | 14.101 | 0.298 | 1090.5 | 0.682 | 0.744
447 | 14.134 | 0.3 | 1098.345 | 0.686 | 0.749
448 | 14.165 | 0.303 | 1106.191 | 0.691 | 0.759
449 | 14.198 | 0.305 | 1115.998 | 0.697 | 0.763
450 | 14.23 | 0.305 | 1127.765 | 0.705 | 0.763
451 | 14.262 | 0.308 | 1137.572 | 0.711 | 0.771
452 | 14.293 | 0.311 | 1147.378 | 0.717 | 0.778
453 | 14.318 | 0.314 | 1155.224 | 0.722 | 0.785
454 | 14.35 | 0.317 | 1165.03 | 0.728 | 0.792
455 | 14.381 | 0.319 | 1176.798 | 0.735 | 0.797
456 | 14.405 | 0.319 | 1186.605 | 0.742 | 0.797
457 | 14.438 | 0.321 | 1196.411 | 0.748 | 0.802
458 | 14.469 | 0.321 | 1206.218 | 0.754 | 0.802
459 | 14.501 | 0.324 | 1212.102 | 0.758 | 0.811
460 | 14.533 | 0.328 | 1219.947 | 0.762 | 0.821
461 | 14.565 | 0.33 | 1227.793 | 0.767 | 0.825
462 | 14.597 | 0.332 | 1237.599 | 0.773 | 0.83
463 | 14.621 | 0.332 | 1247.406 | 0.78 | 0.83
464 | 14.67 | 0.336 | 1265.058 | 0.791 | 0.84
465 | 14.701 | 0.338 | 1270.942 | 0.794 | 0.845
466 | 14.733 | 0.342 | 1278.788 | 0.799 | 0.854
467 | 14.765 | 0.344 | 1288.594 | 0.805 | 0.859
468 | 14.789 | 0.344 | 1300.362 | 0.813 | 0.859
469 | 14.822 | 0.344 | 1308.208 | 0.818 | 0.859
470 | 14.853 | 0.348 | 1316.053 | 0.823 | 0.871
471 | 14.885 | 0.353 | 1323.898 | 0.827 | 0.883
472 | 14.918 | 0.355 | 1335.666 | 0.835 | 0.887
473 | 14.949 | 0.356 | 1347.434 | 0.842 | 0.89
474 | 14.982 | 0.357 | 1359.202 | 0.85 | 0.892
475 | 15.013 | 0.357 | 1369.009 | 0.856 | 0.892
476 | 15.046 | 0.359 | 1376.854 | 0.861 | 0.897
477 | 15.077 | 0.365 | 1382.738 | 0.864 | 0.911
478 | 15.111 | 0.368 | 1392.545 | 0.87 | 0.921
479 | 15.141 | 0.368 | 1402.352 | 0.876 | 0.921
480 | 15.174 | 0.37 | 1414.12 | 0.884 | 0.926
481 | 15.205 | 0.37 | 1425.887 | 0.891 | 0.926
482 | 15.237 | 0.372 | 1435.694 | 0.897 | 0.93
483 | 15.269 | 0.376 | 1443.54 | 0.902 | 0.94
484 | 15.298 | 0.38 | 1451.385 | 0.907 | 0.95
485 | 15.326 | 0.382 | 1461.191 | 0.913 | 0.954
486 | 15.357 | 0.384 | 1470.998 | 0.919 | 0.959
487 | 15.418 | 0.386 | 1492.573 | 0.933 | 0.964
488 | 15.445 | 0.387 | 1500.418 | 0.938 | 0.969
489 | 15.478 | 0.391 | 1506.302 | 0.941 | 0.978
490 | 15.51 | 0.393 | 1516.108 | 0.948 | 0.983
491 | 15.541 | 0.395 | 1525.916 | 0.954 | 0.988
492 | 15.566 | 0.397 | 1537.683 | 0.961 | 0.992
493 | 15.598 | 0.397 | 1547.49 | 0.967 | 0.992
494 | 15.629 | 0.399 | 1555.335 | 0.972 | 0.997
495 | 15.66 | 0.403 | 1563.18 | 0.977 | 1.007
496 | 15.685 | 0.405 | 1571.026 | 0.982 | 1.012
497 | 15.711 | 0.407 | 1578.871 | 0.987 | 1.016
498 | 15.742 | 0.408 | 1590.639 | 0.994 | 1.021
499 | 15.765 | 0.41 | 1600.446 | 1 | 1.026
500 | 15.797 | 0.41 | 1610.252 | 1.006 | 1.026
501 | 15.822 | 0.412 | 1618.097 | 1.011 | 1.031
502 | 15.846 | 0.414 | 1625.943 | 1.016 | 1.035
503 | 15.877 | 0.418 | 1631.828 | 1.02 | 1.045
504 | 15.901 | 0.42 | 1639.672 | 1.025 | 1.05
505 | 15.933 | 0.422 | 1649.479 | 1.031 | 1.055
506 | 15.957 | 0.422 | 1659.285 | 1.037 | 1.055
507 | 15.99 | 0.424 | 1669.093 | 1.043 | 1.059
508 | 16.021 | 0.427 | 1676.938 | 1.048 | 1.066
509 | 16.054 | 0.431 | 1686.744 | 1.054 | 1.078
510 | 16.109 | 0.433 | 1704.396 | 1.065 | 1.083
511 | 16.133 | 0.433 | 1714.203 | 1.071 | 1.083
512 | 16.167 | 0.435 | 1722.048 | 1.076 | 1.088
513 | 16.197 | 0.437 | 1729.894 | 1.081 | 1.093
514 | 16.229 | 0.443 | 1739.7 | 1.087 | 1.107
515 | 16.262 | 0.445 | 1749.507 | 1.093 | 1.112
516 | 16.294 | 0.447 | 1761.275 | 1.101 | 1.117
517 | 16.326 | 0.447 | 1773.043 | 1.108 | 1.117
518 | 16.358 | 0.447 | 1784.811 | 1.116 | 1.117
519 | 16.389 | 0.45 | 1792.656 | 1.12 | 1.126
520 | 16.422 | 0.454 | 1800.502 | 1.125 | 1.136
521 | 16.453 | 0.456 | 1808.347 | 1.13 | 1.14
522 | 16.485 | 0.458 | 1818.153 | 1.136 | 1.145
523 | 16.545 | 0.46 | 1839.728 | 1.15 | 1.15
524 | 16.574 | 0.464 | 1847.574 | 1.155 | 1.159
525 | 16.607 | 0.468 | 1857.38 | 1.161 | 1.169
526 | 16.637 | 0.47 | 1867.187 | 1.167 | 1.174
527 | 16.669 | 0.47 | 1878.955 | 1.174 | 1.176
528 | 16.702 | 0.471 | 1888.761 | 1.18 | 1.179
529 | 16.733 | 0.473 | 1900.529 | 1.188 | 1.183
530 | 16.757 | 0.477 | 1908.375 | 1.193 | 1.193
531 | 16.79 | 0.479 | 1918.181 | 1.199 | 1.198
532 | 16.821 | 0.481 | 1927.988 | 1.205 | 1.202
533 | 16.854 | 0.483 | 1937.795 | 1.211 | 1.207
534 | 16.885 | 0.485 | 1947.601 | 1.217 | 1.212
535 | 16.917 | 0.487 | 1957.408 | 1.223 | 1.217
536 | 16.95 | 0.489 | 1967.214 | 1.23 | 1.222
537 | 16.974 | 0.491 | 1977.021 | 1.236 | 1.226
538 | 17.006 | 0.492 | 1986.828 | 1.242 | 1.231
539 | 17.037 | 0.494 | 1996.635 | 1.248 | 1.236
540 | 17.069 | 0.496 | 2006.441 | 1.254 | 1.241
541 | 17.101 | 0.498 | 2016.248 | 1.26 | 1.245
542 | 17.134 | 0.502 | 2024.093 | 1.265 | 1.255
543 | 17.165 | 0.504 | 2033.9 | 1.271 | 1.26
544 | 17.197 | 0.506 | 2043.706 | 1.277 | 1.264
545 | 17.225 | 0.508 | 2055.475 | 1.285 | 1.269
546 | 17.254 | 0.51 | 2065.281 | 1.291 | 1.274
547 | 17.285 | 0.512 | 2075.087 | 1.297 | 1.279
548 | 17.318 | 0.513 | 2082.932 | 1.302 | 1.284
549 | 17.35 | 0.515 | 2092.739 | 1.308 | 1.288
550 | 17.382 | 0.517 | 2102.546 | 1.314 | 1.293
551 | 17.414 | 0.519 | 2112.353 | 1.32 | 1.298
552 | 17.445 | 0.521 | 2122.159 | 1.326 | 1.303
553 | 17.478 | 0.524 | 2131.966 | 1.332 | 1.31
554 | 17.51 | 0.527 | 2141.772 | 1.339 | 1.317
555 | 17.534 | 0.529 | 2151.579 | 1.345 | 1.322
556 | 17.565 | 0.531 | 2161.386 | 1.351 | 1.326
557 | 17.597 | 0.531 | 2171.192 | 1.357 | 1.326
558 | 17.63 | 0.532 | 2181 | 1.363 | 1.331
559 | 17.661 | 0.538 | 2190.806 | 1.369 | 1.346
560 | 17.685 | 0.54 | 2200.613 | 1.375 | 1.35
561 | 17.717 | 0.542 | 2210.419 | 1.382 | 1.355
562 | 17.749 | 0.542 | 2222.187 | 1.389 | 1.355
563 | 17.782 | 0.544 | 2231.994 | 1.395 | 1.36
564 | 17.805 | 0.544 | 2241.8 | 1.401 | 1.36
565 | 17.838 | 0.548 | 2249.646 | 1.406 | 1.369
566 | 17.865 | 0.552 | 2257.492 | 1.411 | 1.379
567 | 17.893 | 0.552 | 2265.337 | 1.416 | 1.379
568 | 17.925 | 0.553 | 2275.143 | 1.422 | 1.384
569 | 17.957 | 0.555 | 2284.95 | 1.428 | 1.389
570 | 17.986 | 0.557 | 2294.756 | 1.434 | 1.393
571 | 18.013 | 0.559 | 2302.602 | 1.439 | 1.398
572 | 18.046 | 0.563 | 2312.409 | 1.445 | 1.408
573 | 18.077 | 0.565 | 2322.215 | 1.451 | 1.412
574 | 18.106 | 0.565 | 2332.021 | 1.458 | 1.412
575 | 18.133 | 0.568 | 2341.829 | 1.464 | 1.42
576 | 18.165 | 0.571 | 2351.635 | 1.47 | 1.427
577 | 18.189 | 0.573 | 2359.48 | 1.475 | 1.431
578 | 18.214 | 0.574 | 2369.287 | 1.481 | 1.436
579 | 18.246 | 0.574 | 2377.132 | 1.486 | 1.436
580 | 18.277 | 0.576 | 2386.939 | 1.492 | 1.441
581 | 18.301 | 0.578 | 2394.785 | 1.497 | 1.446
582 | 18.333 | 0.582 | 2404.591 | 1.503 | 1.455
583 | 18.363 | 0.584 | 2412.436 | 1.508 | 1.46
584 | 18.391 | 0.586 | 2422.243 | 1.514 | 1.465
585 | 18.421 | 0.588 | 2432.049 | 1.52 | 1.47
586 | 18.445 | 0.59 | 2441.856 | 1.526 | 1.474
587 | 18.478 | 0.592 | 2451.663 | 1.532 | 1.479
588 | 18.506 | 0.594 | 2459.508 | 1.537 | 1.484
589 | 18.534 | 0.595 | 2469.315 | 1.543 | 1.489
590 | 18.565 | 0.597 | 2479.121 | 1.549 | 1.493
591 | 18.589 | 0.599 | 2488.928 | 1.556 | 1.498
592 | 18.614 | 0.6 | 2496.773 | 1.56 | 1.501
593 | 18.645 | 0.602 | 2506.58 | 1.567 | 1.506
594 | 18.677 | 0.605 | 2514.426 | 1.572 | 1.513
595 | 18.71 | 0.607 | 2524.232 | 1.578 | 1.517
596 | 18.741 | 0.609 | 2534.039 | 1.584 | 1.522
597 | 18.773 | 0.609 | 2543.846 | 1.59 | 1.522
598 | 18.806 | 0.611 | 2551.69 | 1.595 | 1.527
599 | 18.837 | 0.615 | 2561.497 | 1.601 | 1.536
600 | 18.87 | 0.618 | 2571.304 | 1.607 | 1.546
601 | 18.901 | 0.62 | 2583.072 | 1.614 | 1.551
602 | 18.934 | 0.62 | 2592.879 | 1.621 | 1.551
603 | 18.966 | 0.622 | 2604.647 | 1.628 | 1.556
604 | 18.997 | 0.624 | 2614.453 | 1.634 | 1.56
605 | 19.029 | 0.628 | 2622.299 | 1.639 | 1.57
606 | 19.085 | 0.632 | 2639.95 | 1.65 | 1.579
607 | 19.109 | 0.634 | 2649.757 | 1.656 | 1.584
608 | 19.133 | 0.634 | 2661.525 | 1.663 | 1.584
609 | 19.158 | 0.636 | 2669.371 | 1.668 | 1.589
610 | 19.189 | 0.638 | 2679.177 | 1.674 | 1.596
611 | 19.222 | 0.642 | 2687.022 | 1.679 | 1.605
612 | 19.254 | 0.643 | 2696.83 | 1.686 | 1.608
613 | 19.277 | 0.645 | 2706.636 | 1.692 | 1.613
614 | 19.302 | 0.645 | 2716.443 | 1.698 | 1.613
615 | 19.334 | 0.647 | 2726.249 | 1.704 | 1.618
616 | 19.366 | 0.649 | 2734.095 | 1.709 | 1.622
617 | 19.397 | 0.655 | 2741.94 | 1.714 | 1.637
618 | 19.429 | 0.657 | 2751.747 | 1.72 | 1.641
619 | 19.454 | 0.657 | 2761.553 | 1.726 | 1.641
620 | 19.486 | 0.658 | 2773.321 | 1.733 | 1.646
621 | 19.517 | 0.658 | 2783.128 | 1.739 | 1.646
622 | 19.549 | 0.662 | 2790.973 | 1.744 | 1.656
623 | 19.581 | 0.667 | 2798.818 | 1.749 | 1.668
624 | 19.615 | 0.67 | 2808.625 | 1.755 | 1.675
625 | 19.645 | 0.67 | 2820.393 | 1.763 | 1.675
626 | 19.677 | 0.67 | 2832.161 | 1.77 | 1.675
627 | 19.706 | 0.672 | 2841.967 | 1.776 | 1.68
628 | 19.733 | 0.674 | 2849.813 | 1.781 | 1.684
629 | 19.766 | 0.678 | 2857.658 | 1.786 | 1.694
630 | 19.797 | 0.681 | 2865.503 | 1.791 | 1.703
631 | 19.83 | 0.681 | 2875.31 | 1.797 | 1.703
632 | 19.861 | 0.683 | 2887.078 | 1.804 | 1.708
633 | 19.895 | 0.683 | 2896.885 | 1.811 | 1.708
634 | 19.926 | 0.688 | 2906.692 | 1.817 | 1.72
635 | 19.957 | 0.691 | 2916.499 | 1.823 | 1.727
636 | 19.99 | 0.695 | 2926.305 | 1.829 | 1.737
637 | 20.021 | 0.697 | 2938.073 | 1.836 | 1.742
638 | 20.053 | 0.697 | 2951.802 | 1.845 | 1.742
639 | 20.086 | 0.697 | 2963.57 | 1.852 | 1.742
640 | 20.117 | 0.699 | 2971.415 | 1.857 | 1.746
641 | 20.15 | 0.7 | 2977.299 | 1.861 | 1.751
642 | 20.181 | 0.71 | 2985.145 | 1.866 | 1.775
643 | 20.205 | 0.71 | 2994.951 | 1.872 | 1.775
644 | 20.23 | 0.712 | 3008.681 | 1.88 | 1.78
645 | 20.261 | 0.712 | 3022.41 | 1.889 | 1.78
646 | 20.293 | 0.712 | 3036.14 | 1.898 | 1.78
647 | 20.318 | 0.712 | 3043.985 | 1.902 | 1.78
648 | 20.35 | 0.714 | 3047.908 | 1.905 | 1.785
649 | 20.381 | 0.718 | 3049.869 | 1.906 | 1.794
650 | 20.413 | 0.723 | 3055.753 | 1.91 | 1.808
651 | 20.446 | 0.725 | 3067.52 | 1.917 | 1.813
652 | 20.506 | 0.725 | 3091.056 | 1.932 | 1.813
653 | 20.533 | 0.727 | 3102.825 | 1.939 | 1.818
654 | 20.566 | 0.729 | 3110.67 | 1.944 | 1.823
655 | 20.598 | 0.736 | 3116.553 | 1.948 | 1.839
656 | 20.63 | 0.739 | 3126.361 | 1.954 | 1.847
657 | 20.661 | 0.739 | 3138.128 | 1.961 | 1.847
658 | 20.687 | 0.739 | 3149.897 | 1.969 | 1.847
659 | 20.717 | 0.739 | 3161.664 | 1.976 | 1.847
660 | 20.749 | 0.741 | 3169.51 | 1.981 | 1.851
661 | 20.782 | 0.746 | 3173.432 | 1.983 | 1.866
662 | 20.837 | 0.752 | 3187.162 | 1.992 | 1.88
663 | 20.87 | 0.752 | 3198.929 | 1.999 | 1.88
664 | 20.902 | 0.754 | 3212.659 | 2.008 | 1.885
665 | 20.933 | 0.754 | 3224.427 | 2.015 | 1.885
666 | 20.957 | 0.754 | 3236.195 | 2.023 | 1.885
667 | 20.991 | 0.76 | 3240.117 | 2.025 | 1.899
668 | 21.021 | 0.765 | 3247.963 | 2.03 | 1.913
669 | 21.077 | 0.767 | 3265.615 | 2.041 | 1.918
670 | 21.102 | 0.767 | 3277.383 | 2.048 | 1.918
671 | 21.133 | 0.767 | 3289.151 | 2.056 | 1.918
672 | 21.161 | 0.769 | 3295.035 | 2.059 | 1.923
673 | 21.19 | 0.771 | 3300.919 | 2.063 | 1.928
674 | 21.221 | 0.777 | 3308.764 | 2.068 | 1.942
675 | 21.254 | 0.779 | 3316.609 | 2.073 | 1.947
676 | 21.285 | 0.779 | 3328.377 | 2.08 | 1.947
677 | 21.309 | 0.779 | 3338.184 | 2.086 | 1.947
678 | 21.342 | 0.782 | 3347.991 | 2.092 | 1.954
679 | 21.374 | 0.784 | 3355.836 | 2.097 | 1.961
680 | 21.405 | 0.788 | 3363.681 | 2.102 | 1.971
681 | 21.429 | 0.788 | 3371.527 | 2.107 | 1.971
682 | 21.453 | 0.79 | 3379.373 | 2.112 | 1.975
683 | 21.477 | 0.792 | 3389.178 | 2.118 | 1.98
684 | 21.502 | 0.794 | 3397.024 | 2.123 | 1.985
685 | 21.533 | 0.796 | 3404.869 | 2.128 | 1.99
686 | 21.557 | 0.798 | 3412.714 | 2.133 | 1.994
687 | 21.589 | 0.8 | 3422.521 | 2.139 | 1.999
688 | 21.621 | 0.802 | 3430.366 | 2.144 | 2.004
689 | 21.653 | 0.804 | 3440.174 | 2.15 | 2.009
690 | 21.685 | 0.805 | 3449.98 | 2.156 | 2.014
691 | 21.717 | 0.809 | 3457.826 | 2.161 | 2.023
692 | 21.749 | 0.811 | 3467.632 | 2.167 | 2.028
693 | 21.781 | 0.813 | 3479.4 | 2.175 | 2.033
694 | 21.813 | 0.815 | 3489.207 | 2.181 | 2.037
695 | 21.845 | 0.815 | 3500.974 | 2.188 | 2.037
696 | 21.873 | 0.817 | 3508.82 | 2.193 | 2.042
697 | 21.901 | 0.821 | 3516.665 | 2.198 | 2.052
698 | 21.933 | 0.825 | 3526.472 | 2.204 | 2.061
699 | 21.965 | 0.826 | 3536.279 | 2.21 | 2.066
700 | 21.997 | 0.826 | 3546.085 | 2.216 | 2.066
701 | 22.03 | 0.828 | 3557.853 | 2.224 | 2.071
702 | 22.062 | 0.828 | 3567.66 | 2.23 | 2.071
703 | 22.094 | 0.832 | 3573.544 | 2.233 | 2.08
704 | 22.125 | 0.837 | 3583.35 | 2.24 | 2.092
705 | 22.158 | 0.838 | 3591.196 | 2.244 | 2.095
706 | 22.19 | 0.84 | 3602.964 | 2.252 | 2.099
707 | 22.221 | 0.842 | 3612.771 | 2.258 | 2.104
708 | 22.253 | 0.842 | 3624.538 | 2.265 | 2.104
709 | 22.278 | 0.846 | 3630.423 | 2.269 | 2.114
710 | 22.31 | 0.849 | 3640.229 | 2.275 | 2.123
711 | 22.341 | 0.851 | 3650.036 | 2.281 | 2.128
712 | 22.373 | 0.853 | 3659.843 | 2.287 | 2.133
713 | 22.422 | 0.853 | 3677.494 | 2.298 | 2.133
714 | 22.446 | 0.855 | 3685.34 | 2.303 | 2.138
715 | 22.477 | 0.86 | 3691.224 | 2.307 | 2.15
716 | 22.51 | 0.863 | 3697.108 | 2.311 | 2.157
717 | 22.541 | 0.865 | 3708.876 | 2.318 | 2.161
718 | 22.573 | 0.865 | 3718.682 | 2.324 | 2.161
719 | 22.605 | 0.867 | 3728.489 | 2.33 | 2.166
720 | 22.629 | 0.867 | 3736.334 | 2.335 | 2.166
721 | 22.654 | 0.868 | 3742.218 | 2.339 | 2.171
722 | 22.685 | 0.874 | 3748.102 | 2.343 | 2.185
723 | 22.718 | 0.876 | 3755.947 | 2.347 | 2.19
724 | 22.776 | 0.876 | 3763.793 | 2.352 | 2.19