## 工作表1
No. | 時間( s) | 變形( mm) | 力量( N) | 應力( N/mm^2) | 應變( %)
1 | 0 | 0 | 0 | 0 | 0
2 | 0.09 | 0 | 0 | 0 | 0
3 | 0.12 | 0 | 0 | 0 | 0
4 | 0.144 | 0 | 0 | 0 | 0
5 | 0.168 | 0 | 0 | 0 | 0
6 | 0.2 | 0 | 0 | 0 | 0
7 | 0.232 | 0 | 0 | 0 | 0
8 | 0.265 | 0 | 0 | 0 | 0
9 | 0.296 | 0 | 0 | 0 | 0
10 | 0.328 | 0 | 0 | 0 | 0
11 | 0.36 | 0 | 0 | 0 | 0
12 | 0.392 | 0 | 0 | 0 | 0
13 | 0.424 | 0 | 0 | 0 | 0
14 | 0.456 | 0 | 0 | 0 | 0
15 | 0.488 | 0 | 0 | 0 | 0
16 | 0.52 | 0 | 0 | 0 | 0
17 | 0.552 | 0 | 0 | 0 | 0
18 | 0.584 | 0 | 0 | 0 | 0
19 | 0.616 | 0 | 0 | 0 | 0
20 | 0.648 | 0 | 0 | 0 | 0
21 | 0.68 | 0 | 0 | 0 | 0
22 | 0.713 | 0 | 0 | 0 | 0
23 | 0.744 | 0 | 0 | 0 | 0
24 | 0.776 | 0 | 0 | 0 | 0
25 | 0.808 | 0 | 0 | 0 | 0
26 | 0.839 | 0 | 0 | 0 | 0
27 | 0.872 | 0 | 0 | 0 | 0
28 | 0.904 | 0 | 0 | 0 | 0
29 | 0.936 | 0 | 0 | 0 | 0
30 | 0.968 | 0 | 0 | 0 | 0
31 | 1.002 | 0 | 0 | 0 | 0
32 | 1.032 | 0 | 0 | 0 | 0
33 | 1.064 | 0 | 0 | 0 | 0
34 | 1.095 | 0 | 0 | 0 | 0
35 | 1.128 | 0 | 0 | 0 | 0
36 | 1.16 | 0 | 0 | 0 | 0
37 | 1.193 | 0 | 0 | 0 | 0
38 | 1.224 | 0 | 0 | 0 | 0
39 | 1.256 | 0 | 0 | 0 | 0
40 | 1.287 | 0 | 0 | 0 | 0
41 | 1.32 | 0 | 0 | 0 | 0
42 | 1.352 | 0 | 0 | 0 | 0
43 | 1.385 | 0 | 0 | 0 | 0
44 | 1.416 | 0 | 0 | 0 | 0
45 | 1.448 | 0 | 0 | 0 | 0
46 | 1.48 | 0 | 0 | 0 | 0
47 | 1.505 | 0 | 0 | 0 | 0
48 | 1.536 | 0 | 0 | 0 | 0
49 | 1.559 | 0 | 0 | 0 | 0
50 | 1.592 | 0 | 0 | 0 | 0
51 | 1.624 | 0 | 0 | 0 | 0
52 | 1.657 | 0 | 0 | 0 | 0
53 | 1.689 | 0 | 0 | 0 | 0
54 | 1.72 | 0 | 0 | 0 | 0
55 | 1.752 | 0 | 0 | 0 | 0
56 | 1.784 | 0 | 0 | 0 | 0
57 | 1.818 | 0 | 0 | 0 | 0
58 | 1.848 | 0 | 0 | 0 | 0
59 | 1.88 | 0 | 0 | 0 | 0
60 | 1.912 | 0 | 0 | 0 | 0
61 | 1.943 | 0 | 0 | 0 | 0
62 | 1.977 | 0 | 0 | 0 | 0
63 | 2.009 | 0 | 0 | 0 | 0
64 | 2.039 | 0 | 0 | 0 | 0
65 | 2.072 | 0 | 0 | 0 | 0
66 | 2.104 | 0 | 0 | 0 | 0
67 | 2.136 | 0 | 0 | 0 | 0
68 | 2.168 | 0 | 0 | 0 | 0
69 | 2.2 | 0 | 0 | 0 | 0
70 | 2.232 | 0 | 0 | 0 | 0
71 | 2.264 | 0 | 0 | 0 | 0
72 | 2.296 | 0 | 0 | 0 | 0
73 | 2.328 | 0 | 0 | 0 | 0
74 | 2.36 | 0 | 0 | 0 | 0
75 | 2.392 | 0 | 0 | 0 | 0
76 | 2.423 | 0 | 0 | 0 | 0
77 | 2.456 | 0 | 0 | 0 | 0
78 | 2.488 | 0 | 0 | 0 | 0
79 | 2.52 | 0 | 0 | 0 | 0
80 | 2.553 | 0 | 0 | 0 | 0
81 | 2.584 | 0 | 0 | 0 | 0
82 | 2.617 | 0 | 0 | 0 | 0
83 | 2.648 | 0 | 0 | 0 | 0
84 | 2.68 | 0 | 0 | 0 | 0
85 | 2.712 | 0 | 0 | 0 | 0
86 | 2.744 | 0 | 0 | 0 | 0
87 | 2.776 | 0 | 0 | 0 | 0
88 | 2.808 | 0 | 0 | 0 | 0
89 | 2.84 | 0 | 0 | 0 | 0
90 | 2.873 | 0 | 0 | 0 | 0
91 | 2.904 | 0 | 0 | 0 | 0
92 | 2.936 | 0 | 0 | 0 | 0
93 | 2.968 | 0 | 0 | 0 | 0
94 | 3 | 0 | 0 | 0 | 0
95 | 3.032 | 0 | 0 | 0 | 0
96 | 3.063 | 0 | 0 | 0 | 0
97 | 3.096 | 0 | 0 | 0 | 0
98 | 3.128 | 0 | 0 | 0 | 0
99 | 3.16 | 0 | 0 | 0 | 0
100 | 3.192 | 0 | 0 | 0 | 0
101 | 3.224 | 0 | 0 | 0 | 0
102 | 3.257 | 0 | 0 | 0 | 0
103 | 3.287 | 0 | 0 | 0 | 0
104 | 3.32 | 0 | 0 | 0 | 0
105 | 3.353 | 0 | 0 | 0 | 0
106 | 3.384 | 0 | 0 | 0 | 0
107 | 3.417 | 0 | 0 | 0 | 0
108 | 3.449 | 0 | 0 | 0 | 0
109 | 3.479 | 0 | 0 | 0 | 0
110 | 3.512 | 0 | 0 | 0 | 0
111 | 3.545 | 0 | 0 | 0 | 0
112 | 3.576 | 0 | 0 | 0 | 0
113 | 3.607 | 0 | 0 | 0 | 0
114 | 3.641 | 0 | 0 | 0 | 0
115 | 3.672 | 0 | 0 | 0 | 0
116 | 3.704 | 0 | 0 | 0 | 0
117 | 3.737 | 0 | 0 | 0 | 0
118 | 3.767 | 0 | 0 | 0 | 0
119 | 3.799 | 0 | 0 | 0 | 0
120 | 3.832 | 0 | 0 | 0 | 0
121 | 3.865 | 0 | 0 | 0 | 0
122 | 3.896 | 0 | 0 | 0 | 0
123 | 3.928 | 0 | 0 | 0 | 0
124 | 3.96 | 0 | 0 | 0 | 0
125 | 3.992 | 0 | 0 | 0 | 0
126 | 4.024 | 0 | 0 | 0 | 0
127 | 4.055 | 0 | 0 | 0 | 0
128 | 4.088 | 0 | 0 | 0 | 0
129 | 4.12 | 0 | 0 | 0 | 0
130 | 4.153 | 0 | 0 | 0 | 0
131 | 4.184 | 0 | 0 | 0 | 0
132 | 4.215 | 0 | 0 | 0 | 0
133 | 4.248 | 0 | 0 | 0 | 0
134 | 4.28 | 0 | 0 | 0 | 0
135 | 4.311 | 0 | 0 | 0 | 0
136 | 4.344 | 0 | 0 | 0 | 0
137 | 4.376 | 0 | 0 | 0 | 0
138 | 4.409 | 0 | 0 | 0 | 0
139 | 4.441 | 0 | 0 | 0 | 0
140 | 4.472 | 0 | 0 | 0 | 0
141 | 4.504 | 0 | 0 | 0 | 0
142 | 4.536 | 0 | 0 | 0 | 0
143 | 4.568 | 0 | 0 | 0 | 0
144 | 4.6 | 0 | 0 | 0 | 0
145 | 4.632 | 0 | 0 | 0 | 0
146 | 4.664 | 0 | 0 | 0 | 0
147 | 4.697 | 0 | 0 | 0 | 0
148 | 4.728 | 0 | 0 | 0 | 0
149 | 4.761 | 0 | 0 | 0 | 0
150 | 4.791 | 0 | 0 | 0 | 0
151 | 4.824 | 0 | 0 | 0 | 0
152 | 4.857 | 0 | 0 | 0 | 0
153 | 4.888 | 0 | 0 | 0 | 0
154 | 4.921 | 0 | 0 | 0 | 0
155 | 4.952 | 0 | 0 | 0 | 0
156 | 4.983 | 0 | 0 | 0 | 0
157 | 5.016 | 0 | 0 | 0 | 0
158 | 5.048 | 0 | 0 | 0 | 0
159 | 5.081 | 0 | 0 | 0 | 0
160 | 5.113 | 0 | 0 | 0 | 0
161 | 5.144 | 0 | 0 | 0 | 0
162 | 5.176 | 0 | 0 | 0 | 0
163 | 5.209 | 0 | 0 | 0 | 0
164 | 5.24 | 0 | 0 | 0 | 0
165 | 5.272 | 0 | 0 | 0 | 0
166 | 5.304 | 0 | 0 | 0 | 0
167 | 5.328 | 0 | 0 | 0 | 0
168 | 5.361 | 0 | 0 | 0 | 0
169 | 5.392 | 0 | 0 | 0 | 0
170 | 5.423 | 0 | 0 | 0 | 0
171 | 5.456 | 0 | 0 | 0 | 0
172 | 5.488 | 0 | 0 | 0 | 0
173 | 5.52 | 0 | 0 | 0 | 0
174 | 5.551 | 0 | 0 | 0 | 0
175 | 5.584 | 0 | 0 | 0 | 0
176 | 5.616 | 0 | 0 | 0 | 0
177 | 5.649 | 0 | 0 | 0 | 0
178 | 5.68 | 0 | 0 | 0 | 0
179 | 5.712 | 0 | 0 | 0 | 0
180 | 5.744 | 0 | 0 | 0 | 0
181 | 5.776 | 0 | 0 | 0 | 0
182 | 5.808 | 0 | 0 | 0 | 0
183 | 5.84 | 0 | 0 | 0 | 0
184 | 5.872 | 0 | 0 | 0 | 0
185 | 5.904 | 0 | 0 | 0 | 0
186 | 5.936 | 0 | 0 | 0 | 0
187 | 5.968 | 0 | 0 | 0 | 0
188 | 6 | 0 | 0 | 0 | 0
189 | 6.032 | 0 | 0 | 0 | 0
190 | 6.064 | 0 | 0 | 0 | 0
191 | 6.096 | 0 | 0 | 0 | 0
192 | 6.129 | 0 | 0 | 0 | 0
193 | 6.16 | 0 | 0 | 0 | 0
194 | 6.192 | 0 | 0 | 0 | 0
195 | 6.224 | 0 | 0 | 0 | 0
196 | 6.256 | 0 | 0 | 0 | 0
197 | 6.288 | 0 | 0 | 0 | 0
198 | 6.319 | 0 | 0 | 0 | 0
199 | 6.352 | 0 | 0 | 0 | 0
200 | 6.383 | 0 | 0 | 0 | 0
201 | 6.408 | 0 | 0 | 0 | 0
202 | 6.44 | 0 | 0 | 0 | 0
203 | 6.472 | 0 | 0 | 0 | 0
204 | 6.505 | 0 | 0 | 0 | 0
205 | 6.537 | 0 | 0 | 0 | 0
206 | 6.568 | 0 | 0 | 0 | 0
207 | 6.6 | 0 | 0 | 0 | 0
208 | 6.632 | 0 | 0 | 0 | 0
209 | 6.663 | 0 | 0 | 0 | 0
210 | 6.697 | 0 | 0 | 0 | 0
211 | 6.728 | 0 | 0 | 0 | 0
212 | 6.76 | 0 | 0 | 0 | 0
213 | 6.792 | 0 | 0 | 0 | 0
214 | 6.825 | 0 | 0 | 0 | 0
215 | 6.904 | 0 | 0 | 0 | 0
216 | 6.937 | 0 | 0 | 0 | 0
217 | 6.968 | 0 | 0 | 0 | 0
218 | 7 | 0 | 0 | 0 | 0
219 | 7.032 | 0 | 0 | 0 | 0
220 | 7.065 | 0 | 0 | 0 | 0
221 | 7.096 | 0 | 0 | 0 | 0
222 | 7.128 | 0 | 0 | 0 | 0
223 | 7.16 | 0 | 0 | 0 | 0
224 | 7.192 | 0 | 0 | 0 | 0
225 | 7.224 | 0 | 0 | 0 | 0
226 | 7.256 | 0 | 0 | 0 | 0
227 | 7.287 | 0 | 0 | 0 | 0
228 | 7.32 | 0 | 0 | 0 | 0
229 | 7.353 | 0 | 0 | 0 | 0
230 | 7.385 | 0 | 0 | 0 | 0
231 | 7.417 | 0 | 0 | 0 | 0
232 | 7.448 | 0 | 0 | 0 | 0
233 | 7.48 | 0 | 0 | 0 | 0
234 | 7.512 | 0 | 0 | 0 | 0
235 | 7.544 | 0 | 0 | 0 | 0
236 | 7.577 | 0 | 0 | 0 | 0
237 | 7.608 | 0 | 0 | 0 | 0
238 | 7.641 | 0 | 0 | 0 | 0
239 | 7.673 | 0 | 0 | 0 | 0
240 | 7.703 | 0 | 0 | 0 | 0
241 | 7.736 | 0 | 0 | 0 | 0
242 | 7.767 | 0 | 0 | 0 | 0
243 | 7.8 | 0 | 0 | 0 | 0
244 | 7.832 | 0 | 0 | 0 | 0
245 | 7.864 | 0 | 0 | 0 | 0
246 | 7.897 | 0 | 0 | 0 | 0
247 | 7.928 | 0 | 0 | 0 | 0
248 | 7.96 | 0 | 0 | 0 | 0
249 | 7.992 | 0 | 1.961 | 0.001 | 0
250 | 8.026 | 0 | 1.961 | 0.001 | 0
251 | 8.057 | 0 | 3.923 | 0.002 | 0
252 | 8.088 | 0 | 3.923 | 0.002 | 0
253 | 8.12 | 0 | 5.884 | 0.004 | 0
254 | 8.152 | 0 | 5.884 | 0.004 | 0
255 | 8.184 | 0 | 5.884 | 0.004 | 0
256 | 8.216 | 0 | 7.845 | 0.005 | 0
257 | 8.249 | 0 | 7.845 | 0.005 | 0
258 | 8.28 | 0 | 9.807 | 0.006 | 0
259 | 8.313 | 0 | 9.807 | 0.006 | 0
260 | 8.344 | 0 | 11.769 | 0.007 | 0
261 | 8.375 | 0 | 11.768 | 0.007 | 0
262 | 8.408 | 0 | 11.768 | 0.007 | 0
263 | 8.439 | 0 | 13.729 | 0.009 | 0
264 | 8.472 | 0 | 13.729 | 0.009 | 0
265 | 8.504 | 0 | 15.691 | 0.01 | 0
266 | 8.536 | 0 | 17.652 | 0.011 | 0
267 | 8.568 | 0 | 19.613 | 0.012 | 0
268 | 8.6 | 0 | 19.613 | 0.012 | 0
269 | 8.631 | 0 | 21.575 | 0.013 | 0
270 | 8.664 | 0 | 23.536 | 0.015 | 0
271 | 8.695 | 0 | 25.498 | 0.016 | 0
272 | 8.727 | 0 | 27.459 | 0.017 | 0
273 | 8.76 | 0 | 29.421 | 0.018 | 0
274 | 8.784 | 0 | 29.42 | 0.018 | 0
275 | 8.816 | 0 | 31.382 | 0.02 | 0
276 | 8.847 | 0 | 33.343 | 0.021 | 0
277 | 8.88 | 0 | 35.304 | 0.022 | 0
278 | 8.913 | 0 | 37.266 | 0.023 | 0
279 | 8.944 | 0 | 39.227 | 0.025 | 0
280 | 8.976 | 0 | 41.188 | 0.026 | 0
281 | 9.008 | 0 | 43.15 | 0.027 | 0
282 | 9.039 | 0 | 45.112 | 0.028 | 0
283 | 9.072 | 0 | 47.072 | 0.029 | 0
284 | 9.103 | 0 | 49.034 | 0.031 | 0
285 | 9.136 | 0 | 52.956 | 0.033 | 0
286 | 9.169 | 0 | 54.918 | 0.034 | 0
287 | 9.2 | 0 | 56.879 | 0.036 | 0
288 | 9.233 | 0 | 58.84 | 0.037 | 0
289 | 9.265 | 0 | 60.802 | 0.038 | 0
290 | 9.296 | 0 | 64.724 | 0.04 | 0
291 | 9.319 | 0 | 66.686 | 0.042 | 0
292 | 9.343 | 0 | 68.647 | 0.043 | 0
293 | 9.391 | 0 | 72.57 | 0.045 | 0
294 | 9.416 | 0 | 74.531 | 0.047 | 0
295 | 9.447 | 0 | 76.492 | 0.048 | 0
296 | 9.48 | 0 | 80.415 | 0.05 | 0
297 | 9.512 | 0 | 82.377 | 0.051 | 0
298 | 9.544 | 0 | 86.299 | 0.054 | 0
299 | 9.577 | 0 | 88.261 | 0.055 | 0
300 | 9.608 | 0.002 | 92.183 | 0.058 | 0.005
301 | 9.64 | 0.002 | 98.067 | 0.061 | 0.005
302 | 9.668 | 0.002 | 101.989 | 0.064 | 0.005
303 | 9.696 | 0.002 | 105.912 | 0.066 | 0.005
304 | 9.728 | 0.005 | 105.912 | 0.066 | 0.012
305 | 9.76 | 0.01 | 107.873 | 0.067 | 0.024
306 | 9.792 | 0.013 | 111.796 | 0.07 | 0.033
307 | 9.825 | 0.015 | 115.719 | 0.072 | 0.038
308 | 9.856 | 0.015 | 119.641 | 0.075 | 0.038
309 | 9.888 | 0.015 | 123.565 | 0.077 | 0.038
310 | 9.92 | 0.017 | 127.487 | 0.08 | 0.043
311 | 9.952 | 0.021 | 131.409 | 0.082 | 0.052
312 | 9.985 | 0.025 | 135.333 | 0.085 | 0.062
313 | 10.016 | 0.027 | 139.254 | 0.087 | 0.067
314 | 10.047 | 0.029 | 143.178 | 0.089 | 0.072
315 | 10.08 | 0.029 | 149.062 | 0.093 | 0.072
316 | 10.104 | 0.031 | 152.984 | 0.096 | 0.076
317 | 10.136 | 0.032 | 156.907 | 0.098 | 0.081
318 | 10.168 | 0.036 | 160.829 | 0.101 | 0.091
319 | 10.2 | 0.039 | 164.752 | 0.103 | 0.098
320 | 10.232 | 0.04 | 168.675 | 0.105 | 0.1
321 | 10.264 | 0.042 | 174.559 | 0.109 | 0.105
322 | 10.296 | 0.045 | 178.482 | 0.112 | 0.112
323 | 10.328 | 0.048 | 184.365 | 0.115 | 0.119
324 | 10.36 | 0.052 | 188.288 | 0.118 | 0.129
325 | 10.392 | 0.052 | 194.172 | 0.121 | 0.129
326 | 10.421 | 0.052 | 200.056 | 0.125 | 0.129
327 | 10.448 | 0.053 | 203.979 | 0.127 | 0.134
328 | 10.479 | 0.055 | 207.902 | 0.13 | 0.138
329 | 10.512 | 0.059 | 211.824 | 0.132 | 0.148
330 | 10.544 | 0.063 | 217.708 | 0.136 | 0.157
331 | 10.576 | 0.065 | 223.592 | 0.14 | 0.162
332 | 10.608 | 0.065 | 229.476 | 0.143 | 0.162
333 | 10.64 | 0.067 | 235.36 | 0.147 | 0.167
334 | 10.672 | 0.069 | 241.244 | 0.151 | 0.172
335 | 10.704 | 0.073 | 245.167 | 0.153 | 0.184
336 | 10.736 | 0.074 | 251.051 | 0.157 | 0.186
337 | 10.76 | 0.076 | 256.935 | 0.161 | 0.191
338 | 10.791 | 0.076 | 262.819 | 0.164 | 0.191
339 | 10.816 | 0.078 | 266.742 | 0.167 | 0.196
340 | 10.848 | 0.082 | 272.626 | 0.17 | 0.205
341 | 10.88 | 0.084 | 278.51 | 0.174 | 0.21
342 | 10.912 | 0.086 | 284.393 | 0.178 | 0.215
343 | 10.944 | 0.088 | 290.278 | 0.181 | 0.219
344 | 10.971 | 0.09 | 296.162 | 0.185 | 0.224
345 | 11 | 0.09 | 302.045 | 0.189 | 0.224
346 | 11.033 | 0.094 | 307.929 | 0.192 | 0.234
347 | 11.063 | 0.097 | 313.813 | 0.196 | 0.243
348 | 11.096 | 0.099 | 319.697 | 0.2 | 0.248
349 | 11.128 | 0.101 | 327.543 | 0.205 | 0.253
350 | 11.16 | 0.102 | 335.388 | 0.21 | 0.255
351 | 11.192 | 0.103 | 341.271 | 0.213 | 0.258
352 | 11.224 | 0.105 | 347.156 | 0.217 | 0.262
353 | 11.255 | 0.111 | 353.04 | 0.221 | 0.277
354 | 11.285 | 0.113 | 358.924 | 0.224 | 0.282
355 | 11.311 | 0.115 | 366.769 | 0.229 | 0.286
356 | 11.337 | 0.115 | 372.653 | 0.233 | 0.286
357 | 11.368 | 0.115 | 380.499 | 0.238 | 0.286
358 | 11.4 | 0.116 | 386.382 | 0.241 | 0.291
359 | 11.431 | 0.12 | 392.266 | 0.245 | 0.301
360 | 11.456 | 0.124 | 396.189 | 0.248 | 0.31
361 | 11.487 | 0.126 | 404.035 | 0.253 | 0.315
362 | 11.513 | 0.128 | 411.88 | 0.257 | 0.32
363 | 11.543 | 0.128 | 419.725 | 0.262 | 0.32
364 | 11.568 | 0.128 | 427.57 | 0.267 | 0.32
365 | 11.599 | 0.13 | 431.493 | 0.27 | 0.324
366 | 11.632 | 0.134 | 435.416 | 0.272 | 0.334
367 | 11.664 | 0.137 | 441.3 | 0.276 | 0.344
368 | 11.696 | 0.139 | 449.145 | 0.281 | 0.348
369 | 11.727 | 0.139 | 456.99 | 0.286 | 0.348
370 | 11.757 | 0.141 | 464.836 | 0.291 | 0.353
371 | 11.784 | 0.143 | 472.681 | 0.295 | 0.358
372 | 11.816 | 0.147 | 478.565 | 0.299 | 0.367
373 | 11.848 | 0.149 | 484.449 | 0.303 | 0.372
374 | 11.88 | 0.153 | 492.294 | 0.308 | 0.382
375 | 11.912 | 0.153 | 500.139 | 0.313 | 0.382
376 | 11.944 | 0.155 | 507.985 | 0.317 | 0.386
377 | 11.975 | 0.157 | 515.83 | 0.322 | 0.391
378 | 12.008 | 0.16 | 523.676 | 0.327 | 0.401
379 | 12.04 | 0.164 | 531.521 | 0.332 | 0.41
380 | 12.072 | 0.164 | 541.327 | 0.338 | 0.41
381 | 12.104 | 0.164 | 549.173 | 0.343 | 0.41
382 | 12.136 | 0.166 | 557.019 | 0.348 | 0.415
383 | 12.168 | 0.169 | 562.902 | 0.352 | 0.422
384 | 12.227 | 0.176 | 574.67 | 0.359 | 0.439
385 | 12.256 | 0.177 | 582.516 | 0.364 | 0.444
386 | 12.287 | 0.177 | 590.361 | 0.369 | 0.444
387 | 12.32 | 0.179 | 598.207 | 0.374 | 0.449
388 | 12.353 | 0.181 | 608.013 | 0.38 | 0.453
389 | 12.384 | 0.186 | 615.858 | 0.385 | 0.465
390 | 12.416 | 0.187 | 621.742 | 0.389 | 0.468
391 | 12.448 | 0.189 | 631.549 | 0.395 | 0.472
392 | 12.48 | 0.191 | 639.394 | 0.4 | 0.477
393 | 12.512 | 0.192 | 647.24 | 0.405 | 0.48
394 | 12.544 | 0.195 | 655.085 | 0.409 | 0.487
395 | 12.576 | 0.198 | 662.93 | 0.414 | 0.496
396 | 12.608 | 0.2 | 670.776 | 0.419 | 0.501
397 | 12.641 | 0.202 | 678.621 | 0.424 | 0.506
398 | 12.672 | 0.202 | 686.466 | 0.429 | 0.506
399 | 12.696 | 0.204 | 696.273 | 0.435 | 0.511
400 | 12.728 | 0.208 | 704.118 | 0.44 | 0.52
401 | 12.76 | 0.21 | 711.963 | 0.445 | 0.525
402 | 12.791 | 0.212 | 719.809 | 0.45 | 0.53
403 | 12.824 | 0.214 | 727.654 | 0.455 | 0.534
404 | 12.856 | 0.216 | 737.461 | 0.461 | 0.539
405 | 12.88 | 0.218 | 745.306 | 0.466 | 0.544
406 | 12.912 | 0.219 | 753.151 | 0.471 | 0.549
407 | 12.943 | 0.223 | 759.035 | 0.474 | 0.558
408 | 12.977 | 0.225 | 768.842 | 0.481 | 0.563
409 | 13.009 | 0.226 | 776.687 | 0.485 | 0.566
410 | 13.039 | 0.227 | 786.494 | 0.492 | 0.568
411 | 13.065 | 0.229 | 794.34 | 0.496 | 0.573
412 | 13.095 | 0.231 | 802.185 | 0.501 | 0.577
413 | 13.12 | 0.235 | 810.03 | 0.506 | 0.587
414 | 13.152 | 0.237 | 817.875 | 0.511 | 0.592
415 | 13.184 | 0.239 | 825.72 | 0.516 | 0.596
416 | 13.216 | 0.24 | 835.527 | 0.522 | 0.601
417 | 13.248 | 0.242 | 845.333 | 0.528 | 0.606
418 | 13.28 | 0.244 | 853.179 | 0.533 | 0.611
419 | 13.312 | 0.246 | 861.025 | 0.538 | 0.616
420 | 13.344 | 0.25 | 870.831 | 0.544 | 0.625
421 | 13.376 | 0.252 | 878.677 | 0.549 | 0.63
422 | 13.408 | 0.254 | 890.445 | 0.557 | 0.635
423 | 13.432 | 0.254 | 900.251 | 0.563 | 0.635
424 | 13.463 | 0.254 | 908.097 | 0.568 | 0.635
425 | 13.491 | 0.258 | 913.98 | 0.571 | 0.644
426 | 13.52 | 0.262 | 921.825 | 0.576 | 0.656
427 | 13.552 | 0.265 | 931.632 | 0.582 | 0.663
428 | 13.584 | 0.265 | 941.438 | 0.588 | 0.663
429 | 13.616 | 0.267 | 951.246 | 0.595 | 0.668
430 | 13.648 | 0.267 | 961.052 | 0.601 | 0.668
431 | 13.704 | 0.274 | 974.782 | 0.609 | 0.685
432 | 13.736 | 0.277 | 982.627 | 0.614 | 0.692
433 | 13.767 | 0.279 | 992.434 | 0.62 | 0.697
434 | 13.795 | 0.279 | 1002.24 | 0.626 | 0.697
435 | 13.823 | 0.281 | 1014.008 | 0.634 | 0.701
436 | 13.848 | 0.281 | 1021.854 | 0.639 | 0.701
437 | 13.88 | 0.284 | 1029.699 | 0.644 | 0.711
438 | 13.912 | 0.288 | 1035.583 | 0.647 | 0.72
439 | 13.945 | 0.29 | 1043.429 | 0.652 | 0.725
440 | 13.975 | 0.292 | 1053.234 | 0.658 | 0.73
441 | 13.999 | 0.292 | 1063.042 | 0.664 | 0.73
442 | 14.024 | 0.294 | 1072.848 | 0.671 | 0.735
443 | 14.057 | 0.296 | 1082.655 | 0.677 | 0.74
444 | 14.088 | 0.299 | 1088.539 | 0.68 | 0.747
445 | 14.119 | 0.302 | 1096.384 | 0.685 | 0.754
446 | 14.143 | 0.303 | 1104.229 | 0.69 | 0.759
447 | 14.168 | 0.304 | 1114.036 | 0.696 | 0.761
448 | 14.2 | 0.305 | 1123.843 | 0.702 | 0.763
449 | 14.233 | 0.307 | 1131.688 | 0.707 | 0.768
450 | 14.264 | 0.31 | 1141.495 | 0.713 | 0.775
451 | 14.296 | 0.313 | 1149.339 | 0.718 | 0.783
452 | 14.328 | 0.317 | 1159.146 | 0.724 | 0.792
453 | 14.36 | 0.319 | 1168.953 | 0.731 | 0.797
454 | 14.392 | 0.319 | 1180.721 | 0.738 | 0.797
455 | 14.424 | 0.321 | 1190.528 | 0.744 | 0.802
456 | 14.456 | 0.323 | 1198.373 | 0.749 | 0.806
457 | 14.48 | 0.324 | 1206.219 | 0.754 | 0.811
458 | 14.512 | 0.328 | 1214.064 | 0.759 | 0.821
459 | 14.568 | 0.33 | 1229.754 | 0.769 | 0.825
460 | 14.599 | 0.332 | 1239.561 | 0.775 | 0.83
461 | 14.628 | 0.334 | 1249.368 | 0.781 | 0.835
462 | 14.656 | 0.336 | 1257.213 | 0.786 | 0.84
463 | 14.68 | 0.339 | 1267.019 | 0.792 | 0.847
464 | 14.712 | 0.342 | 1274.865 | 0.797 | 0.854
465 | 14.744 | 0.343 | 1284.672 | 0.803 | 0.856
466 | 14.777 | 0.344 | 1294.478 | 0.809 | 0.859
467 | 14.808 | 0.345 | 1302.324 | 0.814 | 0.864
468 | 14.84 | 0.349 | 1312.13 | 0.82 | 0.873
469 | 14.864 | 0.353 | 1319.976 | 0.825 | 0.883
470 | 14.896 | 0.355 | 1331.743 | 0.832 | 0.887
471 | 14.928 | 0.355 | 1341.551 | 0.838 | 0.887
472 | 15.007 | 0.357 | 1367.047 | 0.854 | 0.892
473 | 15.039 | 0.363 | 1370.971 | 0.857 | 0.907
474 | 15.072 | 0.366 | 1378.816 | 0.862 | 0.916
475 | 15.103 | 0.368 | 1390.584 | 0.869 | 0.921
476 | 15.136 | 0.368 | 1402.352 | 0.876 | 0.921
477 | 15.165 | 0.37 | 1414.119 | 0.884 | 0.926
478 | 15.193 | 0.37 | 1423.926 | 0.89 | 0.926
479 | 15.224 | 0.375 | 1431.771 | 0.895 | 0.937
480 | 15.256 | 0.378 | 1437.655 | 0.899 | 0.945
481 | 15.288 | 0.382 | 1447.462 | 0.905 | 0.954
482 | 15.32 | 0.382 | 1459.23 | 0.912 | 0.954
483 | 15.352 | 0.384 | 1470.998 | 0.919 | 0.959
484 | 15.384 | 0.384 | 1482.766 | 0.927 | 0.959
485 | 15.415 | 0.386 | 1490.612 | 0.932 | 0.964
486 | 15.464 | 0.392 | 1502.379 | 0.939 | 0.981
487 | 15.497 | 0.393 | 1510.225 | 0.944 | 0.983
488 | 15.528 | 0.395 | 1521.992 | 0.951 | 0.988
489 | 15.559 | 0.397 | 1531.8 | 0.957 | 0.992
490 | 15.592 | 0.398 | 1543.568 | 0.965 | 0.995
491 | 15.624 | 0.401 | 1551.412 | 0.97 | 1.002
492 | 15.656 | 0.405 | 1561.22 | 0.976 | 1.012
493 | 15.688 | 0.407 | 1571.026 | 0.982 | 1.016
494 | 15.72 | 0.408 | 1582.794 | 0.989 | 1.021
495 | 15.752 | 0.408 | 1592.601 | 0.995 | 1.021
496 | 15.783 | 0.411 | 1602.407 | 1.002 | 1.028
497 | 15.816 | 0.415 | 1612.214 | 1.008 | 1.038
498 | 15.848 | 0.418 | 1622.02 | 1.014 | 1.045
499 | 15.88 | 0.42 | 1631.827 | 1.02 | 1.05
500 | 15.904 | 0.42 | 1641.633 | 1.026 | 1.05
501 | 15.935 | 0.422 | 1651.441 | 1.032 | 1.055
502 | 15.96 | 0.424 | 1659.285 | 1.037 | 1.059
503 | 15.992 | 0.428 | 1669.093 | 1.043 | 1.069
504 | 16.024 | 0.429 | 1678.899 | 1.049 | 1.074
505 | 16.055 | 0.431 | 1688.706 | 1.055 | 1.078
506 | 16.088 | 0.431 | 1698.512 | 1.062 | 1.078
507 | 16.12 | 0.433 | 1708.319 | 1.068 | 1.083
508 | 16.152 | 0.435 | 1716.164 | 1.073 | 1.088
509 | 16.184 | 0.441 | 1725.971 | 1.079 | 1.102
510 | 16.216 | 0.443 | 1735.777 | 1.085 | 1.107
511 | 16.248 | 0.445 | 1747.545 | 1.092 | 1.112
512 | 16.275 | 0.445 | 1759.313 | 1.1 | 1.112
513 | 16.304 | 0.445 | 1769.121 | 1.106 | 1.112
514 | 16.328 | 0.447 | 1776.965 | 1.111 | 1.117
515 | 16.36 | 0.451 | 1782.849 | 1.114 | 1.128
516 | 16.392 | 0.454 | 1790.695 | 1.119 | 1.136
517 | 16.424 | 0.456 | 1798.54 | 1.124 | 1.14
518 | 16.456 | 0.456 | 1810.308 | 1.131 | 1.14
519 | 16.488 | 0.458 | 1820.115 | 1.138 | 1.145
520 | 16.52 | 0.462 | 1829.922 | 1.144 | 1.155
521 | 16.552 | 0.465 | 1841.69 | 1.151 | 1.162
522 | 16.584 | 0.466 | 1851.496 | 1.157 | 1.164
523 | 16.616 | 0.468 | 1861.303 | 1.163 | 1.169
524 | 16.64 | 0.47 | 1871.11 | 1.169 | 1.174
525 | 16.665 | 0.47 | 1880.916 | 1.176 | 1.174
526 | 16.696 | 0.473 | 1888.761 | 1.18 | 1.183
527 | 16.725 | 0.475 | 1896.607 | 1.185 | 1.188
528 | 16.752 | 0.478 | 1906.414 | 1.192 | 1.195
529 | 16.785 | 0.479 | 1916.22 | 1.198 | 1.198
530 | 16.817 | 0.481 | 1926.027 | 1.204 | 1.202
531 | 16.848 | 0.483 | 1935.833 | 1.21 | 1.207
532 | 16.88 | 0.487 | 1945.64 | 1.216 | 1.217
533 | 16.936 | 0.49 | 1963.292 | 1.227 | 1.224
534 | 16.967 | 0.491 | 1971.137 | 1.232 | 1.226
535 | 17 | 0.493 | 1982.905 | 1.239 | 1.233
536 | 17.032 | 0.496 | 1990.751 | 1.244 | 1.241
537 | 17.063 | 0.498 | 2002.518 | 1.252 | 1.245
538 | 17.096 | 0.5 | 2012.325 | 1.258 | 1.25
539 | 17.128 | 0.502 | 2022.132 | 1.264 | 1.255
540 | 17.159 | 0.504 | 2031.938 | 1.27 | 1.26
541 | 17.184 | 0.506 | 2041.745 | 1.276 | 1.264
542 | 17.216 | 0.508 | 2051.552 | 1.282 | 1.269
543 | 17.272 | 0.512 | 2069.204 | 1.293 | 1.279
544 | 17.304 | 0.513 | 2077.049 | 1.298 | 1.284
545 | 17.336 | 0.517 | 2086.855 | 1.304 | 1.293
546 | 17.368 | 0.518 | 2096.662 | 1.31 | 1.296
547 | 17.4 | 0.519 | 2106.469 | 1.317 | 1.298
548 | 17.432 | 0.521 | 2116.275 | 1.323 | 1.303
549 | 17.464 | 0.525 | 2126.082 | 1.329 | 1.312
550 | 17.496 | 0.529 | 2135.889 | 1.335 | 1.322
551 | 17.525 | 0.529 | 2145.695 | 1.341 | 1.322
552 | 17.553 | 0.531 | 2157.464 | 1.348 | 1.326
553 | 17.584 | 0.532 | 2167.27 | 1.355 | 1.331
554 | 17.617 | 0.534 | 2177.076 | 1.361 | 1.336
555 | 17.648 | 0.538 | 2186.883 | 1.367 | 1.346
556 | 17.68 | 0.541 | 2196.69 | 1.373 | 1.353
557 | 17.712 | 0.542 | 2208.458 | 1.38 | 1.355
558 | 17.744 | 0.544 | 2218.265 | 1.386 | 1.36
559 | 17.776 | 0.544 | 2230.033 | 1.394 | 1.36
560 | 17.808 | 0.546 | 2239.84 | 1.4 | 1.365
561 | 17.84 | 0.55 | 2245.723 | 1.404 | 1.374
562 | 17.863 | 0.552 | 2253.569 | 1.408 | 1.379
563 | 17.888 | 0.553 | 2261.414 | 1.413 | 1.384
564 | 17.92 | 0.555 | 2271.221 | 1.42 | 1.389
565 | 17.948 | 0.555 | 2282.989 | 1.427 | 1.389
566 | 17.976 | 0.557 | 2290.834 | 1.432 | 1.393
567 | 18.007 | 0.561 | 2300.641 | 1.438 | 1.403
568 | 18.04 | 0.563 | 2308.486 | 1.443 | 1.408
569 | 18.072 | 0.567 | 2318.292 | 1.449 | 1.417
570 | 18.104 | 0.567 | 2328.099 | 1.455 | 1.417
571 | 18.135 | 0.569 | 2339.867 | 1.462 | 1.422
572 | 18.166 | 0.571 | 2349.674 | 1.469 | 1.427
573 | 18.192 | 0.573 | 2357.519 | 1.473 | 1.434
574 | 18.223 | 0.576 | 2367.326 | 1.48 | 1.441
575 | 18.253 | 0.578 | 2375.171 | 1.484 | 1.446
576 | 18.28 | 0.58 | 2384.977 | 1.491 | 1.451
577 | 18.304 | 0.58 | 2394.785 | 1.497 | 1.451
578 | 18.328 | 0.582 | 2404.592 | 1.503 | 1.455
579 | 18.36 | 0.584 | 2412.437 | 1.508 | 1.46
580 | 18.392 | 0.588 | 2420.282 | 1.513 | 1.47
581 | 18.424 | 0.59 | 2430.088 | 1.519 | 1.474
582 | 18.456 | 0.592 | 2441.857 | 1.526 | 1.479
583 | 18.487 | 0.594 | 2451.663 | 1.532 | 1.484
584 | 18.516 | 0.594 | 2463.431 | 1.54 | 1.484
585 | 18.544 | 0.597 | 2471.276 | 1.545 | 1.493
586 | 18.576 | 0.599 | 2481.083 | 1.551 | 1.498
587 | 18.608 | 0.601 | 2488.928 | 1.556 | 1.503
588 | 18.64 | 0.603 | 2498.735 | 1.562 | 1.508
589 | 18.672 | 0.605 | 2510.503 | 1.569 | 1.513
590 | 18.695 | 0.607 | 2520.31 | 1.575 | 1.517
591 | 18.728 | 0.607 | 2530.116 | 1.581 | 1.517
592 | 18.76 | 0.61 | 2536 | 1.585 | 1.524
593 | 18.792 | 0.613 | 2543.846 | 1.59 | 1.532
594 | 18.824 | 0.618 | 2553.652 | 1.596 | 1.546
595 | 18.856 | 0.618 | 2565.42 | 1.603 | 1.546
596 | 18.888 | 0.62 | 2577.188 | 1.611 | 1.551
597 | 18.92 | 0.62 | 2588.956 | 1.618 | 1.551
598 | 18.968 | 0.625 | 2604.646 | 1.628 | 1.563
599 | 18.999 | 0.628 | 2612.492 | 1.633 | 1.57
600 | 19.032 | 0.632 | 2620.337 | 1.638 | 1.579
601 | 19.063 | 0.632 | 2632.105 | 1.645 | 1.579
602 | 19.092 | 0.634 | 2643.873 | 1.652 | 1.584
603 | 19.12 | 0.634 | 2655.641 | 1.66 | 1.584
604 | 19.152 | 0.636 | 2663.487 | 1.665 | 1.589
605 | 19.184 | 0.639 | 2671.332 | 1.67 | 1.598
606 | 19.216 | 0.643 | 2681.138 | 1.676 | 1.608
607 | 19.248 | 0.645 | 2690.945 | 1.682 | 1.613
608 | 19.308 | 0.647 | 2712.52 | 1.695 | 1.618
609 | 19.336 | 0.649 | 2722.327 | 1.701 | 1.622
610 | 19.369 | 0.653 | 2728.211 | 1.705 | 1.632
611 | 19.4 | 0.657 | 2738.017 | 1.711 | 1.641
612 | 19.432 | 0.657 | 2749.786 | 1.719 | 1.641
613 | 19.488 | 0.658 | 2769.398 | 1.731 | 1.646
614 | 19.56 | 0.666 | 2787.05 | 1.742 | 1.665
615 | 19.592 | 0.668 | 2796.857 | 1.748 | 1.67
616 | 19.625 | 0.67 | 2808.625 | 1.755 | 1.675
617 | 19.657 | 0.672 | 2818.432 | 1.762 | 1.68
618 | 19.689 | 0.672 | 2832.161 | 1.77 | 1.68
619 | 19.72 | 0.674 | 2841.967 | 1.776 | 1.684
620 | 19.743 | 0.676 | 2847.852 | 1.78 | 1.689
621 | 19.769 | 0.679 | 2853.735 | 1.784 | 1.699
622 | 19.8 | 0.682 | 2863.542 | 1.79 | 1.706
623 | 19.832 | 0.683 | 2873.349 | 1.796 | 1.708
624 | 19.888 | 0.685 | 2892.962 | 1.808 | 1.713
625 | 19.92 | 0.688 | 2902.769 | 1.814 | 1.72
626 | 19.953 | 0.693 | 2910.615 | 1.819 | 1.732
627 | 19.984 | 0.697 | 2920.421 | 1.825 | 1.742
628 | 20.012 | 0.697 | 2934.151 | 1.834 | 1.742
629 | 20.04 | 0.697 | 2945.918 | 1.841 | 1.742
630 | 20.064 | 0.697 | 2957.687 | 1.849 | 1.742
631 | 20.088 | 0.699 | 2965.532 | 1.853 | 1.746
632 | 20.12 | 0.7 | 2969.454 | 1.856 | 1.749
633 | 20.152 | 0.707 | 2973.377 | 1.858 | 1.768
634 | 20.184 | 0.71 | 2983.184 | 1.864 | 1.775
635 | 20.216 | 0.712 | 2996.913 | 1.873 | 1.78
636 | 20.241 | 0.712 | 3008.68 | 1.88 | 1.78
637 | 20.273 | 0.712 | 3022.41 | 1.889 | 1.78
638 | 20.304 | 0.712 | 3034.178 | 1.896 | 1.78
639 | 20.328 | 0.714 | 3038.101 | 1.899 | 1.785
640 | 20.36 | 0.718 | 3040.062 | 1.9 | 1.794
641 | 20.393 | 0.723 | 3045.946 | 1.904 | 1.808
642 | 20.452 | 0.725 | 3065.559 | 1.916 | 1.813
643 | 20.504 | 0.725 | 3087.134 | 1.929 | 1.813
644 | 20.527 | 0.727 | 3093.018 | 1.933 | 1.818
645 | 20.551 | 0.731 | 3100.863 | 1.938 | 1.827
646 | 20.575 | 0.735 | 3106.747 | 1.942 | 1.837
647 | 20.624 | 0.737 | 3120.476 | 1.95 | 1.842
648 | 20.648 | 0.739 | 3132.244 | 1.958 | 1.847
649 | 20.672 | 0.739 | 3142.051 | 1.964 | 1.847
650 | 20.704 | 0.739 | 3147.935 | 1.967 | 1.847
651 | 20.727 | 0.742 | 3155.78 | 1.972 | 1.854
652 | 20.76 | 0.746 | 3161.665 | 1.976 | 1.866
653 | 20.792 | 0.75 | 3171.471 | 1.982 | 1.875
654 | 20.823 | 0.752 | 3183.239 | 1.99 | 1.88
655 | 20.856 | 0.752 | 3196.968 | 1.998 | 1.88
656 | 20.888 | 0.752 | 3208.736 | 2.005 | 1.88
657 | 20.921 | 0.754 | 3218.543 | 2.012 | 1.885
658 | 20.952 | 0.758 | 3222.466 | 2.014 | 1.894
659 | 20.984 | 0.763 | 3230.311 | 2.019 | 1.909
660 | 21.016 | 0.765 | 3242.079 | 2.026 | 1.913
661 | 21.047 | 0.765 | 3253.847 | 2.034 | 1.913
662 | 21.08 | 0.765 | 3265.615 | 2.041 | 1.913
663 | 21.112 | 0.767 | 3277.383 | 2.048 | 1.918
664 | 21.143 | 0.77 | 3283.266 | 2.052 | 1.925
665 | 21.176 | 0.775 | 3289.151 | 2.056 | 1.937
666 | 21.208 | 0.777 | 3296.996 | 2.061 | 1.942
667 | 21.24 | 0.777 | 3308.765 | 2.068 | 1.942
668 | 21.272 | 0.779 | 3318.57 | 2.074 | 1.947
669 | 21.305 | 0.781 | 3328.378 | 2.08 | 1.952
670 | 21.335 | 0.784 | 3338.184 | 2.086 | 1.961
671 | 21.368 | 0.786 | 3347.99 | 2.092 | 1.966
672 | 21.4 | 0.788 | 3357.797 | 2.099 | 1.971
673 | 21.432 | 0.788 | 3365.643 | 2.104 | 1.971
674 | 21.464 | 0.792 | 3377.411 | 2.111 | 1.98
675 | 21.496 | 0.794 | 3385.256 | 2.116 | 1.985
676 | 21.528 | 0.798 | 3395.062 | 2.122 | 1.994
677 | 21.56 | 0.8 | 3406.831 | 2.129 | 1.999
678 | 21.592 | 0.8 | 3416.638 | 2.135 | 1.999
679 | 21.616 | 0.802 | 3426.444 | 2.142 | 2.004
680 | 21.648 | 0.805 | 3434.289 | 2.146 | 2.011
681 | 21.681 | 0.807 | 3444.096 | 2.153 | 2.018
682 | 21.712 | 0.811 | 3451.942 | 2.157 | 2.028
683 | 21.736 | 0.813 | 3463.709 | 2.165 | 2.033
684 | 21.769 | 0.813 | 3473.516 | 2.171 | 2.033
685 | 21.8 | 0.814 | 3485.284 | 2.178 | 2.035
686 | 21.832 | 0.815 | 3493.129 | 2.183 | 2.037
687 | 21.864 | 0.819 | 3499.014 | 2.187 | 2.047
688 | 21.889 | 0.823 | 3506.858 | 2.192 | 2.057
689 | 21.92 | 0.825 | 3516.666 | 2.198 | 2.061
690 | 21.953 | 0.826 | 3526.472 | 2.204 | 2.066
691 | 21.984 | 0.826 | 3538.24 | 2.211 | 2.066
692 | 22.016 | 0.828 | 3548.046 | 2.218 | 2.071
693 | 22.048 | 0.83 | 3555.892 | 2.222 | 2.076
694 | 22.079 | 0.834 | 3563.737 | 2.227 | 2.085
695 | 22.112 | 0.838 | 3573.544 | 2.233 | 2.095
696 | 22.144 | 0.839 | 3583.351 | 2.24 | 2.097
697 | 22.176 | 0.84 | 3595.119 | 2.247 | 2.099
698 | 22.208 | 0.84 | 3604.925 | 2.253 | 2.099
699 | 22.241 | 0.844 | 3614.732 | 2.259 | 2.109
700 | 22.296 | 0.849 | 3628.461 | 2.268 | 2.123
701 | 22.328 | 0.851 | 3640.229 | 2.275 | 2.128
702 | 22.352 | 0.851 | 3650.035 | 2.281 | 2.128
703 | 22.376 | 0.853 | 3659.842 | 2.287 | 2.133
704 | 22.407 | 0.853 | 3669.649 | 2.294 | 2.133
705 | 22.432 | 0.857 | 3675.533 | 2.297 | 2.142
706 | 22.455 | 0.861 | 3679.455 | 2.3 | 2.152
707 | 22.48 | 0.864 | 3687.301 | 2.305 | 2.159
708 | 22.512 | 0.865 | 3699.069 | 2.312 | 2.161
709 | 22.544 | 0.865 | 3708.875 | 2.318 | 2.161
710 | 22.577 | 0.865 | 3718.682 | 2.324 | 2.161
711 | 22.608 | 0.867 | 3726.527 | 2.329 | 2.166
712 | 22.639 | 0.87 | 3730.45 | 2.332 | 2.176
713 | 22.672 | 0.874 | 3738.295 | 2.336 | 2.185
714 | 22.704 | 0.876 | 3746.141 | 2.341 | 2.19
715 | 22.761 | 0.876 | 3753.986 | 2.346 | 2.19