## 工作表1
No. | 時間( s) | 變形( mm) | 力量( N) | 應力( N/mm^2) | 應變( %)
1 | 0 | 0 | 0 | 0 | 0
2 | 0.085 | 0 | 0 | 0 | 0
3 | 0.114 | 0 | 0 | 0 | 0
4 | 0.159 | 0 | 0 | 0 | 0
5 | 0.184 | 0 | 0 | 0 | 0
6 | 0.216 | 0 | 0 | 0 | 0
7 | 0.248 | 0 | 0 | 0 | 0
8 | 0.284 | 0 | 0 | 0 | 0
9 | 0.312 | 0 | 0 | 0 | 0
10 | 0.345 | 0 | 0 | 0 | 0
11 | 0.376 | 0 | 0 | 0 | 0
12 | 0.41 | 0 | 0 | 0 | 0
13 | 0.44 | 0 | 0 | 0 | 0
14 | 0.472 | 0 | 0 | 0 | 0
15 | 0.505 | 0 | 0 | 0 | 0
16 | 0.536 | 0 | 0 | 0 | 0
17 | 0.569 | 0 | 0 | 0 | 0
18 | 0.6 | 0 | 0 | 0 | 0
19 | 0.634 | 0 | 0 | 0 | 0
20 | 0.666 | 0 | 0 | 0 | 0
21 | 0.697 | 0 | 0 | 0 | 0
22 | 0.728 | 0 | 0 | 0 | 0
23 | 0.76 | 0 | 0 | 0 | 0
24 | 0.792 | 0 | 0 | 0 | 0
25 | 0.825 | 0 | 0 | 0 | 0
26 | 0.856 | 0 | 0 | 0 | 0
27 | 0.889 | 0 | 0 | 0 | 0
28 | 0.921 | 0 | 0 | 0 | 0
29 | 0.952 | 0 | 0 | 0 | 0
30 | 0.984 | 0 | 0 | 0 | 0
31 | 1.016 | 0 | 0 | 0 | 0
32 | 1.048 | 0 | 0 | 0 | 0
33 | 1.081 | 0 | 0 | 0 | 0
34 | 1.113 | 0 | 0 | 0 | 0
35 | 1.144 | 0 | 0 | 0 | 0
36 | 1.177 | 0 | 0 | 0 | 0
37 | 1.209 | 0 | 0 | 0 | 0
38 | 1.241 | 0 | 0 | 0 | 0
39 | 1.273 | 0 | 0 | 0 | 0
40 | 1.305 | 0 | 0 | 0 | 0
41 | 1.337 | 0 | 0 | 0 | 0
42 | 1.369 | 0 | 0 | 0 | 0
43 | 1.401 | 0 | 0 | 0 | 0
44 | 1.433 | 0 | 0 | 0 | 0
45 | 1.464 | 0 | 0 | 0 | 0
46 | 1.488 | 0 | 0 | 0 | 0
47 | 1.521 | 0 | 0 | 0 | 0
48 | 1.552 | 0 | 0 | 0 | 0
49 | 1.584 | 0 | 0 | 0 | 0
50 | 1.616 | 0 | 0 | 0 | 0
51 | 1.648 | 0 | 0 | 0 | 0
52 | 1.681 | 0 | 0 | 0 | 0
53 | 1.712 | 0 | 0 | 0 | 0
54 | 1.745 | 0 | 0 | 0 | 0
55 | 1.776 | 0 | 0 | 0 | 0
56 | 1.809 | 0 | 0 | 0 | 0
57 | 1.84 | 0 | 0 | 0 | 0
58 | 1.873 | 0 | 0 | 0 | 0
59 | 1.905 | 0 | 0 | 0 | 0
60 | 1.936 | 0 | 0 | 0 | 0
61 | 1.969 | 0 | 0 | 0 | 0
62 | 2.001 | 0 | 0 | 0 | 0
63 | 2.032 | 0 | 0 | 0 | 0
64 | 2.064 | 0 | 0 | 0 | 0
65 | 2.096 | 0 | 0 | 0 | 0
66 | 2.125 | 0 | 0 | 0 | 0
67 | 2.153 | 0 | 0 | 0 | 0
68 | 2.184 | 0 | 0 | 0 | 0
69 | 2.217 | 0 | 0 | 0 | 0
70 | 2.248 | 0 | 0 | 0 | 0
71 | 2.28 | 0 | 0 | 0 | 0
72 | 2.314 | 0 | 0 | 0 | 0
73 | 2.346 | 0 | 0 | 0 | 0
74 | 2.376 | 0 | 0 | 0 | 0
75 | 2.408 | 0 | 0 | 0 | 0
76 | 2.441 | 0 | 0 | 0 | 0
77 | 2.473 | 0 | 0 | 0 | 0
78 | 2.505 | 0 | 0 | 0 | 0
79 | 2.536 | 0 | 0 | 0 | 0
80 | 2.569 | 0 | 0 | 0 | 0
81 | 2.6 | 0 | 0 | 0 | 0
82 | 2.633 | 0 | 0 | 0 | 0
83 | 2.665 | 0 | 0 | 0 | 0
84 | 2.697 | 0 | 0 | 0 | 0
85 | 2.73 | 0 | 0 | 0 | 0
86 | 2.76 | 0 | 0 | 0 | 0
87 | 2.793 | 0 | 0 | 0 | 0
88 | 2.824 | 0 | 0 | 0 | 0
89 | 2.857 | 0 | 0 | 0 | 0
90 | 2.888 | 0 | 0 | 0 | 0
91 | 2.92 | 0 | 0 | 0 | 0
92 | 2.952 | 0 | 0 | 0 | 0
93 | 2.985 | 0 | 0 | 0 | 0
94 | 3.016 | 0 | 0 | 0 | 0
95 | 3.048 | 0 | 0 | 0 | 0
96 | 3.08 | 0 | 0 | 0 | 0
97 | 3.113 | 0 | 0 | 0 | 0
98 | 3.144 | 0 | 0 | 0 | 0
99 | 3.177 | 0 | 0 | 0 | 0
100 | 3.209 | 0 | 0 | 0 | 0
101 | 3.24 | 0 | 0 | 0 | 0
102 | 3.273 | 0 | 0 | 0 | 0
103 | 3.305 | 0 | 0 | 0 | 0
104 | 3.337 | 0 | 0 | 0 | 0
105 | 3.368 | 0 | 0 | 0 | 0
106 | 3.401 | 0 | 0 | 0 | 0
107 | 3.433 | 0 | 0 | 0 | 0
108 | 3.464 | 0 | 0 | 0 | 0
109 | 3.498 | 0 | 0 | 0 | 0
110 | 3.528 | 0 | 0 | 0 | 0
111 | 3.561 | 0 | 0 | 0 | 0
112 | 3.593 | 0 | 0 | 0 | 0
113 | 3.625 | 0 | 0 | 0 | 0
114 | 3.657 | 0 | 0 | 0 | 0
115 | 3.688 | 0 | 0 | 0 | 0
116 | 3.721 | 0 | 0 | 0 | 0
117 | 3.753 | 0 | 0 | 0 | 0
118 | 3.784 | 0 | 0 | 0 | 0
119 | 3.817 | 0 | 0 | 0 | 0
120 | 3.848 | 0 | 0 | 0 | 0
121 | 3.88 | 0 | 0 | 0 | 0
122 | 3.913 | 0 | 0 | 0 | 0
123 | 3.945 | 0 | 0 | 0 | 0
124 | 3.977 | 0 | 0 | 0 | 0
125 | 4.008 | 0 | 0 | 0 | 0
126 | 4.033 | 0 | 0 | 0 | 0
127 | 4.064 | 0 | 0 | 0 | 0
128 | 4.098 | 0 | 0 | 0 | 0
129 | 4.129 | 0 | 0 | 0 | 0
130 | 4.161 | 0 | 0 | 0 | 0
131 | 4.193 | 0 | 0 | 0 | 0
132 | 4.226 | 0 | 0 | 0 | 0
133 | 4.256 | 0 | 0 | 0 | 0
134 | 4.288 | 0 | 0 | 0 | 0
135 | 4.32 | 0 | 0 | 0 | 0
136 | 4.353 | 0 | 0 | 0 | 0
137 | 4.384 | 0 | 0 | 0 | 0
138 | 4.417 | 0 | 0 | 0 | 0
139 | 4.449 | 0 | 0 | 0 | 0
140 | 4.48 | 0 | 0 | 0 | 0
141 | 4.512 | 0 | 0 | 0 | 0
142 | 4.545 | 0 | 0 | 0 | 0
143 | 4.576 | 0 | 0 | 0 | 0
144 | 4.601 | 0 | 0 | 0 | 0
145 | 4.633 | 0 | 0 | 0 | 0
146 | 4.666 | 0 | 0 | 0 | 0
147 | 4.696 | 0 | 0 | 0 | 0
148 | 4.73 | 0 | 0 | 0 | 0
149 | 4.76 | 0 | 0 | 0 | 0
150 | 4.792 | 0 | 0 | 0 | 0
151 | 4.825 | 0 | 0 | 0 | 0
152 | 4.856 | 0 | 0 | 0 | 0
153 | 4.889 | 0 | 0 | 0 | 0
154 | 4.921 | 0 | 0 | 0 | 0
155 | 4.953 | 0 | 0 | 0 | 0
156 | 4.985 | 0 | 0 | 0 | 0
157 | 5.017 | 0 | 0 | 0 | 0
158 | 5.073 | 0 | 0 | 0 | 0
159 | 5.105 | 0 | 0 | 0 | 0
160 | 5.136 | 0 | 0 | 0 | 0
161 | 5.168 | 0 | 0 | 0 | 0
162 | 5.2 | 0 | 0 | 0 | 0
163 | 5.234 | 0 | 0 | 0 | 0
164 | 5.265 | 0 | 0 | 0 | 0
165 | 5.297 | 0 | 0 | 0 | 0
166 | 5.329 | 0 | 0 | 0 | 0
167 | 5.36 | 0 | 0 | 0 | 0
168 | 5.393 | 0 | 0 | 0 | 0
169 | 5.425 | 0 | 0 | 0 | 0
170 | 5.456 | 0 | 0 | 0 | 0
171 | 5.481 | 0 | 0 | 0 | 0
172 | 5.514 | 0 | 0 | 0 | 0
173 | 5.545 | 0 | 0 | 0 | 0
174 | 5.576 | 0 | 0 | 0 | 0
175 | 5.609 | 0 | 0 | 0 | 0
176 | 5.64 | 0 | 0 | 0 | 0
177 | 5.673 | 0 | 0 | 0 | 0
178 | 5.705 | 0 | 0 | 0 | 0
179 | 5.736 | 0 | 0 | 0 | 0
180 | 5.769 | 0 | 0 | 0 | 0
181 | 5.8 | 0 | 0 | 0 | 0
182 | 5.832 | 0 | 0 | 0 | 0
183 | 5.864 | 0 | 0 | 0 | 0
184 | 5.898 | 0 | 0 | 0 | 0
185 | 5.929 | 0 | 0 | 0 | 0
186 | 5.96 | 0 | 0 | 0 | 0
187 | 5.993 | 0 | 0 | 0 | 0
188 | 6.024 | 0 | 0 | 0 | 0
189 | 6.057 | 0 | 0 | 0 | 0
190 | 6.089 | 0 | 0 | 0 | 0
191 | 6.12 | 0 | 0 | 0 | 0
192 | 6.154 | 0 | 0 | 0 | 0
193 | 6.184 | 0 | 0 | 0 | 0
194 | 6.217 | 0 | 0 | 0 | 0
195 | 6.248 | 0 | 0 | 0 | 0
196 | 6.28 | 0 | 0 | 0 | 0
197 | 6.312 | 0 | 0 | 0 | 0
198 | 6.345 | 0 | 0 | 0 | 0
199 | 6.377 | 0 | 0 | 0 | 0
200 | 6.409 | 0 | 0 | 0 | 0
201 | 6.442 | 0 | 0 | 0 | 0
202 | 6.473 | 0 | 0 | 0 | 0
203 | 6.505 | 0 | 0 | 0 | 0
204 | 6.538 | 0 | 0 | 0 | 0
205 | 6.569 | 0 | 0 | 0 | 0
206 | 6.6 | 0 | 0 | 0 | 0
207 | 6.633 | 0 | 0 | 0 | 0
208 | 6.665 | 0 | 0 | 0 | 0
209 | 6.696 | 0 | 0 | 0 | 0
210 | 6.729 | 0 | 0 | 0 | 0
211 | 6.761 | 0 | 0 | 0 | 0
212 | 6.793 | 0 | 0 | 0 | 0
213 | 6.825 | 0 | 0 | 0 | 0
214 | 6.856 | 0 | 0 | 0 | 0
215 | 6.888 | 0 | 0 | 0 | 0
216 | 6.921 | 0 | 0 | 0 | 0
217 | 6.952 | 0 | 0 | 0 | 0
218 | 6.984 | 0 | 0 | 0 | 0
219 | 7.017 | 0 | 0 | 0 | 0
220 | 7.049 | 0 | 0 | 0 | 0
221 | 7.081 | 0 | 0 | 0 | 0
222 | 7.112 | 0 | 0 | 0 | 0
223 | 7.145 | 0 | 0 | 0 | 0
224 | 7.177 | 0 | 0 | 0 | 0
225 | 7.209 | 0 | 0 | 0 | 0
226 | 7.24 | 0 | 0 | 0 | 0
227 | 7.273 | 0 | 0 | 0 | 0
228 | 7.304 | 0 | 0 | 0 | 0
229 | 7.337 | 0 | 0 | 0 | 0
230 | 7.369 | 0 | 0 | 0 | 0
231 | 7.4 | 0 | 0 | 0 | 0
232 | 7.433 | 0 | 0 | 0 | 0
233 | 7.465 | 0 | 0 | 0 | 0
234 | 7.497 | 0 | 0 | 0 | 0
235 | 7.529 | 0 | 0 | 0 | 0
236 | 7.561 | 0 | 0 | 0 | 0
237 | 7.593 | 0 | 0 | 0 | 0
238 | 7.625 | 0 | 0 | 0 | 0
239 | 7.657 | 0 | 0 | 0 | 0
240 | 7.688 | 0 | 0 | 0 | 0
241 | 7.722 | 0 | 0 | 0 | 0
242 | 7.753 | 0 | 0 | 0 | 0
243 | 7.784 | 0 | 0 | 0 | 0
244 | 7.818 | 0 | 0 | 0 | 0
245 | 7.848 | 0 | 0 | 0 | 0
246 | 7.881 | 0 | 0 | 0 | 0
247 | 7.913 | 0 | 0 | 0 | 0
248 | 7.944 | 0 | 0 | 0 | 0
249 | 7.977 | 0 | 0 | 0 | 0
250 | 8.009 | 0 | 0 | 0 | 0
251 | 8.041 | 0 | 0 | 0 | 0
252 | 8.073 | 0 | 0 | 0 | 0
253 | 8.104 | 0 | 0 | 0 | 0
254 | 8.137 | 0 | 0 | 0 | 0
255 | 8.168 | 0 | 0 | 0 | 0
256 | 8.201 | 0 | 0 | 0 | 0
257 | 8.233 | 0 | 0 | 0 | 0
258 | 8.265 | 0 | 1.961 | 0.001 | 0
259 | 8.297 | 0 | 3.923 | 0.002 | 0
260 | 8.329 | 0 | 3.923 | 0.002 | 0
261 | 8.361 | 0 | 5.885 | 0.004 | 0
262 | 8.393 | 0 | 5.884 | 0.004 | 0
263 | 8.424 | 0 | 5.884 | 0.004 | 0
264 | 8.456 | 0 | 7.845 | 0.005 | 0
265 | 8.489 | 0 | 7.845 | 0.005 | 0
266 | 8.521 | 0 | 9.807 | 0.006 | 0
267 | 8.552 | 0 | 9.807 | 0.006 | 0
268 | 8.58 | 0 | 11.769 | 0.007 | 0
269 | 8.608 | 0 | 11.768 | 0.007 | 0
270 | 8.64 | 0 | 11.768 | 0.007 | 0
271 | 8.664 | 0 | 13.73 | 0.009 | 0
272 | 8.688 | 0 | 13.729 | 0.009 | 0
273 | 8.721 | 0 | 15.691 | 0.01 | 0
274 | 8.754 | 0 | 15.691 | 0.01 | 0
275 | 8.785 | 0 | 17.653 | 0.011 | 0
276 | 8.816 | 0 | 17.652 | 0.011 | 0
277 | 8.848 | 0 | 19.614 | 0.012 | 0
278 | 8.881 | 0 | 21.575 | 0.013 | 0
279 | 8.913 | 0 | 21.575 | 0.013 | 0
280 | 8.945 | 0 | 23.536 | 0.015 | 0
281 | 8.977 | 0 | 25.498 | 0.016 | 0
282 | 9.008 | 0 | 27.459 | 0.017 | 0
283 | 9.042 | 0 | 27.459 | 0.017 | 0
284 | 9.072 | 0 | 29.421 | 0.018 | 0
285 | 9.1 | 0 | 31.382 | 0.02 | 0
286 | 9.129 | 0 | 33.343 | 0.021 | 0
287 | 9.16 | 0 | 35.304 | 0.022 | 0
288 | 9.193 | 0 | 37.266 | 0.023 | 0
289 | 9.225 | 0 | 39.227 | 0.025 | 0
290 | 9.257 | 0 | 41.188 | 0.026 | 0
291 | 9.289 | 0 | 43.15 | 0.027 | 0
292 | 9.344 | 0 | 47.072 | 0.029 | 0
293 | 9.369 | 0 | 49.034 | 0.031 | 0
294 | 9.4 | 0 | 50.996 | 0.032 | 0
295 | 9.433 | 0 | 52.957 | 0.033 | 0
296 | 9.465 | 0 | 56.879 | 0.036 | 0
297 | 9.496 | 0 | 58.84 | 0.037 | 0
298 | 9.53 | 0 | 60.802 | 0.038 | 0
299 | 9.56 | 0 | 62.763 | 0.039 | 0
300 | 9.593 | 0 | 64.725 | 0.04 | 0
301 | 9.626 | 0 | 68.647 | 0.043 | 0
302 | 9.657 | 0 | 72.57 | 0.045 | 0
303 | 9.688 | 0 | 76.493 | 0.048 | 0
304 | 9.72 | 0 | 78.454 | 0.049 | 0
305 | 9.745 | 0 | 82.377 | 0.051 | 0
306 | 9.777 | 0 | 82.376 | 0.051 | 0
307 | 9.808 | 0 | 84.338 | 0.053 | 0
308 | 9.837 | 0 | 88.261 | 0.055 | 0
309 | 9.864 | 0 | 92.183 | 0.058 | 0
310 | 9.896 | 0 | 96.106 | 0.06 | 0
311 | 9.928 | 0.002 | 100.028 | 0.063 | 0.005
312 | 9.961 | 0.004 | 101.989 | 0.064 | 0.01
313 | 9.992 | 0.008 | 103.951 | 0.065 | 0.019
314 | 10.024 | 0.011 | 107.873 | 0.067 | 0.029
315 | 10.056 | 0.013 | 111.796 | 0.07 | 0.033
316 | 10.08 | 0.013 | 115.719 | 0.072 | 0.033
317 | 10.128 | 0.015 | 123.565 | 0.077 | 0.038
318 | 10.152 | 0.017 | 125.526 | 0.078 | 0.043
319 | 10.185 | 0.021 | 127.487 | 0.08 | 0.052
320 | 10.217 | 0.023 | 131.41 | 0.082 | 0.057
321 | 10.248 | 0.025 | 135.332 | 0.085 | 0.062
322 | 10.273 | 0.025 | 139.255 | 0.087 | 0.062
323 | 10.305 | 0.027 | 143.177 | 0.089 | 0.067
324 | 10.336 | 0.031 | 147.1 | 0.092 | 0.076
325 | 10.368 | 0.034 | 151.023 | 0.094 | 0.086
326 | 10.392 | 0.036 | 156.907 | 0.098 | 0.091
327 | 10.416 | 0.036 | 160.829 | 0.101 | 0.091
328 | 10.448 | 0.038 | 164.752 | 0.103 | 0.095
329 | 10.48 | 0.038 | 170.637 | 0.107 | 0.095
330 | 10.512 | 0.04 | 172.597 | 0.108 | 0.1
331 | 10.546 | 0.046 | 176.52 | 0.11 | 0.115
332 | 10.577 | 0.048 | 182.404 | 0.114 | 0.119
333 | 10.608 | 0.05 | 186.327 | 0.116 | 0.124
334 | 10.641 | 0.05 | 192.211 | 0.12 | 0.124
335 | 10.673 | 0.052 | 198.095 | 0.124 | 0.129
336 | 10.704 | 0.054 | 202.017 | 0.126 | 0.136
337 | 10.737 | 0.058 | 205.94 | 0.129 | 0.146
338 | 10.768 | 0.059 | 211.824 | 0.132 | 0.148
339 | 10.8 | 0.061 | 217.708 | 0.136 | 0.153
340 | 10.833 | 0.063 | 223.592 | 0.14 | 0.157
341 | 10.888 | 0.067 | 231.437 | 0.145 | 0.167
342 | 10.921 | 0.071 | 237.321 | 0.148 | 0.177
343 | 10.952 | 0.073 | 243.205 | 0.152 | 0.181
344 | 10.976 | 0.073 | 249.089 | 0.156 | 0.181
345 | 11.024 | 0.074 | 260.858 | 0.163 | 0.186
346 | 11.048 | 0.076 | 264.78 | 0.165 | 0.191
347 | 11.08 | 0.08 | 266.742 | 0.167 | 0.2
348 | 11.113 | 0.084 | 272.625 | 0.17 | 0.21
349 | 11.144 | 0.086 | 280.471 | 0.175 | 0.215
350 | 11.176 | 0.086 | 286.355 | 0.179 | 0.215
351 | 11.209 | 0.088 | 294.2 | 0.184 | 0.219
352 | 11.24 | 0.09 | 300.084 | 0.188 | 0.224
353 | 11.272 | 0.094 | 304.007 | 0.19 | 0.234
354 | 11.3 | 0.097 | 309.891 | 0.194 | 0.243
355 | 11.328 | 0.097 | 315.775 | 0.197 | 0.243
356 | 11.352 | 0.099 | 323.62 | 0.202 | 0.248
357 | 11.385 | 0.099 | 329.504 | 0.206 | 0.248
358 | 11.416 | 0.101 | 337.349 | 0.211 | 0.253
359 | 11.445 | 0.103 | 341.272 | 0.213 | 0.258
360 | 11.474 | 0.109 | 347.156 | 0.217 | 0.272
361 | 11.506 | 0.111 | 353.04 | 0.221 | 0.277
362 | 11.536 | 0.113 | 360.885 | 0.226 | 0.282
363 | 11.569 | 0.113 | 368.73 | 0.23 | 0.282
364 | 11.602 | 0.113 | 376.576 | 0.235 | 0.282
365 | 11.632 | 0.115 | 382.46 | 0.239 | 0.286
366 | 11.664 | 0.12 | 386.382 | 0.241 | 0.301
367 | 11.697 | 0.122 | 392.267 | 0.245 | 0.305
368 | 11.729 | 0.124 | 400.112 | 0.25 | 0.31
369 | 11.76 | 0.126 | 407.957 | 0.255 | 0.315
370 | 11.793 | 0.126 | 415.803 | 0.26 | 0.315
371 | 11.824 | 0.128 | 423.648 | 0.265 | 0.32
372 | 11.85 | 0.132 | 427.571 | 0.267 | 0.329
373 | 11.882 | 0.136 | 435.416 | 0.272 | 0.339
374 | 11.912 | 0.137 | 441.3 | 0.276 | 0.344
375 | 11.945 | 0.137 | 449.145 | 0.281 | 0.344
376 | 11.977 | 0.139 | 458.951 | 0.287 | 0.348
377 | 12.008 | 0.141 | 464.836 | 0.291 | 0.353
378 | 12.037 | 0.145 | 472.681 | 0.295 | 0.363
379 | 12.064 | 0.149 | 478.565 | 0.299 | 0.372
380 | 12.088 | 0.149 | 486.41 | 0.304 | 0.372
381 | 12.112 | 0.149 | 494.256 | 0.309 | 0.372
382 | 12.16 | 0.151 | 506.023 | 0.316 | 0.377
383 | 12.193 | 0.153 | 509.946 | 0.319 | 0.382
384 | 12.225 | 0.158 | 513.869 | 0.321 | 0.396
385 | 12.256 | 0.16 | 521.714 | 0.326 | 0.401
386 | 12.28 | 0.162 | 529.56 | 0.331 | 0.406
387 | 12.312 | 0.162 | 539.367 | 0.337 | 0.406
388 | 12.344 | 0.164 | 547.211 | 0.342 | 0.41
389 | 12.376 | 0.166 | 555.057 | 0.347 | 0.415
390 | 12.409 | 0.17 | 558.98 | 0.349 | 0.425
391 | 12.44 | 0.172 | 566.825 | 0.354 | 0.429
392 | 12.464 | 0.174 | 574.671 | 0.359 | 0.434
393 | 12.496 | 0.176 | 582.516 | 0.364 | 0.439
394 | 12.528 | 0.176 | 590.361 | 0.369 | 0.439
395 | 12.561 | 0.177 | 598.207 | 0.374 | 0.444
396 | 12.617 | 0.183 | 609.974 | 0.381 | 0.458
397 | 12.65 | 0.185 | 617.82 | 0.386 | 0.463
398 | 12.68 | 0.187 | 625.665 | 0.391 | 0.468
399 | 12.713 | 0.189 | 633.511 | 0.396 | 0.472
400 | 12.744 | 0.192 | 643.317 | 0.402 | 0.479
401 | 12.777 | 0.195 | 651.162 | 0.407 | 0.487
402 | 12.808 | 0.197 | 659.007 | 0.412 | 0.491
403 | 12.833 | 0.198 | 666.853 | 0.417 | 0.496
404 | 12.864 | 0.199 | 674.698 | 0.422 | 0.499
405 | 12.896 | 0.2 | 684.505 | 0.428 | 0.501
406 | 12.921 | 0.202 | 690.389 | 0.431 | 0.506
407 | 12.953 | 0.206 | 698.234 | 0.436 | 0.515
408 | 12.985 | 0.208 | 706.08 | 0.441 | 0.52
409 | 13.017 | 0.21 | 713.924 | 0.446 | 0.525
410 | 13.048 | 0.212 | 721.77 | 0.451 | 0.53
411 | 13.08 | 0.214 | 731.576 | 0.457 | 0.534
412 | 13.141 | 0.218 | 745.306 | 0.466 | 0.544
413 | 13.168 | 0.219 | 753.151 | 0.471 | 0.549
414 | 13.201 | 0.223 | 760.996 | 0.476 | 0.558
415 | 13.233 | 0.225 | 770.803 | 0.482 | 0.563
416 | 13.264 | 0.225 | 780.61 | 0.488 | 0.563
417 | 13.288 | 0.227 | 788.455 | 0.493 | 0.568
418 | 13.312 | 0.229 | 796.301 | 0.498 | 0.573
419 | 13.345 | 0.232 | 804.146 | 0.503 | 0.58
420 | 13.377 | 0.236 | 810.029 | 0.506 | 0.589
421 | 13.408 | 0.237 | 819.837 | 0.512 | 0.592
422 | 13.44 | 0.239 | 829.643 | 0.519 | 0.596
423 | 13.472 | 0.239 | 837.489 | 0.523 | 0.596
424 | 13.504 | 0.24 | 847.295 | 0.53 | 0.601
425 | 13.536 | 0.246 | 853.179 | 0.533 | 0.616
426 | 13.561 | 0.248 | 861.024 | 0.538 | 0.62
427 | 13.593 | 0.25 | 870.831 | 0.544 | 0.625
428 | 13.624 | 0.25 | 880.638 | 0.55 | 0.625
429 | 13.657 | 0.252 | 892.406 | 0.558 | 0.63
430 | 13.688 | 0.252 | 900.251 | 0.563 | 0.63
431 | 13.718 | 0.256 | 908.097 | 0.568 | 0.639
432 | 13.746 | 0.26 | 913.98 | 0.571 | 0.649
433 | 13.776 | 0.261 | 923.787 | 0.577 | 0.654
434 | 13.8 | 0.263 | 933.594 | 0.583 | 0.658
435 | 13.824 | 0.263 | 943.4 | 0.59 | 0.658
436 | 13.849 | 0.265 | 953.207 | 0.596 | 0.663
437 | 13.882 | 0.267 | 959.091 | 0.599 | 0.668
438 | 13.913 | 0.269 | 964.975 | 0.603 | 0.673
439 | 13.944 | 0.273 | 972.82 | 0.608 | 0.682
440 | 13.976 | 0.275 | 980.665 | 0.613 | 0.687
441 | 14.001 | 0.277 | 988.511 | 0.618 | 0.692
442 | 14.032 | 0.277 | 998.317 | 0.624 | 0.692
443 | 14.065 | 0.279 | 1008.124 | 0.63 | 0.697
444 | 14.088 | 0.281 | 1015.969 | 0.635 | 0.701
445 | 14.112 | 0.282 | 1021.853 | 0.639 | 0.706
446 | 14.137 | 0.284 | 1027.737 | 0.642 | 0.711
447 | 14.169 | 0.288 | 1035.583 | 0.647 | 0.72
448 | 14.201 | 0.29 | 1045.389 | 0.653 | 0.725
449 | 14.232 | 0.29 | 1055.196 | 0.659 | 0.725
450 | 14.266 | 0.292 | 1065.002 | 0.666 | 0.73
451 | 14.297 | 0.296 | 1074.809 | 0.672 | 0.74
452 | 14.329 | 0.3 | 1084.616 | 0.678 | 0.749
453 | 14.36 | 0.302 | 1094.422 | 0.684 | 0.754
454 | 14.392 | 0.303 | 1104.23 | 0.69 | 0.759
455 | 14.421 | 0.303 | 1114.036 | 0.696 | 0.759
456 | 14.448 | 0.305 | 1123.843 | 0.702 | 0.763
457 | 14.481 | 0.307 | 1131.688 | 0.707 | 0.768
458 | 14.512 | 0.309 | 1139.534 | 0.712 | 0.773
459 | 14.545 | 0.313 | 1145.417 | 0.716 | 0.783
460 | 14.577 | 0.315 | 1155.224 | 0.722 | 0.787
461 | 14.6 | 0.317 | 1165.031 | 0.728 | 0.792
462 | 14.624 | 0.317 | 1174.837 | 0.734 | 0.792
463 | 14.65 | 0.319 | 1184.644 | 0.74 | 0.797
464 | 14.68 | 0.321 | 1192.489 | 0.745 | 0.802
465 | 14.704 | 0.323 | 1198.373 | 0.749 | 0.806
466 | 14.728 | 0.324 | 1204.257 | 0.753 | 0.811
467 | 14.753 | 0.326 | 1212.103 | 0.758 | 0.816
468 | 14.785 | 0.328 | 1221.909 | 0.764 | 0.821
469 | 14.816 | 0.328 | 1229.754 | 0.769 | 0.821
470 | 14.84 | 0.33 | 1237.599 | 0.773 | 0.825
471 | 14.873 | 0.336 | 1245.446 | 0.778 | 0.84
472 | 14.904 | 0.339 | 1255.251 | 0.785 | 0.847
473 | 14.936 | 0.34 | 1265.059 | 0.791 | 0.849
474 | 14.969 | 0.34 | 1276.827 | 0.798 | 0.849
475 | 15.001 | 0.342 | 1286.633 | 0.804 | 0.854
476 | 15.033 | 0.342 | 1296.439 | 0.81 | 0.854
477 | 15.065 | 0.347 | 1302.323 | 0.814 | 0.868
478 | 15.089 | 0.349 | 1308.207 | 0.818 | 0.873
479 | 15.121 | 0.353 | 1318.014 | 0.824 | 0.883
480 | 15.153 | 0.353 | 1329.782 | 0.831 | 0.883
481 | 15.184 | 0.355 | 1339.589 | 0.837 | 0.887
482 | 15.216 | 0.355 | 1351.357 | 0.845 | 0.887
483 | 15.249 | 0.359 | 1359.202 | 0.85 | 0.897
484 | 15.28 | 0.363 | 1367.048 | 0.854 | 0.907
485 | 15.312 | 0.365 | 1376.854 | 0.861 | 0.911
486 | 15.345 | 0.366 | 1386.66 | 0.867 | 0.916
487 | 15.376 | 0.367 | 1398.428 | 0.874 | 0.919
488 | 15.408 | 0.368 | 1410.197 | 0.881 | 0.921
489 | 15.44 | 0.37 | 1418.042 | 0.886 | 0.926
490 | 15.464 | 0.374 | 1423.926 | 0.89 | 0.935
491 | 15.488 | 0.376 | 1431.772 | 0.895 | 0.94
492 | 15.514 | 0.378 | 1439.617 | 0.9 | 0.945
493 | 15.544 | 0.38 | 1449.423 | 0.906 | 0.95
494 | 15.576 | 0.38 | 1459.23 | 0.912 | 0.95
495 | 15.609 | 0.382 | 1469.037 | 0.918 | 0.954
496 | 15.641 | 0.386 | 1476.882 | 0.923 | 0.964
497 | 15.672 | 0.388 | 1486.688 | 0.929 | 0.971
498 | 15.705 | 0.391 | 1496.495 | 0.935 | 0.978
499 | 15.736 | 0.391 | 1506.302 | 0.941 | 0.978
500 | 15.764 | 0.393 | 1516.108 | 0.948 | 0.983
501 | 15.792 | 0.395 | 1525.915 | 0.954 | 0.988
502 | 15.818 | 0.397 | 1533.76 | 0.959 | 0.992
503 | 15.848 | 0.399 | 1541.605 | 0.964 | 0.997
504 | 15.873 | 0.403 | 1549.451 | 0.968 | 1.007
505 | 15.905 | 0.405 | 1559.258 | 0.975 | 1.012
506 | 15.937 | 0.405 | 1569.064 | 0.981 | 1.012
507 | 15.968 | 0.407 | 1578.871 | 0.987 | 1.016
508 | 16 | 0.409 | 1588.678 | 0.993 | 1.023
509 | 16.032 | 0.412 | 1598.484 | 0.999 | 1.031
510 | 16.064 | 0.416 | 1608.291 | 1.005 | 1.04
511 | 16.093 | 0.416 | 1618.098 | 1.011 | 1.04
512 | 16.121 | 0.416 | 1627.904 | 1.017 | 1.04
513 | 16.152 | 0.418 | 1637.711 | 1.024 | 1.045
514 | 16.176 | 0.42 | 1645.557 | 1.028 | 1.05
515 | 16.208 | 0.426 | 1651.44 | 1.032 | 1.064
516 | 16.241 | 0.428 | 1661.247 | 1.038 | 1.069
517 | 16.272 | 0.429 | 1673.015 | 1.046 | 1.074
518 | 16.304 | 0.429 | 1682.822 | 1.052 | 1.074
519 | 16.352 | 0.431 | 1702.435 | 1.064 | 1.078
520 | 16.378 | 0.433 | 1706.358 | 1.066 | 1.083
521 | 16.408 | 0.437 | 1712.241 | 1.07 | 1.093
522 | 16.468 | 0.441 | 1727.932 | 1.08 | 1.102
523 | 16.497 | 0.443 | 1737.739 | 1.086 | 1.107
524 | 16.529 | 0.444 | 1749.507 | 1.093 | 1.109
525 | 16.561 | 0.447 | 1757.352 | 1.098 | 1.117
526 | 16.593 | 0.45 | 1771.081 | 1.107 | 1.126
527 | 16.626 | 0.452 | 1780.888 | 1.113 | 1.131
528 | 16.657 | 0.452 | 1790.695 | 1.119 | 1.131
529 | 16.688 | 0.455 | 1802.462 | 1.127 | 1.138
530 | 16.721 | 0.458 | 1812.269 | 1.133 | 1.145
531 | 16.752 | 0.461 | 1822.076 | 1.139 | 1.152
532 | 16.784 | 0.462 | 1831.883 | 1.145 | 1.155
533 | 16.816 | 0.464 | 1841.689 | 1.151 | 1.159
534 | 16.845 | 0.466 | 1851.496 | 1.157 | 1.164
535 | 16.873 | 0.468 | 1861.303 | 1.163 | 1.169
536 | 16.904 | 0.47 | 1871.109 | 1.169 | 1.174
537 | 16.928 | 0.471 | 1878.954 | 1.174 | 1.179
538 | 16.952 | 0.473 | 1886.8 | 1.179 | 1.183
539 | 16.985 | 0.475 | 1894.646 | 1.184 | 1.188
540 | 17.017 | 0.477 | 1904.452 | 1.19 | 1.193
541 | 17.049 | 0.479 | 1914.259 | 1.196 | 1.198
542 | 17.08 | 0.481 | 1924.065 | 1.203 | 1.202
543 | 17.113 | 0.483 | 1931.911 | 1.207 | 1.207
544 | 17.144 | 0.487 | 1941.717 | 1.214 | 1.217
545 | 17.173 | 0.489 | 1951.524 | 1.22 | 1.222
546 | 17.2 | 0.491 | 1961.331 | 1.226 | 1.226
547 | 17.232 | 0.492 | 1971.137 | 1.232 | 1.231
548 | 17.258 | 0.493 | 1980.944 | 1.238 | 1.234
549 | 17.289 | 0.494 | 1990.75 | 1.244 | 1.236
550 | 17.32 | 0.498 | 1998.596 | 1.249 | 1.245
551 | 17.345 | 0.5 | 2006.442 | 1.254 | 1.25
552 | 17.376 | 0.502 | 2014.286 | 1.259 | 1.255
553 | 17.409 | 0.504 | 2024.093 | 1.265 | 1.26
554 | 17.44 | 0.504 | 2033.899 | 1.271 | 1.26
555 | 17.464 | 0.506 | 2041.745 | 1.276 | 1.264
556 | 17.489 | 0.51 | 2049.591 | 1.281 | 1.274
557 | 17.52 | 0.513 | 2057.436 | 1.286 | 1.284
558 | 17.546 | 0.513 | 2067.242 | 1.292 | 1.284
559 | 17.576 | 0.515 | 2077.049 | 1.298 | 1.288
560 | 17.6 | 0.515 | 2088.817 | 1.306 | 1.288
561 | 17.625 | 0.517 | 2096.662 | 1.31 | 1.293
562 | 17.656 | 0.521 | 2104.508 | 1.315 | 1.303
563 | 17.688 | 0.525 | 2112.352 | 1.32 | 1.312
564 | 17.744 | 0.527 | 2130.005 | 1.331 | 1.317
565 | 17.769 | 0.529 | 2141.773 | 1.339 | 1.322
566 | 17.801 | 0.529 | 2151.58 | 1.345 | 1.322
567 | 17.832 | 0.531 | 2157.464 | 1.348 | 1.326
568 | 17.864 | 0.534 | 2167.271 | 1.355 | 1.336
569 | 17.888 | 0.537 | 2175.116 | 1.359 | 1.343
570 | 17.922 | 0.538 | 2184.922 | 1.366 | 1.346
571 | 17.952 | 0.54 | 2194.728 | 1.372 | 1.35
572 | 17.984 | 0.542 | 2204.536 | 1.378 | 1.355
573 | 18.009 | 0.542 | 2214.342 | 1.384 | 1.355
574 | 18.032 | 0.546 | 2222.187 | 1.389 | 1.365
575 | 18.057 | 0.548 | 2230.032 | 1.394 | 1.369
576 | 18.088 | 0.55 | 2237.878 | 1.399 | 1.374
577 | 18.12 | 0.552 | 2247.685 | 1.405 | 1.379
578 | 18.152 | 0.553 | 2257.491 | 1.411 | 1.384
579 | 18.176 | 0.554 | 2267.298 | 1.417 | 1.386
580 | 18.208 | 0.555 | 2275.143 | 1.422 | 1.389
581 | 18.236 | 0.559 | 2282.989 | 1.427 | 1.398
582 | 18.264 | 0.561 | 2290.834 | 1.432 | 1.403
583 | 18.296 | 0.564 | 2300.641 | 1.438 | 1.41
584 | 18.328 | 0.565 | 2312.409 | 1.445 | 1.412
585 | 18.359 | 0.567 | 2322.215 | 1.451 | 1.417
586 | 18.386 | 0.569 | 2330.061 | 1.456 | 1.422
587 | 18.417 | 0.573 | 2339.867 | 1.462 | 1.431
588 | 18.449 | 0.574 | 2349.674 | 1.469 | 1.436
589 | 18.48 | 0.576 | 2359.481 | 1.475 | 1.441
590 | 18.541 | 0.578 | 2381.056 | 1.488 | 1.446
591 | 18.569 | 0.58 | 2388.901 | 1.493 | 1.451
592 | 18.601 | 0.584 | 2398.707 | 1.499 | 1.46
593 | 18.632 | 0.586 | 2406.553 | 1.504 | 1.465
594 | 18.664 | 0.589 | 2418.321 | 1.511 | 1.472
595 | 18.696 | 0.59 | 2430.088 | 1.519 | 1.474
596 | 18.728 | 0.592 | 2439.895 | 1.525 | 1.479
597 | 18.761 | 0.592 | 2449.702 | 1.531 | 1.479
598 | 18.793 | 0.594 | 2457.547 | 1.536 | 1.484
599 | 18.825 | 0.599 | 2465.392 | 1.541 | 1.498
600 | 18.855 | 0.603 | 2475.199 | 1.547 | 1.508
601 | 18.881 | 0.604 | 2485.006 | 1.553 | 1.51
602 | 18.913 | 0.605 | 2496.773 | 1.56 | 1.513
603 | 18.936 | 0.605 | 2508.542 | 1.568 | 1.513
604 | 18.962 | 0.605 | 2518.349 | 1.574 | 1.513
605 | 18.992 | 0.609 | 2524.232 | 1.578 | 1.522
606 | 19.024 | 0.613 | 2530.117 | 1.581 | 1.532
607 | 19.048 | 0.615 | 2537.961 | 1.586 | 1.536
608 | 19.073 | 0.616 | 2547.768 | 1.592 | 1.541
609 | 19.105 | 0.618 | 2559.536 | 1.6 | 1.546
610 | 19.136 | 0.618 | 2571.305 | 1.607 | 1.546
611 | 19.169 | 0.62 | 2581.11 | 1.613 | 1.551
612 | 19.2 | 0.622 | 2586.995 | 1.617 | 1.556
613 | 19.233 | 0.628 | 2596.802 | 1.623 | 1.57
614 | 19.265 | 0.63 | 2606.608 | 1.629 | 1.575
615 | 19.32 | 0.632 | 2628.182 | 1.643 | 1.579
616 | 19.344 | 0.632 | 2637.989 | 1.649 | 1.579
617 | 19.377 | 0.634 | 2645.835 | 1.654 | 1.584
618 | 19.437 | 0.641 | 2659.564 | 1.662 | 1.603
619 | 19.488 | 0.643 | 2677.216 | 1.673 | 1.608
620 | 19.521 | 0.643 | 2688.983 | 1.681 | 1.608
621 | 19.552 | 0.645 | 2698.791 | 1.687 | 1.613
622 | 19.581 | 0.647 | 2704.675 | 1.69 | 1.618
623 | 19.608 | 0.653 | 2714.481 | 1.697 | 1.632
624 | 19.633 | 0.655 | 2722.327 | 1.701 | 1.637
625 | 19.664 | 0.657 | 2734.094 | 1.709 | 1.641
626 | 19.697 | 0.657 | 2743.902 | 1.715 | 1.641
627 | 19.728 | 0.657 | 2755.669 | 1.722 | 1.641
628 | 19.753 | 0.658 | 2763.514 | 1.727 | 1.646
629 | 19.785 | 0.663 | 2769.399 | 1.731 | 1.658
630 | 19.817 | 0.666 | 2777.244 | 1.736 | 1.665
631 | 19.849 | 0.668 | 2789.012 | 1.743 | 1.67
632 | 19.881 | 0.67 | 2798.818 | 1.749 | 1.675
633 | 19.909 | 0.67 | 2810.587 | 1.757 | 1.675
634 | 19.937 | 0.671 | 2820.393 | 1.763 | 1.677
635 | 19.969 | 0.676 | 2828.239 | 1.768 | 1.689
636 | 20 | 0.681 | 2836.084 | 1.773 | 1.703
637 | 20.032 | 0.681 | 2847.851 | 1.78 | 1.703
638 | 20.056 | 0.683 | 2859.62 | 1.787 | 1.708
639 | 20.088 | 0.683 | 2873.349 | 1.796 | 1.708
640 | 20.121 | 0.683 | 2883.155 | 1.802 | 1.708
641 | 20.177 | 0.691 | 2892.962 | 1.808 | 1.727
642 | 20.21 | 0.695 | 2900.807 | 1.813 | 1.737
643 | 20.242 | 0.697 | 2912.576 | 1.82 | 1.742
644 | 20.273 | 0.697 | 2926.305 | 1.829 | 1.742
645 | 20.304 | 0.697 | 2938.073 | 1.836 | 1.742
646 | 20.336 | 0.697 | 2949.841 | 1.844 | 1.742
647 | 20.369 | 0.699 | 2955.724 | 1.847 | 1.746
648 | 20.401 | 0.704 | 2961.609 | 1.851 | 1.761
649 | 20.432 | 0.708 | 2969.454 | 1.856 | 1.77
650 | 20.464 | 0.71 | 2979.261 | 1.862 | 1.775
651 | 20.496 | 0.71 | 2991.028 | 1.869 | 1.775
652 | 20.522 | 0.71 | 3002.797 | 1.877 | 1.775
653 | 20.553 | 0.712 | 3012.603 | 1.883 | 1.78
654 | 20.585 | 0.718 | 3020.449 | 1.888 | 1.794
655 | 20.616 | 0.721 | 3028.294 | 1.893 | 1.804
656 | 20.649 | 0.721 | 3038.101 | 1.899 | 1.804
657 | 20.682 | 0.723 | 3049.868 | 1.906 | 1.808
658 | 20.713 | 0.723 | 3059.676 | 1.912 | 1.808
659 | 20.744 | 0.725 | 3069.482 | 1.918 | 1.813
660 | 20.769 | 0.727 | 3075.366 | 1.922 | 1.818
661 | 20.801 | 0.735 | 3083.211 | 1.927 | 1.837
662 | 20.832 | 0.737 | 3094.98 | 1.934 | 1.842
663 | 20.864 | 0.737 | 3106.747 | 1.942 | 1.842
664 | 20.896 | 0.737 | 3120.476 | 1.95 | 1.842
665 | 20.928 | 0.737 | 3132.245 | 1.958 | 1.842
666 | 20.961 | 0.739 | 3140.09 | 1.963 | 1.847
667 | 20.992 | 0.744 | 3144.012 | 1.965 | 1.861
668 | 21.024 | 0.748 | 3151.858 | 1.97 | 1.87
669 | 21.056 | 0.75 | 3163.626 | 1.977 | 1.875
670 | 21.086 | 0.75 | 3175.394 | 1.985 | 1.875
671 | 21.113 | 0.75 | 3189.123 | 1.993 | 1.875
672 | 21.144 | 0.752 | 3198.929 | 1.999 | 1.88
673 | 21.176 | 0.754 | 3202.852 | 2.002 | 1.885
674 | 21.206 | 0.76 | 3208.736 | 2.005 | 1.899
675 | 21.233 | 0.762 | 3216.582 | 2.01 | 1.904
676 | 21.257 | 0.762 | 3226.388 | 2.016 | 1.904
677 | 21.288 | 0.763 | 3236.195 | 2.023 | 1.909
678 | 21.317 | 0.763 | 3246.001 | 2.029 | 1.909
679 | 21.344 | 0.765 | 3255.808 | 2.035 | 1.913
680 | 21.368 | 0.769 | 3261.692 | 2.039 | 1.923
681 | 21.4 | 0.772 | 3269.537 | 2.043 | 1.93
682 | 21.432 | 0.773 | 3277.383 | 2.048 | 1.932
683 | 21.464 | 0.775 | 3287.19 | 2.054 | 1.937
684 | 21.497 | 0.777 | 3296.996 | 2.061 | 1.942
685 | 21.529 | 0.781 | 3306.802 | 2.067 | 1.952
686 | 21.56 | 0.783 | 3316.61 | 2.073 | 1.956
687 | 21.593 | 0.784 | 3326.416 | 2.079 | 1.961
688 | 21.624 | 0.785 | 3338.185 | 2.086 | 1.964
689 | 21.657 | 0.786 | 3347.99 | 2.092 | 1.966
690 | 21.688 | 0.79 | 3355.836 | 2.097 | 1.975
691 | 21.72 | 0.794 | 3363.681 | 2.102 | 1.985
692 | 21.748 | 0.796 | 3375.449 | 2.11 | 1.99
693 | 21.776 | 0.798 | 3385.256 | 2.116 | 1.994
694 | 21.8 | 0.798 | 3397.024 | 2.123 | 1.994
695 | 21.833 | 0.8 | 3406.831 | 2.129 | 1.999
696 | 21.864 | 0.8 | 3414.676 | 2.134 | 1.999
697 | 21.889 | 0.804 | 3420.56 | 2.138 | 2.009
698 | 21.92 | 0.808 | 3426.444 | 2.142 | 2.021
699 | 21.953 | 0.811 | 3436.25 | 2.148 | 2.028
700 | 21.984 | 0.811 | 3448.018 | 2.155 | 2.028
701 | 22.016 | 0.811 | 3459.786 | 2.162 | 2.028
702 | 22.049 | 0.813 | 3471.554 | 2.17 | 2.033
703 | 22.08 | 0.815 | 3477.439 | 2.173 | 2.037
704 | 22.104 | 0.819 | 3483.323 | 2.177 | 2.047
705 | 22.136 | 0.823 | 3493.129 | 2.183 | 2.057
706 | 22.16 | 0.823 | 3500.975 | 2.188 | 2.057
707 | 22.192 | 0.825 | 3512.743 | 2.195 | 2.061
708 | 22.222 | 0.825 | 3522.549 | 2.202 | 2.061
709 | 22.248 | 0.826 | 3532.356 | 2.208 | 2.066
710 | 22.281 | 0.83 | 3538.24 | 2.211 | 2.076
711 | 22.305 | 0.834 | 3546.085 | 2.216 | 2.085
712 | 22.336 | 0.836 | 3555.892 | 2.222 | 2.09
713 | 22.368 | 0.836 | 3565.698 | 2.229 | 2.09
714 | 22.392 | 0.836 | 3577.467 | 2.236 | 2.09
715 | 22.417 | 0.838 | 3585.312 | 2.241 | 2.095
716 | 22.448 | 0.84 | 3593.157 | 2.246 | 2.099
717 | 22.48 | 0.846 | 3599.041 | 2.249 | 2.114
718 | 22.514 | 0.849 | 3606.886 | 2.254 | 2.123
719 | 22.544 | 0.849 | 3616.693 | 2.26 | 2.123
720 | 22.577 | 0.849 | 3628.461 | 2.268 | 2.123
721 | 22.609 | 0.849 | 3638.267 | 2.274 | 2.123
722 | 22.64 | 0.851 | 3646.112 | 2.279 | 2.128
723 | 22.665 | 0.855 | 3651.996 | 2.282 | 2.138
724 | 22.696 | 0.859 | 3655.919 | 2.285 | 2.147
725 | 22.728 | 0.861 | 3665.726 | 2.291 | 2.152
726 | 22.762 | 0.863 | 3673.572 | 2.296 | 2.157
727 | 22.792 | 0.863 | 3683.379 | 2.302 | 2.157
728 | 22.817 | 0.866 | 3693.185 | 2.308 | 2.164
729 | 22.848 | 0.868 | 3702.991 | 2.314 | 2.171
730 | 22.873 | 0.87 | 3710.837 | 2.319 | 2.176
731 | 22.904 | 0.872 | 3720.644 | 2.325 | 2.181
732 | 22.929 | 0.874 | 3728.489 | 2.33 | 2.185
733 | 22.96 | 0.874 | 3738.295 | 2.336 | 2.185
734 | 22.988 | 0.876 | 3746.141 | 2.341 | 2.19
735 | 23.018 | 0.876 | 3752.025 | 2.345 | 2.19
736 | 23.049 | 0.876 | 3755.947 | 2.347 | 2.19