## 工作表1
No. | 時間( s) | 變形( mm) | 力量( N) | 應力( N/mm^2) | 應變( %)
1 | 0 | 0 | 0 | 0 | 0
2 | 0.076 | 0 | 0 | 0 | 0
3 | 0.106 | 0 | 0 | 0 | 0
4 | 0.13 | 0 | 0 | 0 | 0
5 | 0.154 | 0 | 0 | 0 | 0
6 | 0.187 | 0 | 0 | 0 | 0
7 | 0.219 | 0 | 0 | 0 | 0
8 | 0.253 | 0 | 0 | 0 | 0
9 | 0.283 | 0 | 0 | 0 | 0
10 | 0.314 | 0 | 0 | 0 | 0
11 | 0.346 | 0 | 0 | 0 | 0
12 | 0.379 | 0 | 0 | 0 | 0
13 | 0.411 | 0 | 0 | 0 | 0
14 | 0.442 | 0 | 0 | 0 | 0
15 | 0.467 | 0 | 0 | 0 | 0
16 | 0.498 | 0 | 0 | 0 | 0
17 | 0.53 | 0 | 0 | 0 | 0
18 | 0.562 | 0 | 0 | 0 | 0
19 | 0.594 | 0 | 0 | 0 | 0
20 | 0.627 | 0 | 0 | 0 | 0
21 | 0.658 | 0 | 0 | 0 | 0
22 | 0.691 | 0 | 0 | 0 | 0
23 | 0.723 | 0 | 0 | 0 | 0
24 | 0.754 | 0 | 0 | 0 | 0
25 | 0.788 | 0 | 0 | 0 | 0
26 | 0.818 | 0 | 0 | 0 | 0
27 | 0.85 | 0 | 0 | 0 | 0
28 | 0.882 | 0 | 0 | 0 | 0
29 | 0.914 | 0 | 0 | 0 | 0
30 | 0.943 | 0 | 0 | 0 | 0
31 | 0.971 | 0 | 0 | 0 | 0
32 | 1.002 | 0 | 0 | 0 | 0
33 | 1.036 | 0 | 0 | 0 | 0
34 | 1.068 | 0 | 0 | 0 | 0
35 | 1.099 | 0 | 0 | 0 | 0
36 | 1.131 | 0 | 0 | 0 | 0
37 | 1.163 | 0 | 0 | 0 | 0
38 | 1.194 | 0 | 0 | 0 | 0
39 | 1.227 | 0 | 0 | 0 | 0
40 | 1.259 | 0 | 0 | 0 | 0
41 | 1.29 | 0 | 0 | 0 | 0
42 | 1.323 | 0 | 0 | 0 | 0
43 | 1.354 | 0 | 0 | 0 | 0
44 | 1.386 | 0 | 0 | 0 | 0
45 | 1.419 | 0 | 0 | 0 | 0
46 | 1.451 | 0 | 0 | 0 | 0
47 | 1.482 | 0 | 0 | 0 | 0
48 | 1.515 | 0 | 0 | 0 | 0
49 | 1.546 | 0 | 0 | 0 | 0
50 | 1.578 | 0 | 0 | 0 | 0
51 | 1.611 | 0 | 0 | 0 | 0
52 | 1.643 | 0 | 0 | 0 | 0
53 | 1.674 | 0 | 0 | 0 | 0
54 | 1.707 | 0 | 0 | 0 | 0
55 | 1.738 | 0 | 0 | 0 | 0
56 | 1.77 | 0 | 0 | 0 | 0
57 | 1.802 | 0 | 0 | 0 | 0
58 | 1.834 | 0 | 0 | 0 | 0
59 | 1.866 | 0 | 0 | 0 | 0
60 | 1.898 | 0 | 0 | 0 | 0
61 | 1.932 | 0 | 0 | 0 | 0
62 | 1.963 | 0 | 0 | 0 | 0
63 | 1.994 | 0 | 0 | 0 | 0
64 | 2.018 | 0 | 0 | 0 | 0
65 | 2.05 | 0 | 0 | 0 | 0
66 | 2.082 | 0 | 0 | 0 | 0
67 | 2.114 | 0 | 0 | 0 | 0
68 | 2.147 | 0 | 0 | 0 | 0
69 | 2.178 | 0 | 0 | 0 | 0
70 | 2.21 | 0 | 0 | 0 | 0
71 | 2.243 | 0 | 0 | 0 | 0
72 | 2.274 | 0 | 0 | 0 | 0
73 | 2.307 | 0 | 0 | 0 | 0
74 | 2.338 | 0 | 0 | 0 | 0
75 | 2.37 | 0 | 0 | 0 | 0
76 | 2.403 | 0 | 0 | 0 | 0
77 | 2.434 | 0 | 0 | 0 | 0
78 | 2.467 | 0 | 0 | 0 | 0
79 | 2.499 | 0 | 0 | 0 | 0
80 | 2.531 | 0 | 0 | 0 | 0
81 | 2.562 | 0 | 0 | 0 | 0
82 | 2.594 | 0 | 0 | 0 | 0
83 | 2.627 | 0 | 0 | 0 | 0
84 | 2.658 | 0 | 0 | 0 | 0
85 | 2.691 | 0 | 0 | 0 | 0
86 | 2.724 | 0 | 0 | 0 | 0
87 | 2.754 | 0 | 0 | 0 | 0
88 | 2.786 | 0 | 0 | 0 | 0
89 | 2.818 | 0 | 0 | 0 | 0
90 | 2.852 | 0 | 0 | 0 | 0
91 | 2.882 | 0 | 0 | 0 | 0
92 | 2.915 | 0 | 0 | 0 | 0
93 | 2.946 | 0 | 0 | 0 | 0
94 | 2.98 | 0 | 0 | 0 | 0
95 | 3.01 | 0 | 0 | 0 | 0
96 | 3.042 | 0 | 0 | 0 | 0
97 | 3.074 | 0 | 0 | 0 | 0
98 | 3.106 | 0 | 0 | 0 | 0
99 | 3.14 | 0 | 0 | 0 | 0
100 | 3.17 | 0 | 0 | 0 | 0
101 | 3.202 | 0 | 0 | 0 | 0
102 | 3.234 | 0 | 0 | 0 | 0
103 | 3.266 | 0 | 0 | 0 | 0
104 | 3.299 | 0 | 0 | 0 | 0
105 | 3.331 | 0 | 0 | 0 | 0
106 | 3.362 | 0 | 0 | 0 | 0
107 | 3.395 | 0 | 0 | 0 | 0
108 | 3.426 | 0 | 0 | 0 | 0
109 | 3.458 | 0 | 0 | 0 | 0
110 | 3.49 | 0 | 0 | 0 | 0
111 | 3.522 | 0 | 0 | 0 | 0
112 | 3.555 | 0 | 0 | 0 | 0
113 | 3.587 | 0 | 0 | 0 | 0
114 | 3.619 | 0 | 0 | 0 | 0
115 | 3.651 | 0 | 0 | 0 | 0
116 | 3.682 | 0 | 0 | 0 | 0
117 | 3.714 | 0 | 0 | 0 | 0
118 | 3.746 | 0 | 0 | 0 | 0
119 | 3.779 | 0 | 0 | 0 | 0
120 | 3.81 | 0 | 0 | 0 | 0
121 | 3.842 | 0 | 0 | 0 | 0
122 | 3.874 | 0 | 0 | 0 | 0
123 | 3.906 | 0 | 0 | 0 | 0
124 | 3.938 | 0 | 0 | 0 | 0
125 | 3.971 | 0 | 0 | 0 | 0
126 | 4.003 | 0 | 0 | 0 | 0
127 | 4.035 | 0 | 0 | 0 | 0
128 | 4.067 | 0 | 0 | 0 | 0
129 | 4.099 | 0 | 0 | 0 | 0
130 | 4.131 | 0 | 0 | 0 | 0
131 | 4.162 | 0 | 0 | 0 | 0
132 | 4.195 | 0 | 0 | 0 | 0
133 | 4.227 | 0 | 0 | 0 | 0
134 | 4.258 | 0 | 0 | 0 | 0
135 | 4.29 | 0 | 0 | 0 | 0
136 | 4.324 | 0 | 0 | 0 | 0
137 | 4.357 | 0 | 0 | 0 | 0
138 | 4.386 | 0 | 0 | 0 | 0
139 | 4.419 | 0 | 0 | 0 | 0
140 | 4.45 | 0 | 0 | 0 | 0
141 | 4.483 | 0 | 0 | 0 | 0
142 | 4.514 | 0 | 0 | 0 | 0
143 | 4.547 | 0 | 0 | 0 | 0
144 | 4.578 | 0 | 0 | 0 | 0
145 | 4.61 | 0 | 0 | 0 | 0
146 | 4.642 | 0 | 0 | 0 | 0
147 | 4.674 | 0 | 0 | 0 | 0
148 | 4.706 | 0 | 0 | 0 | 0
149 | 4.739 | 0 | 0 | 0 | 0
150 | 4.77 | 0 | 0 | 0 | 0
151 | 4.803 | 0 | 0 | 0 | 0
152 | 4.836 | 0 | 0 | 0 | 0
153 | 4.866 | 0 | 0 | 0 | 0
154 | 4.899 | 0 | 0 | 0 | 0
155 | 4.93 | 0 | 0 | 0 | 0
156 | 4.962 | 0 | 0 | 0 | 0
157 | 4.995 | 0 | 0 | 0 | 0
158 | 5.027 | 0 | 0 | 0 | 0
159 | 5.058 | 0 | 0 | 0 | 0
160 | 5.091 | 0 | 0 | 0 | 0
161 | 5.123 | 0 | 0 | 0 | 0
162 | 5.154 | 0 | 0 | 0 | 0
163 | 5.188 | 0 | 0 | 0 | 0
164 | 5.218 | 0 | 0 | 0 | 0
165 | 5.251 | 0 | 0 | 0 | 0
166 | 5.283 | 0 | 0 | 0 | 0
167 | 5.314 | 0 | 0 | 0 | 0
168 | 5.346 | 0 | 0 | 0 | 0
169 | 5.378 | 0 | 0 | 0 | 0
170 | 5.41 | 0 | 0 | 0 | 0
171 | 5.444 | 0 | 0 | 0 | 0
172 | 5.475 | 0 | 0 | 0 | 0
173 | 5.506 | 0 | 0 | 0 | 0
174 | 5.53 | 0 | 0 | 0 | 0
175 | 5.563 | 0 | 0 | 0 | 0
176 | 5.595 | 0 | 0 | 0 | 0
177 | 5.627 | 0 | 0 | 0 | 0
178 | 5.658 | 0 | 0 | 0 | 0
179 | 5.69 | 0 | 0 | 0 | 0
180 | 5.723 | 0 | 0 | 0 | 0
181 | 5.755 | 0 | 0 | 0 | 0
182 | 5.786 | 0 | 0 | 0 | 0
183 | 5.82 | 0 | 0 | 0 | 0
184 | 5.851 | 0 | 0 | 0 | 0
185 | 5.883 | 0 | 0 | 0 | 0
186 | 5.914 | 0 | 0 | 0 | 0
187 | 5.947 | 0 | 0 | 0 | 0
188 | 5.979 | 0 | 0 | 0 | 0
189 | 6.011 | 0 | 0 | 0 | 0
190 | 6.042 | 0 | 0 | 0 | 0
191 | 6.074 | 0 | 0 | 0 | 0
192 | 6.107 | 0 | 0 | 0 | 0
193 | 6.139 | 0 | 0 | 0 | 0
194 | 6.17 | 0 | 0 | 0 | 0
195 | 6.203 | 0 | 0 | 0 | 0
196 | 6.235 | 0 | 0 | 0 | 0
197 | 6.267 | 0 | 0 | 0 | 0
198 | 6.29 | 0 | 0 | 0 | 0
199 | 6.322 | 0 | 0 | 0 | 0
200 | 6.354 | 0 | 0 | 0 | 0
201 | 6.386 | 0 | 0 | 0 | 0
202 | 6.419 | 0 | 0 | 0 | 0
203 | 6.451 | 0 | 0 | 0 | 0
204 | 6.482 | 0 | 0 | 0 | 0
205 | 6.514 | 0 | 0 | 0 | 0
206 | 6.546 | 0 | 0 | 0 | 0
207 | 6.578 | 0 | 0 | 0 | 0
208 | 6.61 | 0 | 0 | 0 | 0
209 | 6.643 | 0 | 0 | 0 | 0
210 | 6.675 | 0 | 0 | 0 | 0
211 | 6.706 | 0 | 0 | 0 | 0
212 | 6.74 | 0 | 0 | 0 | 0
213 | 6.77 | 0 | 0 | 0 | 0
214 | 6.802 | 0 | 0 | 0 | 0
215 | 6.836 | 0 | 0 | 0 | 0
216 | 6.866 | 0 | 0 | 0 | 0
217 | 6.899 | 0 | 0 | 0 | 0
218 | 6.931 | 0 | 0 | 0 | 0
219 | 6.962 | 0 | 0 | 0 | 0
220 | 6.994 | 0 | 0 | 0 | 0
221 | 7.027 | 0 | 0 | 0 | 0
222 | 7.058 | 0 | 0 | 0 | 0
223 | 7.09 | 0 | 0 | 0 | 0
224 | 7.123 | 0 | 0 | 0 | 0
225 | 7.155 | 0 | 0 | 0 | 0
226 | 7.186 | 0 | 0 | 0 | 0
227 | 7.218 | 0 | 0 | 0 | 0
228 | 7.25 | 0 | 0 | 0 | 0
229 | 7.282 | 0 | 0 | 0 | 0
230 | 7.315 | 0 | 0 | 0 | 0
231 | 7.346 | 0 | 0 | 0 | 0
232 | 7.379 | 0 | 0 | 0 | 0
233 | 7.41 | 0 | 0 | 0 | 0
234 | 7.443 | 0 | 0 | 0 | 0
235 | 7.474 | 0 | 0 | 0 | 0
236 | 7.506 | 0 | 0 | 0 | 0
237 | 7.54 | 0 | 0 | 0 | 0
238 | 7.57 | 0 | 0 | 0 | 0
239 | 7.603 | 0 | 0 | 0 | 0
240 | 7.634 | 0 | 0 | 0 | 0
241 | 7.667 | 0 | 0 | 0 | 0
242 | 7.698 | 0 | 0 | 0 | 0
243 | 7.73 | 0 | 0 | 0 | 0
244 | 7.763 | 0 | 0 | 0 | 0
245 | 7.795 | 0 | 0 | 0 | 0
246 | 7.826 | 0 | 0 | 0 | 0
247 | 7.859 | 0 | 0 | 0 | 0
248 | 7.891 | 0 | 0 | 0 | 0
249 | 7.923 | 0 | 0 | 0 | 0
250 | 7.954 | 0 | 0 | 0 | 0
251 | 7.986 | 0 | 0 | 0 | 0
252 | 8.018 | 0 | 0 | 0 | 0
253 | 8.05 | 0 | 0 | 0 | 0
254 | 8.082 | 0 | 0 | 0 | 0
255 | 8.114 | 0 | 0 | 0 | 0
256 | 8.148 | 0 | 0 | 0 | 0
257 | 8.178 | 0 | 0 | 0 | 0
258 | 8.21 | 0 | 0 | 0 | 0
259 | 8.244 | 0 | 0 | 0 | 0
260 | 8.274 | 0 | 0 | 0 | 0
261 | 8.298 | 0 | 0 | 0 | 0
262 | 8.33 | 0 | 0 | 0 | 0
263 | 8.363 | 0 | 0 | 0 | 0
264 | 8.394 | 0 | 1.962 | 0.001 | 0
265 | 8.427 | 0 | 3.923 | 0.002 | 0
266 | 8.458 | 0 | 3.923 | 0.002 | 0
267 | 8.49 | 0 | 3.923 | 0.002 | 0
268 | 8.523 | 0 | 3.923 | 0.002 | 0
269 | 8.555 | 0 | 5.885 | 0.004 | 0
270 | 8.587 | 0 | 5.884 | 0.004 | 0
271 | 8.618 | 0 | 7.846 | 0.005 | 0
272 | 8.65 | 0 | 7.845 | 0.005 | 0
273 | 8.683 | 0 | 7.845 | 0.005 | 0
274 | 8.714 | 0 | 9.807 | 0.006 | 0
275 | 8.746 | 0 | 9.807 | 0.006 | 0
276 | 8.778 | 0 | 11.768 | 0.007 | 0
277 | 8.812 | 0 | 11.768 | 0.007 | 0
278 | 8.842 | 0 | 13.729 | 0.009 | 0
279 | 8.89 | 0 | 13.729 | 0.009 | 0
280 | 8.922 | 0 | 15.692 | 0.01 | 0
281 | 8.955 | 0 | 15.691 | 0.01 | 0
282 | 8.988 | 0 | 17.653 | 0.011 | 0
283 | 9.019 | 0 | 17.652 | 0.011 | 0
284 | 9.05 | 0 | 19.614 | 0.012 | 0
285 | 9.083 | 0 | 19.613 | 0.012 | 0
286 | 9.114 | 0 | 21.575 | 0.013 | 0
287 | 9.146 | 0 | 23.536 | 0.015 | 0
288 | 9.178 | 0 | 25.497 | 0.016 | 0
289 | 9.21 | 0 | 27.459 | 0.017 | 0
290 | 9.242 | 0 | 27.459 | 0.017 | 0
291 | 9.274 | 0 | 29.421 | 0.018 | 0
292 | 9.306 | 0 | 31.382 | 0.02 | 0
293 | 9.339 | 0 | 33.343 | 0.021 | 0
294 | 9.371 | 0 | 35.304 | 0.022 | 0
295 | 9.402 | 0 | 37.266 | 0.023 | 0
296 | 9.427 | 0 | 39.227 | 0.025 | 0
297 | 9.459 | 0 | 41.188 | 0.026 | 0
298 | 9.492 | 0 | 43.15 | 0.027 | 0
299 | 9.522 | 0 | 45.111 | 0.028 | 0
300 | 9.555 | 0 | 47.072 | 0.029 | 0
301 | 9.586 | 0 | 49.034 | 0.031 | 0
302 | 9.619 | 0 | 50.995 | 0.032 | 0
303 | 9.65 | 0 | 54.918 | 0.034 | 0
304 | 9.683 | 0 | 56.879 | 0.036 | 0
305 | 9.714 | 0 | 60.802 | 0.038 | 0
306 | 9.746 | 0 | 62.763 | 0.039 | 0
307 | 9.77 | 0 | 64.725 | 0.04 | 0
308 | 9.795 | 0 | 66.686 | 0.042 | 0
309 | 9.826 | 0 | 66.685 | 0.042 | 0
310 | 9.858 | 0 | 70.609 | 0.044 | 0
311 | 9.89 | 0 | 72.569 | 0.045 | 0
312 | 9.922 | 0 | 76.492 | 0.048 | 0
313 | 9.955 | 0 | 80.415 | 0.05 | 0
314 | 10.011 | 0 | 84.337 | 0.053 | 0
315 | 10.042 | 0 | 86.299 | 0.054 | 0
316 | 10.075 | 0 | 90.222 | 0.056 | 0
317 | 10.107 | 0 | 94.145 | 0.059 | 0
318 | 10.138 | 0.002 | 98.067 | 0.061 | 0.005
319 | 10.163 | 0.002 | 101.99 | 0.064 | 0.005
320 | 10.195 | 0.007 | 103.951 | 0.065 | 0.017
321 | 10.227 | 0.01 | 107.874 | 0.067 | 0.024
322 | 10.258 | 0.011 | 111.796 | 0.07 | 0.029
323 | 10.29 | 0.013 | 115.719 | 0.072 | 0.033
324 | 10.322 | 0.013 | 119.642 | 0.075 | 0.033
325 | 10.354 | 0.017 | 123.564 | 0.077 | 0.043
326 | 10.386 | 0.021 | 127.487 | 0.08 | 0.052
327 | 10.418 | 0.023 | 131.41 | 0.082 | 0.057
328 | 10.45 | 0.025 | 135.332 | 0.085 | 0.062
329 | 10.482 | 0.025 | 139.255 | 0.087 | 0.062
330 | 10.514 | 0.027 | 145.139 | 0.091 | 0.067
331 | 10.575 | 0.034 | 151.023 | 0.094 | 0.086
332 | 10.627 | 0.036 | 158.868 | 0.099 | 0.091
333 | 10.658 | 0.036 | 162.791 | 0.102 | 0.091
334 | 10.69 | 0.038 | 168.675 | 0.105 | 0.095
335 | 10.722 | 0.04 | 172.598 | 0.108 | 0.1
336 | 10.754 | 0.045 | 176.52 | 0.11 | 0.112
337 | 10.787 | 0.048 | 182.404 | 0.114 | 0.119
338 | 10.819 | 0.048 | 186.326 | 0.116 | 0.119
339 | 10.85 | 0.05 | 192.211 | 0.12 | 0.124
340 | 10.882 | 0.052 | 196.134 | 0.123 | 0.129
341 | 10.914 | 0.055 | 202.018 | 0.126 | 0.138
342 | 10.947 | 0.057 | 205.94 | 0.129 | 0.143
343 | 10.979 | 0.059 | 211.824 | 0.132 | 0.148
344 | 11.01 | 0.061 | 217.708 | 0.136 | 0.153
345 | 11.042 | 0.061 | 223.592 | 0.14 | 0.153
346 | 11.074 | 0.065 | 229.477 | 0.143 | 0.162
347 | 11.106 | 0.069 | 233.398 | 0.146 | 0.172
348 | 11.138 | 0.071 | 239.283 | 0.15 | 0.177
349 | 11.171 | 0.073 | 245.166 | 0.153 | 0.181
350 | 11.202 | 0.074 | 253.012 | 0.158 | 0.186
351 | 11.226 | 0.074 | 258.896 | 0.162 | 0.186
352 | 11.258 | 0.076 | 264.78 | 0.165 | 0.191
353 | 11.29 | 0.08 | 268.702 | 0.168 | 0.2
354 | 11.322 | 0.084 | 272.626 | 0.17 | 0.21
355 | 11.355 | 0.086 | 280.471 | 0.175 | 0.215
356 | 11.386 | 0.086 | 286.355 | 0.179 | 0.215
357 | 11.418 | 0.088 | 294.2 | 0.184 | 0.219
358 | 11.45 | 0.09 | 300.084 | 0.188 | 0.224
359 | 11.476 | 0.093 | 305.968 | 0.191 | 0.231
360 | 11.507 | 0.097 | 311.852 | 0.195 | 0.243
361 | 11.538 | 0.099 | 317.736 | 0.199 | 0.248
362 | 11.57 | 0.099 | 325.581 | 0.203 | 0.248
363 | 11.602 | 0.099 | 333.426 | 0.208 | 0.248
364 | 11.635 | 0.101 | 339.311 | 0.212 | 0.253
365 | 11.691 | 0.108 | 349.118 | 0.218 | 0.27
366 | 11.722 | 0.111 | 355.002 | 0.222 | 0.277
367 | 11.754 | 0.111 | 360.885 | 0.226 | 0.277
368 | 11.786 | 0.113 | 368.73 | 0.23 | 0.282
369 | 11.818 | 0.114 | 376.576 | 0.235 | 0.284
370 | 11.85 | 0.116 | 382.46 | 0.239 | 0.291
371 | 11.882 | 0.12 | 388.344 | 0.243 | 0.301
372 | 11.907 | 0.123 | 396.189 | 0.248 | 0.308
373 | 11.938 | 0.124 | 404.034 | 0.253 | 0.31
374 | 11.962 | 0.126 | 409.919 | 0.256 | 0.315
375 | 11.987 | 0.126 | 417.764 | 0.261 | 0.315
376 | 12.019 | 0.128 | 423.647 | 0.265 | 0.32
377 | 12.052 | 0.132 | 429.532 | 0.268 | 0.329
378 | 12.083 | 0.136 | 435.416 | 0.272 | 0.339
379 | 12.114 | 0.136 | 443.261 | 0.277 | 0.339
380 | 12.146 | 0.137 | 451.106 | 0.282 | 0.344
381 | 12.174 | 0.137 | 458.952 | 0.287 | 0.344
382 | 12.202 | 0.139 | 464.836 | 0.291 | 0.348
383 | 12.234 | 0.143 | 468.759 | 0.293 | 0.358
384 | 12.266 | 0.147 | 476.604 | 0.298 | 0.367
385 | 12.298 | 0.149 | 482.488 | 0.302 | 0.372
386 | 12.33 | 0.149 | 492.294 | 0.308 | 0.372
387 | 12.362 | 0.151 | 500.14 | 0.313 | 0.377
388 | 12.394 | 0.153 | 507.985 | 0.317 | 0.382
389 | 12.427 | 0.157 | 513.869 | 0.321 | 0.394
390 | 12.459 | 0.16 | 521.714 | 0.326 | 0.401
391 | 12.49 | 0.16 | 529.559 | 0.331 | 0.401
392 | 12.522 | 0.162 | 537.405 | 0.336 | 0.406
393 | 12.554 | 0.163 | 545.25 | 0.341 | 0.408
394 | 12.588 | 0.166 | 553.096 | 0.346 | 0.415
395 | 12.618 | 0.17 | 560.941 | 0.351 | 0.425
396 | 12.65 | 0.172 | 566.825 | 0.354 | 0.429
397 | 12.682 | 0.174 | 574.67 | 0.359 | 0.434
398 | 12.706 | 0.174 | 582.515 | 0.364 | 0.434
399 | 12.738 | 0.176 | 590.361 | 0.369 | 0.439
400 | 12.77 | 0.179 | 598.206 | 0.374 | 0.449
401 | 12.802 | 0.181 | 606.052 | 0.379 | 0.453
402 | 12.835 | 0.184 | 613.897 | 0.384 | 0.46
403 | 12.867 | 0.185 | 621.743 | 0.389 | 0.463
404 | 12.898 | 0.187 | 629.588 | 0.393 | 0.468
405 | 12.931 | 0.189 | 637.433 | 0.398 | 0.472
406 | 12.962 | 0.192 | 645.278 | 0.403 | 0.479
407 | 12.994 | 0.195 | 653.123 | 0.408 | 0.487
408 | 13.026 | 0.197 | 662.93 | 0.414 | 0.491
409 | 13.059 | 0.198 | 670.775 | 0.419 | 0.496
410 | 13.09 | 0.2 | 678.62 | 0.424 | 0.501
411 | 13.122 | 0.2 | 686.466 | 0.429 | 0.501
412 | 13.154 | 0.204 | 694.311 | 0.434 | 0.511
413 | 13.178 | 0.206 | 700.195 | 0.438 | 0.515
414 | 13.21 | 0.21 | 710.002 | 0.444 | 0.525
415 | 13.235 | 0.212 | 717.847 | 0.449 | 0.53
416 | 13.267 | 0.212 | 727.654 | 0.455 | 0.53
417 | 13.298 | 0.214 | 735.499 | 0.46 | 0.534
418 | 13.33 | 0.216 | 743.345 | 0.465 | 0.539
419 | 13.356 | 0.218 | 749.228 | 0.468 | 0.544
420 | 13.386 | 0.221 | 757.074 | 0.473 | 0.553
421 | 13.411 | 0.223 | 764.919 | 0.478 | 0.558
422 | 13.442 | 0.225 | 774.725 | 0.484 | 0.563
423 | 13.474 | 0.225 | 782.571 | 0.489 | 0.563
424 | 13.506 | 0.225 | 792.377 | 0.495 | 0.563
425 | 13.53 | 0.227 | 798.262 | 0.499 | 0.568
426 | 13.554 | 0.231 | 802.184 | 0.501 | 0.577
427 | 13.578 | 0.235 | 810.029 | 0.506 | 0.587
428 | 13.61 | 0.237 | 817.875 | 0.511 | 0.592
429 | 13.642 | 0.239 | 827.682 | 0.517 | 0.596
430 | 13.674 | 0.239 | 837.488 | 0.523 | 0.596
431 | 13.706 | 0.24 | 847.295 | 0.53 | 0.601
432 | 13.739 | 0.243 | 855.141 | 0.534 | 0.608
433 | 13.77 | 0.246 | 862.986 | 0.539 | 0.616
434 | 13.802 | 0.25 | 870.831 | 0.544 | 0.625
435 | 13.834 | 0.252 | 880.637 | 0.55 | 0.63
436 | 13.866 | 0.252 | 890.445 | 0.557 | 0.63
437 | 13.898 | 0.254 | 900.251 | 0.563 | 0.635
438 | 13.93 | 0.256 | 910.057 | 0.569 | 0.639
439 | 13.962 | 0.26 | 917.903 | 0.574 | 0.649
440 | 13.995 | 0.261 | 925.749 | 0.579 | 0.654
441 | 14.026 | 0.263 | 933.594 | 0.583 | 0.658
442 | 14.059 | 0.265 | 943.4 | 0.59 | 0.663
443 | 14.09 | 0.266 | 953.207 | 0.596 | 0.666
444 | 14.122 | 0.267 | 963.013 | 0.602 | 0.668
445 | 14.154 | 0.271 | 970.859 | 0.607 | 0.678
446 | 14.179 | 0.275 | 978.705 | 0.612 | 0.687
447 | 14.21 | 0.277 | 986.549 | 0.617 | 0.692
448 | 14.242 | 0.277 | 996.356 | 0.623 | 0.692
449 | 14.274 | 0.279 | 1006.163 | 0.629 | 0.697
450 | 14.306 | 0.281 | 1015.97 | 0.635 | 0.701
451 | 14.338 | 0.284 | 1023.815 | 0.64 | 0.711
452 | 14.371 | 0.288 | 1033.622 | 0.646 | 0.72
453 | 14.402 | 0.29 | 1045.389 | 0.653 | 0.725
454 | 14.434 | 0.29 | 1055.196 | 0.659 | 0.725
455 | 14.468 | 0.292 | 1065.003 | 0.666 | 0.73
456 | 14.498 | 0.294 | 1074.81 | 0.672 | 0.735
457 | 14.531 | 0.296 | 1080.693 | 0.675 | 0.74
458 | 14.59 | 0.302 | 1094.423 | 0.684 | 0.754
459 | 14.62 | 0.303 | 1104.229 | 0.69 | 0.759
460 | 14.674 | 0.305 | 1121.882 | 0.701 | 0.763
461 | 14.706 | 0.307 | 1131.688 | 0.707 | 0.768
462 | 14.738 | 0.311 | 1139.534 | 0.712 | 0.778
463 | 14.762 | 0.313 | 1147.379 | 0.717 | 0.783
464 | 14.786 | 0.315 | 1157.185 | 0.723 | 0.787
465 | 14.819 | 0.315 | 1166.992 | 0.729 | 0.787
466 | 14.851 | 0.317 | 1174.837 | 0.734 | 0.792
467 | 14.882 | 0.319 | 1182.682 | 0.739 | 0.797
468 | 14.914 | 0.325 | 1192.489 | 0.745 | 0.813
469 | 14.946 | 0.326 | 1202.296 | 0.751 | 0.816
470 | 14.971 | 0.326 | 1214.064 | 0.759 | 0.816
471 | 15.002 | 0.328 | 1223.871 | 0.765 | 0.821
472 | 15.034 | 0.328 | 1233.677 | 0.771 | 0.821
473 | 15.066 | 0.33 | 1239.561 | 0.775 | 0.825
474 | 15.09 | 0.334 | 1243.484 | 0.777 | 0.835
475 | 15.122 | 0.338 | 1251.329 | 0.782 | 0.845
476 | 15.147 | 0.34 | 1261.135 | 0.788 | 0.849
477 | 15.179 | 0.342 | 1272.903 | 0.796 | 0.854
478 | 15.234 | 0.342 | 1292.517 | 0.808 | 0.854
479 | 15.266 | 0.344 | 1298.401 | 0.812 | 0.859
480 | 15.29 | 0.347 | 1304.285 | 0.815 | 0.868
481 | 15.314 | 0.351 | 1312.13 | 0.82 | 0.878
482 | 15.346 | 0.353 | 1321.937 | 0.826 | 0.883
483 | 15.37 | 0.353 | 1331.744 | 0.832 | 0.883
484 | 15.402 | 0.355 | 1341.55 | 0.838 | 0.887
485 | 15.426 | 0.356 | 1351.357 | 0.845 | 0.89
486 | 15.458 | 0.358 | 1359.202 | 0.85 | 0.895
487 | 15.49 | 0.362 | 1365.086 | 0.853 | 0.904
488 | 15.522 | 0.365 | 1372.931 | 0.858 | 0.911
489 | 15.555 | 0.366 | 1382.738 | 0.864 | 0.916
490 | 15.586 | 0.366 | 1392.545 | 0.87 | 0.916
491 | 15.618 | 0.368 | 1402.352 | 0.876 | 0.921
492 | 15.65 | 0.37 | 1412.158 | 0.883 | 0.926
493 | 15.682 | 0.374 | 1421.965 | 0.889 | 0.935
494 | 15.716 | 0.378 | 1429.81 | 0.894 | 0.945
495 | 15.746 | 0.38 | 1439.617 | 0.9 | 0.95
496 | 15.771 | 0.38 | 1451.385 | 0.907 | 0.95
497 | 15.803 | 0.382 | 1461.191 | 0.913 | 0.954
498 | 15.834 | 0.384 | 1469.036 | 0.918 | 0.959
499 | 15.859 | 0.386 | 1476.882 | 0.923 | 0.964
500 | 15.89 | 0.387 | 1484.728 | 0.928 | 0.969
501 | 15.922 | 0.391 | 1494.534 | 0.934 | 0.978
502 | 15.954 | 0.393 | 1504.341 | 0.94 | 0.983
503 | 15.978 | 0.393 | 1514.147 | 0.946 | 0.983
504 | 16.01 | 0.395 | 1521.992 | 0.951 | 0.988
505 | 16.034 | 0.397 | 1531.799 | 0.957 | 0.992
506 | 16.058 | 0.401 | 1539.645 | 0.962 | 1.002
507 | 16.082 | 0.403 | 1547.49 | 0.967 | 1.007
508 | 16.115 | 0.403 | 1557.296 | 0.973 | 1.007
509 | 16.146 | 0.405 | 1565.142 | 0.978 | 1.012
510 | 16.171 | 0.406 | 1572.987 | 0.983 | 1.014
511 | 16.202 | 0.408 | 1580.832 | 0.988 | 1.021
512 | 16.234 | 0.412 | 1590.639 | 0.994 | 1.031
513 | 16.267 | 0.416 | 1598.484 | 0.999 | 1.04
514 | 16.291 | 0.416 | 1610.253 | 1.006 | 1.04
515 | 16.322 | 0.416 | 1620.06 | 1.013 | 1.04
516 | 16.352 | 0.418 | 1629.866 | 1.019 | 1.045
517 | 16.378 | 0.419 | 1637.711 | 1.024 | 1.047
518 | 16.41 | 0.422 | 1643.595 | 1.027 | 1.055
519 | 16.442 | 0.426 | 1651.441 | 1.032 | 1.064
520 | 16.475 | 0.428 | 1661.247 | 1.038 | 1.069
521 | 16.507 | 0.429 | 1671.054 | 1.044 | 1.074
522 | 16.539 | 0.43 | 1680.86 | 1.051 | 1.076
523 | 16.57 | 0.433 | 1692.628 | 1.058 | 1.083
524 | 16.602 | 0.437 | 1702.435 | 1.064 | 1.093
525 | 16.634 | 0.439 | 1712.242 | 1.07 | 1.097
526 | 16.667 | 0.439 | 1722.048 | 1.076 | 1.097
527 | 16.691 | 0.441 | 1731.855 | 1.082 | 1.102
528 | 16.722 | 0.443 | 1741.662 | 1.089 | 1.107
529 | 16.746 | 0.446 | 1749.507 | 1.093 | 1.114
530 | 16.778 | 0.449 | 1759.314 | 1.1 | 1.121
531 | 16.81 | 0.45 | 1767.159 | 1.104 | 1.126
532 | 16.842 | 0.452 | 1776.966 | 1.111 | 1.131
533 | 16.875 | 0.454 | 1788.733 | 1.118 | 1.136
534 | 16.93 | 0.458 | 1804.424 | 1.128 | 1.145
535 | 16.962 | 0.46 | 1814.231 | 1.134 | 1.15
536 | 16.994 | 0.462 | 1822.076 | 1.139 | 1.155
537 | 17.026 | 0.464 | 1831.883 | 1.145 | 1.159
538 | 17.05 | 0.466 | 1841.689 | 1.151 | 1.164
539 | 17.099 | 0.468 | 1857.38 | 1.161 | 1.169
540 | 17.122 | 0.47 | 1865.225 | 1.166 | 1.174
541 | 17.146 | 0.471 | 1873.071 | 1.171 | 1.179
542 | 17.178 | 0.475 | 1878.954 | 1.174 | 1.188
543 | 17.21 | 0.477 | 1890.722 | 1.182 | 1.193
544 | 17.242 | 0.479 | 1900.529 | 1.188 | 1.198
545 | 17.274 | 0.48 | 1910.336 | 1.194 | 1.2
546 | 17.308 | 0.481 | 1920.143 | 1.2 | 1.202
547 | 17.338 | 0.485 | 1927.988 | 1.205 | 1.212
548 | 17.386 | 0.489 | 1943.679 | 1.215 | 1.222
549 | 17.41 | 0.491 | 1951.524 | 1.22 | 1.226
550 | 17.434 | 0.491 | 1961.33 | 1.226 | 1.226
551 | 17.459 | 0.491 | 1967.214 | 1.23 | 1.226
552 | 17.49 | 0.492 | 1977.021 | 1.236 | 1.231
553 | 17.514 | 0.497 | 1982.905 | 1.239 | 1.243
554 | 17.547 | 0.5 | 1990.751 | 1.244 | 1.25
555 | 17.578 | 0.502 | 2002.518 | 1.252 | 1.255
556 | 17.61 | 0.502 | 2012.325 | 1.258 | 1.255
557 | 17.642 | 0.504 | 2024.093 | 1.265 | 1.26
558 | 17.667 | 0.506 | 2033.9 | 1.271 | 1.264
559 | 17.698 | 0.51 | 2039.784 | 1.275 | 1.274
560 | 17.731 | 0.513 | 2049.59 | 1.281 | 1.284
561 | 17.763 | 0.515 | 2061.359 | 1.288 | 1.288
562 | 17.794 | 0.515 | 2071.165 | 1.294 | 1.288
563 | 17.827 | 0.517 | 2082.933 | 1.302 | 1.293
564 | 17.859 | 0.517 | 2092.74 | 1.308 | 1.293
565 | 17.891 | 0.521 | 2098.623 | 1.312 | 1.303
566 | 17.922 | 0.525 | 2106.469 | 1.317 | 1.312
567 | 17.954 | 0.527 | 2116.276 | 1.323 | 1.317
568 | 17.987 | 0.529 | 2126.083 | 1.329 | 1.322
569 | 18.018 | 0.529 | 2137.85 | 1.336 | 1.322
570 | 18.047 | 0.531 | 2147.657 | 1.342 | 1.326
571 | 18.075 | 0.534 | 2157.463 | 1.348 | 1.336
572 | 18.107 | 0.537 | 2165.309 | 1.353 | 1.343
573 | 18.139 | 0.539 | 2175.116 | 1.359 | 1.348
574 | 18.17 | 0.54 | 2184.923 | 1.366 | 1.35
575 | 18.203 | 0.542 | 2196.69 | 1.373 | 1.355
576 | 18.234 | 0.544 | 2206.497 | 1.379 | 1.36
577 | 18.258 | 0.546 | 2214.342 | 1.384 | 1.365
578 | 18.284 | 0.548 | 2222.187 | 1.389 | 1.369
579 | 18.314 | 0.551 | 2230.033 | 1.394 | 1.377
580 | 18.347 | 0.552 | 2239.84 | 1.4 | 1.379
581 | 18.379 | 0.553 | 2249.646 | 1.406 | 1.384
582 | 18.411 | 0.556 | 2259.452 | 1.412 | 1.391
583 | 18.443 | 0.559 | 2269.26 | 1.418 | 1.398
584 | 18.474 | 0.561 | 2279.066 | 1.424 | 1.403
585 | 18.506 | 0.563 | 2290.834 | 1.432 | 1.408
586 | 18.538 | 0.565 | 2300.64 | 1.438 | 1.412
587 | 18.571 | 0.567 | 2310.448 | 1.444 | 1.417
588 | 18.602 | 0.569 | 2320.254 | 1.45 | 1.422
589 | 18.634 | 0.573 | 2330.06 | 1.456 | 1.431
590 | 18.664 | 0.574 | 2339.867 | 1.462 | 1.436
591 | 18.69 | 0.576 | 2349.674 | 1.469 | 1.441
592 | 18.715 | 0.578 | 2359.481 | 1.475 | 1.446
593 | 18.746 | 0.578 | 2369.287 | 1.481 | 1.446
594 | 18.778 | 0.58 | 2377.132 | 1.486 | 1.451
595 | 18.81 | 0.581 | 2384.978 | 1.491 | 1.453
596 | 18.842 | 0.584 | 2390.861 | 1.494 | 1.46
597 | 18.874 | 0.59 | 2400.669 | 1.5 | 1.474
598 | 18.906 | 0.592 | 2412.436 | 1.508 | 1.479
599 | 18.939 | 0.592 | 2424.204 | 1.515 | 1.479
600 | 18.97 | 0.594 | 2435.972 | 1.522 | 1.484
601 | 18.994 | 0.594 | 2447.741 | 1.53 | 1.484
602 | 19.027 | 0.596 | 2455.586 | 1.535 | 1.491
603 | 19.058 | 0.601 | 2461.47 | 1.538 | 1.503
604 | 19.09 | 0.605 | 2471.277 | 1.545 | 1.513
605 | 19.122 | 0.605 | 2481.083 | 1.551 | 1.513
606 | 19.154 | 0.607 | 2494.812 | 1.559 | 1.517
607 | 19.186 | 0.607 | 2504.619 | 1.565 | 1.517
608 | 19.218 | 0.609 | 2514.426 | 1.572 | 1.522
609 | 19.25 | 0.613 | 2522.271 | 1.576 | 1.532
610 | 19.282 | 0.616 | 2532.078 | 1.583 | 1.541
611 | 19.314 | 0.618 | 2541.884 | 1.589 | 1.546
612 | 19.374 | 0.62 | 2563.458 | 1.602 | 1.551
613 | 19.427 | 0.624 | 2579.15 | 1.612 | 1.56
614 | 19.459 | 0.628 | 2585.033 | 1.616 | 1.57
615 | 19.49 | 0.631 | 2594.84 | 1.622 | 1.577
616 | 19.522 | 0.632 | 2606.608 | 1.629 | 1.579
617 | 19.554 | 0.632 | 2618.376 | 1.636 | 1.579
618 | 19.586 | 0.634 | 2628.182 | 1.643 | 1.584
619 | 19.618 | 0.636 | 2637.989 | 1.649 | 1.589
620 | 19.651 | 0.642 | 2645.834 | 1.654 | 1.605
621 | 19.683 | 0.643 | 2655.641 | 1.66 | 1.608
622 | 19.714 | 0.645 | 2667.409 | 1.667 | 1.613
623 | 19.747 | 0.645 | 2677.216 | 1.673 | 1.613
624 | 19.779 | 0.645 | 2688.984 | 1.681 | 1.613
625 | 19.81 | 0.65 | 2696.829 | 1.686 | 1.625
626 | 19.842 | 0.655 | 2702.713 | 1.689 | 1.637
627 | 19.875 | 0.657 | 2712.52 | 1.695 | 1.641
628 | 19.93 | 0.657 | 2734.095 | 1.709 | 1.641
629 | 19.954 | 0.658 | 2743.901 | 1.715 | 1.646
630 | 19.987 | 0.66 | 2751.746 | 1.72 | 1.651
631 | 20.018 | 0.666 | 2757.631 | 1.724 | 1.665
632 | 20.05 | 0.67 | 2769.399 | 1.731 | 1.675
633 | 20.074 | 0.67 | 2781.167 | 1.738 | 1.675
634 | 20.106 | 0.67 | 2792.934 | 1.746 | 1.675
635 | 20.139 | 0.67 | 2804.702 | 1.753 | 1.675
636 | 20.17 | 0.672 | 2814.509 | 1.759 | 1.68
637 | 20.198 | 0.676 | 2818.432 | 1.762 | 1.689
638 | 20.226 | 0.681 | 2824.315 | 1.765 | 1.703
639 | 20.258 | 0.683 | 2836.083 | 1.773 | 1.708
640 | 20.291 | 0.683 | 2845.89 | 1.779 | 1.708
641 | 20.323 | 0.683 | 2859.62 | 1.787 | 1.708
642 | 20.354 | 0.685 | 2869.426 | 1.793 | 1.713
643 | 20.386 | 0.687 | 2877.272 | 1.798 | 1.718
644 | 20.418 | 0.693 | 2883.156 | 1.802 | 1.732
645 | 20.45 | 0.695 | 2891.001 | 1.807 | 1.737
646 | 20.478 | 0.697 | 2902.769 | 1.814 | 1.742
647 | 20.506 | 0.697 | 2912.576 | 1.82 | 1.742
648 | 20.538 | 0.698 | 2924.343 | 1.828 | 1.744
649 | 20.571 | 0.699 | 2934.15 | 1.834 | 1.746
650 | 20.602 | 0.704 | 2940.034 | 1.838 | 1.761
651 | 20.626 | 0.706 | 2947.879 | 1.842 | 1.765
652 | 20.659 | 0.708 | 2957.687 | 1.849 | 1.77
653 | 20.69 | 0.71 | 2967.492 | 1.855 | 1.775
654 | 20.722 | 0.71 | 2979.26 | 1.862 | 1.775
655 | 20.746 | 0.71 | 2989.067 | 1.868 | 1.775
656 | 20.778 | 0.714 | 2994.951 | 1.872 | 1.785
657 | 20.81 | 0.72 | 3000.836 | 1.876 | 1.799
658 | 20.84 | 0.723 | 3012.604 | 1.883 | 1.808
659 | 20.867 | 0.723 | 3024.371 | 1.89 | 1.808
660 | 20.898 | 0.723 | 3038.101 | 1.899 | 1.808
661 | 20.93 | 0.723 | 3049.869 | 1.906 | 1.808
662 | 20.962 | 0.725 | 3057.714 | 1.911 | 1.813
663 | 20.995 | 0.73 | 3063.598 | 1.915 | 1.825
664 | 21.027 | 0.735 | 3069.482 | 1.918 | 1.837
665 | 21.082 | 0.737 | 3089.095 | 1.931 | 1.842
666 | 21.107 | 0.737 | 3100.864 | 1.938 | 1.842
667 | 21.138 | 0.739 | 3110.669 | 1.944 | 1.847
668 | 21.167 | 0.739 | 3116.554 | 1.948 | 1.847
669 | 21.194 | 0.742 | 3124.4 | 1.953 | 1.856
670 | 21.226 | 0.746 | 3130.284 | 1.956 | 1.866
671 | 21.258 | 0.748 | 3140.09 | 1.963 | 1.87
672 | 21.289 | 0.75 | 3149.897 | 1.969 | 1.875
673 | 21.317 | 0.75 | 3159.703 | 1.975 | 1.875
674 | 21.346 | 0.752 | 3169.51 | 1.981 | 1.88
675 | 21.378 | 0.756 | 3177.355 | 1.986 | 1.89
676 | 21.411 | 0.758 | 3187.162 | 1.992 | 1.894
677 | 21.467 | 0.76 | 3202.852 | 2.002 | 1.899
678 | 21.49 | 0.762 | 3210.697 | 2.007 | 1.904
679 | 21.522 | 0.763 | 3220.505 | 2.013 | 1.909
680 | 21.554 | 0.769 | 3228.349 | 2.018 | 1.923
681 | 21.586 | 0.771 | 3240.118 | 2.025 | 1.928
682 | 21.611 | 0.771 | 3249.924 | 2.031 | 1.928
683 | 21.69 | 0.775 | 3273.461 | 2.046 | 1.937
684 | 21.722 | 0.779 | 3279.344 | 2.05 | 1.947
685 | 21.755 | 0.783 | 3287.19 | 2.054 | 1.956
686 | 21.786 | 0.784 | 3298.958 | 2.062 | 1.961
687 | 21.818 | 0.784 | 3312.687 | 2.07 | 1.961
688 | 21.848 | 0.786 | 3324.455 | 2.078 | 1.966
689 | 21.874 | 0.786 | 3334.262 | 2.084 | 1.966
690 | 21.906 | 0.79 | 3340.146 | 2.088 | 1.975
691 | 21.935 | 0.794 | 3346.029 | 2.091 | 1.985
692 | 21.962 | 0.798 | 3353.875 | 2.096 | 1.994
693 | 21.987 | 0.798 | 3365.642 | 2.104 | 1.994
694 | 22.02 | 0.798 | 3375.449 | 2.11 | 1.994
695 | 22.05 | 0.8 | 3387.217 | 2.117 | 1.999
696 | 22.083 | 0.8 | 3395.063 | 2.122 | 1.999
697 | 22.114 | 0.804 | 3400.946 | 2.126 | 2.009
698 | 22.139 | 0.807 | 3406.83 | 2.129 | 2.018
699 | 22.17 | 0.809 | 3416.638 | 2.135 | 2.023
700 | 22.202 | 0.811 | 3426.444 | 2.142 | 2.028
701 | 22.226 | 0.811 | 3436.25 | 2.148 | 2.028
702 | 22.258 | 0.813 | 3446.058 | 2.154 | 2.033
703 | 22.282 | 0.815 | 3453.902 | 2.159 | 2.037
704 | 22.314 | 0.82 | 3461.748 | 2.164 | 2.049
705 | 22.346 | 0.823 | 3471.554 | 2.17 | 2.057
706 | 22.375 | 0.823 | 3481.362 | 2.176 | 2.057
707 | 22.402 | 0.825 | 3491.168 | 2.182 | 2.061
708 | 22.435 | 0.825 | 3500.975 | 2.188 | 2.061
709 | 22.466 | 0.826 | 3508.82 | 2.193 | 2.066
710 | 22.499 | 0.832 | 3516.665 | 2.198 | 2.08
711 | 22.53 | 0.836 | 3524.51 | 2.203 | 2.09
712 | 22.563 | 0.836 | 3536.278 | 2.21 | 2.09
713 | 22.594 | 0.836 | 3548.046 | 2.218 | 2.09
714 | 22.626 | 0.838 | 3557.853 | 2.224 | 2.095
715 | 22.658 | 0.839 | 3565.699 | 2.229 | 2.097
716 | 22.691 | 0.844 | 3571.583 | 2.232 | 2.109
717 | 22.722 | 0.847 | 3577.466 | 2.236 | 2.119
718 | 22.754 | 0.847 | 3587.273 | 2.242 | 2.119
719 | 22.787 | 0.849 | 3597.079 | 2.248 | 2.123
720 | 22.848 | 0.853 | 3614.732 | 2.259 | 2.133
721 | 22.874 | 0.855 | 3622.577 | 2.264 | 2.138
722 | 22.906 | 0.859 | 3632.384 | 2.27 | 2.147
723 | 22.938 | 0.861 | 3642.19 | 2.276 | 2.152
724 | 22.966 | 0.861 | 3651.997 | 2.282 | 2.152
725 | 22.995 | 0.863 | 3659.842 | 2.287 | 2.157
726 | 23.026 | 0.865 | 3667.688 | 2.292 | 2.161
727 | 23.059 | 0.868 | 3675.533 | 2.297 | 2.171
728 | 23.09 | 0.87 | 3683.378 | 2.302 | 2.176
729 | 23.123 | 0.872 | 3691.224 | 2.307 | 2.181
730 | 23.155 | 0.872 | 3701.03 | 2.313 | 2.181
731 | 23.187 | 0.876 | 3710.837 | 2.319 | 2.19
732 | 23.218 | 0.88 | 3720.644 | 2.325 | 2.2
733 | 23.25 | 0.882 | 3730.45 | 2.332 | 2.204
734 | 23.275 | 0.882 | 3740.256 | 2.338 | 2.204
735 | 23.317 | 0.882 | 3748.103 | 2.343 | 2.204
736 | 23.346 | 0.884 | 3755.947 | 2.347 | 2.209