## 工作表1
No. | 時間( s) | 變形( mm) | 力量( N) | 應力( N/mm^2) | 應變( %)
1 | 0 | 0 | 0 | 0 | 0
2 | 0.078 | 0 | 0 | 0 | 0
3 | 0.105 | 0 | 0 | 0 | 0
4 | 0.13 | 0 | 0 | 0 | 0
5 | 0.168 | 0 | 0 | 0 | 0
6 | 0.194 | 0 | 0 | 0 | 0
7 | 0.225 | 0 | 0 | 0 | 0
8 | 0.26 | 0 | 0 | 0 | 0
9 | 0.291 | 0 | 0 | 0 | 0
10 | 0.323 | 0 | 0 | 0 | 0
11 | 0.354 | 0 | 0 | 0 | 0
12 | 0.386 | 0 | 0 | 0 | 0
13 | 0.418 | 0 | 0 | 0 | 0
14 | 0.449 | 0 | 0 | 0 | 0
15 | 0.482 | 0 | 0 | 0 | 0
16 | 0.514 | 0 | 0 | 0 | 0
17 | 0.546 | 0 | 0 | 0 | 0
18 | 0.578 | 0 | 0 | 0 | 0
19 | 0.61 | 0 | 0 | 0 | 0
20 | 0.642 | 0 | 0 | 0 | 0
21 | 0.674 | 0 | 0 | 0 | 0
22 | 0.706 | 0 | 0 | 0 | 0
23 | 0.738 | 0 | 0 | 0 | 0
24 | 0.769 | 0 | 0 | 0 | 0
25 | 0.802 | 0 | 0 | 0 | 0
26 | 0.834 | 0 | 0 | 0 | 0
27 | 0.865 | 0 | 0 | 0 | 0
28 | 0.9 | 0 | 0 | 0 | 0
29 | 0.931 | 0 | 0 | 0 | 0
30 | 0.962 | 0 | 0 | 0 | 0
31 | 0.993 | 0 | 0 | 0 | 0
32 | 1.025 | 0 | 0 | 0 | 0
33 | 1.058 | 0 | 0 | 0 | 0
34 | 1.09 | 0 | 0 | 0 | 0
35 | 1.122 | 0 | 0 | 0 | 0
36 | 1.153 | 0 | 0 | 0 | 0
37 | 1.185 | 0 | 0 | 0 | 0
38 | 1.218 | 0 | 0 | 0 | 0
39 | 1.25 | 0 | 0 | 0 | 0
40 | 1.282 | 0 | 0 | 0 | 0
41 | 1.314 | 0 | 0 | 0 | 0
42 | 1.346 | 0 | 0 | 0 | 0
43 | 1.378 | 0 | 0 | 0 | 0
44 | 1.409 | 0 | 0 | 0 | 0
45 | 1.442 | 0 | 0 | 0 | 0
46 | 1.473 | 0 | 0 | 0 | 0
47 | 1.506 | 0 | 0 | 0 | 0
48 | 1.538 | 0 | 0 | 0 | 0
49 | 1.57 | 0 | 0 | 0 | 0
50 | 1.601 | 0 | 0 | 0 | 0
51 | 1.63 | 0 | 0 | 0 | 0
52 | 1.657 | 0 | 0 | 0 | 0
53 | 1.691 | 0 | 0 | 0 | 0
54 | 1.722 | 0 | 0 | 0 | 0
55 | 1.754 | 0 | 0 | 0 | 0
56 | 1.786 | 0 | 0 | 0 | 0
57 | 1.818 | 0 | 0 | 0 | 0
58 | 1.849 | 0 | 0 | 0 | 0
59 | 1.882 | 0 | 0 | 0 | 0
60 | 1.913 | 0 | 0 | 0 | 0
61 | 1.946 | 0 | 0 | 0 | 0
62 | 1.978 | 0 | 0 | 0 | 0
63 | 2.009 | 0 | 0 | 0 | 0
64 | 2.043 | 0 | 0 | 0 | 0
65 | 2.074 | 0 | 0 | 0 | 0
66 | 2.105 | 0 | 0 | 0 | 0
67 | 2.137 | 0 | 0 | 0 | 0
68 | 2.17 | 0 | 0 | 0 | 0
69 | 2.202 | 0 | 0 | 0 | 0
70 | 2.234 | 0 | 0 | 0 | 0
71 | 2.266 | 0 | 0 | 0 | 0
72 | 2.297 | 0 | 0 | 0 | 0
73 | 2.33 | 0 | 0 | 0 | 0
74 | 2.362 | 0 | 0 | 0 | 0
75 | 2.395 | 0 | 0 | 0 | 0
76 | 2.426 | 0 | 0 | 0 | 0
77 | 2.458 | 0 | 0 | 0 | 0
78 | 2.49 | 0 | 0 | 0 | 0
79 | 2.523 | 0 | 0 | 0 | 0
80 | 2.554 | 0 | 0 | 0 | 0
81 | 2.586 | 0 | 0 | 0 | 0
82 | 2.618 | 0 | 0 | 0 | 0
83 | 2.65 | 0 | 0 | 0 | 0
84 | 2.682 | 0 | 0 | 0 | 0
85 | 2.713 | 0 | 0 | 0 | 0
86 | 2.746 | 0 | 0 | 0 | 0
87 | 2.778 | 0 | 0 | 0 | 0
88 | 2.802 | 0 | 0 | 0 | 0
89 | 2.834 | 0 | 0 | 0 | 0
90 | 2.866 | 0 | 0 | 0 | 0
91 | 2.898 | 0 | 0 | 0 | 0
92 | 2.93 | 0 | 0 | 0 | 0
93 | 2.962 | 0 | 0 | 0 | 0
94 | 2.994 | 0 | 0 | 0 | 0
95 | 3.026 | 0 | 0 | 0 | 0
96 | 3.057 | 0 | 0 | 0 | 0
97 | 3.09 | 0 | 0 | 0 | 0
98 | 3.122 | 0 | 0 | 0 | 0
99 | 3.153 | 0 | 0 | 0 | 0
100 | 3.186 | 0 | 0 | 0 | 0
101 | 3.218 | 0 | 0 | 0 | 0
102 | 3.251 | 0 | 0 | 0 | 0
103 | 3.282 | 0 | 0 | 0 | 0
104 | 3.314 | 0 | 0 | 0 | 0
105 | 3.345 | 0 | 0 | 0 | 0
106 | 3.377 | 0 | 0 | 0 | 0
107 | 3.41 | 0 | 0 | 0 | 0
108 | 3.444 | 0 | 0 | 0 | 0
109 | 3.475 | 0 | 0 | 0 | 0
110 | 3.505 | 0 | 0 | 0 | 0
111 | 3.539 | 0 | 0 | 0 | 0
112 | 3.57 | 0 | 0 | 0 | 0
113 | 3.602 | 0 | 0 | 0 | 0
114 | 3.634 | 0 | 0 | 0 | 0
115 | 3.666 | 0 | 0 | 0 | 0
116 | 3.698 | 0 | 0 | 0 | 0
117 | 3.729 | 0 | 0 | 0 | 0
118 | 3.762 | 0 | 0 | 0 | 0
119 | 3.794 | 0 | 0 | 0 | 0
120 | 3.825 | 0 | 0 | 0 | 0
121 | 3.858 | 0 | 0 | 0 | 0
122 | 3.89 | 0 | 0 | 0 | 0
123 | 3.921 | 0 | 0 | 0 | 0
124 | 3.955 | 0 | 0 | 0 | 0
125 | 3.986 | 0 | 0 | 0 | 0
126 | 4.017 | 0 | 0 | 0 | 0
127 | 4.05 | 0 | 0 | 0 | 0
128 | 4.082 | 0 | 0 | 0 | 0
129 | 4.114 | 0 | 0 | 0 | 0
130 | 4.146 | 0 | 0 | 0 | 0
131 | 4.178 | 0 | 0 | 0 | 0
132 | 4.21 | 0 | 0 | 0 | 0
133 | 4.242 | 0 | 0 | 0 | 0
134 | 4.273 | 0 | 0 | 0 | 0
135 | 4.306 | 0 | 0 | 0 | 0
136 | 4.339 | 0 | 0 | 0 | 0
137 | 4.37 | 0 | 0 | 0 | 0
138 | 4.401 | 0 | 0 | 0 | 0
139 | 4.435 | 0 | 0 | 0 | 0
140 | 4.466 | 0 | 0 | 0 | 0
141 | 4.498 | 0 | 0 | 0 | 0
142 | 4.531 | 0 | 0 | 0 | 0
143 | 4.562 | 0 | 0 | 0 | 0
144 | 4.594 | 0 | 0 | 0 | 0
145 | 4.625 | 0 | 0 | 0 | 0
146 | 4.658 | 0 | 0 | 0 | 0
147 | 4.689 | 0 | 0 | 0 | 0
148 | 4.723 | 0 | 0 | 0 | 0
149 | 4.753 | 0 | 0 | 0 | 0
150 | 4.786 | 0 | 0 | 0 | 0
151 | 4.818 | 0 | 0 | 0 | 0
152 | 4.849 | 0 | 0 | 0 | 0
153 | 4.881 | 0 | 0 | 0 | 0
154 | 4.914 | 0 | 0 | 0 | 0
155 | 4.946 | 0 | 0 | 0 | 0
156 | 4.978 | 0 | 0 | 0 | 0
157 | 5.011 | 0 | 0 | 0 | 0
158 | 5.042 | 0 | 0 | 0 | 0
159 | 5.074 | 0 | 0 | 0 | 0
160 | 5.106 | 0 | 0 | 0 | 0
161 | 5.137 | 0 | 0 | 0 | 0
162 | 5.169 | 0 | 0 | 0 | 0
163 | 5.202 | 0 | 0 | 0 | 0
164 | 5.234 | 0 | 0 | 0 | 0
165 | 5.266 | 0 | 0 | 0 | 0
166 | 5.299 | 0 | 0 | 0 | 0
167 | 5.33 | 0 | 0 | 0 | 0
168 | 5.362 | 0 | 0 | 0 | 0
169 | 5.394 | 0 | 0 | 0 | 0
170 | 5.427 | 0 | 0 | 0 | 0
171 | 5.458 | 0 | 0 | 0 | 0
172 | 5.49 | 0 | 0 | 0 | 0
173 | 5.523 | 0 | 0 | 0 | 0
174 | 5.554 | 0 | 0 | 0 | 0
175 | 5.587 | 0 | 0 | 0 | 0
176 | 5.618 | 0 | 0 | 0 | 0
177 | 5.649 | 0 | 0 | 0 | 0
178 | 5.682 | 0 | 0 | 0 | 0
179 | 5.714 | 0 | 0 | 0 | 0
180 | 5.746 | 0 | 0 | 0 | 0
181 | 5.777 | 0 | 0 | 0 | 0
182 | 5.801 | 0 | 0 | 0 | 0
183 | 5.826 | 0 | 0 | 0 | 0
184 | 5.858 | 0 | 0 | 0 | 0
185 | 5.889 | 0 | 0 | 0 | 0
186 | 5.922 | 0 | 0 | 0 | 0
187 | 5.953 | 0 | 0 | 0 | 0
188 | 5.986 | 0 | 0 | 0 | 0
189 | 6.019 | 0 | 0 | 0 | 0
190 | 6.051 | 0 | 0 | 0 | 0
191 | 6.082 | 0 | 0 | 0 | 0
192 | 6.106 | 0 | 0 | 0 | 0
193 | 6.138 | 0 | 0 | 0 | 0
194 | 6.17 | 0 | 0 | 0 | 0
195 | 6.201 | 0 | 0 | 0 | 0
196 | 6.234 | 0 | 0 | 0 | 0
197 | 6.266 | 0 | 0 | 0 | 0
198 | 6.298 | 0 | 0 | 0 | 0
199 | 6.33 | 0 | 0 | 0 | 0
200 | 6.362 | 0 | 0 | 0 | 0
201 | 6.394 | 0 | 0 | 0 | 0
202 | 6.425 | 0 | 0 | 0 | 0
203 | 6.459 | 0 | 0 | 0 | 0
204 | 6.49 | 0 | 0 | 0 | 0
205 | 6.522 | 0 | 0 | 0 | 0
206 | 6.554 | 0 | 0 | 0 | 0
207 | 6.586 | 0 | 0 | 0 | 0
208 | 6.619 | 0 | 0 | 0 | 0
209 | 6.65 | 0 | 0 | 0 | 0
210 | 6.682 | 0 | 0 | 0 | 0
211 | 6.714 | 0 | 0 | 0 | 0
212 | 6.746 | 0 | 0 | 0 | 0
213 | 6.778 | 0 | 0 | 0 | 0
214 | 6.811 | 0 | 0 | 0 | 0
215 | 6.842 | 0 | 0 | 0 | 0
216 | 6.874 | 0 | 0 | 0 | 0
217 | 6.906 | 0 | 0 | 0 | 0
218 | 6.938 | 0 | 0 | 0 | 0
219 | 6.97 | 0 | 0 | 0 | 0
220 | 7.002 | 0 | 0 | 0 | 0
221 | 7.033 | 0 | 0 | 0 | 0
222 | 7.066 | 0 | 0 | 0 | 0
223 | 7.097 | 0 | 0 | 0 | 0
224 | 7.13 | 0 | 0 | 0 | 0
225 | 7.163 | 0 | 0 | 0 | 0
226 | 7.194 | 0 | 0 | 0 | 0
227 | 7.226 | 0 | 0 | 0 | 0
228 | 7.258 | 0 | 0 | 0 | 0
229 | 7.289 | 0 | 0 | 0 | 0
230 | 7.322 | 0 | 0 | 0 | 0
231 | 7.353 | 0 | 0 | 0 | 0
232 | 7.385 | 0 | 0 | 0 | 0
233 | 7.417 | 0 | 0 | 0 | 0
234 | 7.45 | 0 | 0 | 0 | 0
235 | 7.481 | 0 | 0 | 0 | 0
236 | 7.514 | 0 | 0 | 0 | 0
237 | 7.545 | 0 | 0 | 0 | 0
238 | 7.579 | 0 | 0 | 0 | 0
239 | 7.612 | 0 | 0 | 0 | 0
240 | 7.642 | 0 | 0 | 0 | 0
241 | 7.673 | 0 | 0 | 0 | 0
242 | 7.706 | 0 | 0 | 0 | 0
243 | 7.738 | 0 | 0 | 0 | 0
244 | 7.771 | 0 | 0 | 0 | 0
245 | 7.802 | 0 | 0 | 0 | 0
246 | 7.833 | 0 | 0 | 0 | 0
247 | 7.866 | 0 | 0 | 0 | 0
248 | 7.898 | 0 | 0 | 0 | 0
249 | 7.929 | 0 | 0 | 0 | 0
250 | 7.962 | 0 | 0 | 0 | 0
251 | 7.994 | 0 | 0 | 0 | 0
252 | 8.027 | 0 | 0 | 0 | 0
253 | 8.059 | 0 | 0 | 0 | 0
254 | 8.09 | 0 | 0 | 0 | 0
255 | 8.122 | 0 | 0 | 0 | 0
256 | 8.154 | 0 | 0 | 0 | 0
257 | 8.186 | 0 | 0 | 0 | 0
258 | 8.218 | 0 | 0 | 0 | 0
259 | 8.251 | 0 | 0 | 0 | 0
260 | 8.282 | 0 | 0 | 0 | 0
261 | 8.314 | 0 | 0 | 0 | 0
262 | 8.346 | 0 | 0 | 0 | 0
263 | 8.378 | 0 | 0 | 0 | 0
264 | 8.409 | 0 | 0 | 0 | 0
265 | 8.442 | 0 | 0 | 0 | 0
266 | 8.474 | 0 | 0 | 0 | 0
267 | 8.506 | 0 | 0 | 0 | 0
268 | 8.539 | 0 | 1.962 | 0.001 | 0
269 | 8.569 | 0 | 1.961 | 0.001 | 0
270 | 8.602 | 0 | 3.923 | 0.002 | 0
271 | 8.634 | 0 | 3.923 | 0.002 | 0
272 | 8.666 | 0 | 5.885 | 0.004 | 0
273 | 8.698 | 0 | 5.884 | 0.004 | 0
274 | 8.73 | 0 | 5.884 | 0.004 | 0
275 | 8.762 | 0 | 7.845 | 0.005 | 0
276 | 8.794 | 0 | 7.845 | 0.005 | 0
277 | 8.825 | 0 | 9.807 | 0.006 | 0
278 | 8.857 | 0 | 9.807 | 0.006 | 0
279 | 8.89 | 0 | 11.768 | 0.007 | 0
280 | 8.923 | 0 | 11.768 | 0.007 | 0
281 | 8.953 | 0 | 11.768 | 0.007 | 0
282 | 8.985 | 0 | 13.73 | 0.009 | 0
283 | 9.017 | 0 | 13.729 | 0.009 | 0
284 | 9.049 | 0 | 15.691 | 0.01 | 0
285 | 9.082 | 0 | 15.691 | 0.01 | 0
286 | 9.114 | 0 | 17.653 | 0.011 | 0
287 | 9.146 | 0 | 17.652 | 0.011 | 0
288 | 9.177 | 0 | 19.613 | 0.012 | 0
289 | 9.205 | 0 | 19.613 | 0.012 | 0
290 | 9.233 | 0 | 21.576 | 0.013 | 0
291 | 9.265 | 0 | 23.537 | 0.015 | 0
292 | 9.297 | 0 | 23.536 | 0.015 | 0
293 | 9.322 | 0 | 25.498 | 0.016 | 0
294 | 9.354 | 0 | 25.497 | 0.016 | 0
295 | 9.386 | 0 | 27.459 | 0.017 | 0
296 | 9.418 | 0 | 29.421 | 0.018 | 0
297 | 9.45 | 0 | 31.381 | 0.02 | 0
298 | 9.482 | 0 | 33.343 | 0.021 | 0
299 | 9.514 | 0 | 35.305 | 0.022 | 0
300 | 9.546 | 0 | 37.266 | 0.023 | 0
301 | 9.577 | 0 | 39.227 | 0.025 | 0
302 | 9.601 | 0 | 41.189 | 0.026 | 0
303 | 9.627 | 0 | 43.15 | 0.027 | 0
304 | 9.658 | 0 | 45.111 | 0.028 | 0
305 | 9.681 | 0 | 45.111 | 0.028 | 0
306 | 9.715 | 0 | 47.072 | 0.029 | 0
307 | 9.746 | 0 | 50.995 | 0.032 | 0
308 | 9.778 | 0 | 52.957 | 0.033 | 0
309 | 9.809 | 0 | 56.879 | 0.036 | 0
310 | 9.842 | 0 | 58.84 | 0.037 | 0
311 | 9.874 | 0 | 58.84 | 0.037 | 0
312 | 9.905 | 0 | 60.802 | 0.038 | 0
313 | 9.937 | 0 | 64.724 | 0.04 | 0
314 | 9.97 | 0 | 68.648 | 0.043 | 0
315 | 10.003 | 0 | 70.609 | 0.044 | 0
316 | 10.035 | 0 | 74.531 | 0.047 | 0
317 | 10.065 | 0 | 76.492 | 0.048 | 0
318 | 10.089 | 0 | 78.454 | 0.049 | 0
319 | 10.121 | 0 | 80.415 | 0.05 | 0
320 | 10.154 | 0 | 84.337 | 0.053 | 0
321 | 10.186 | 0 | 88.26 | 0.055 | 0
322 | 10.217 | 0 | 90.222 | 0.056 | 0
323 | 10.242 | 0 | 94.145 | 0.059 | 0
324 | 10.266 | 0.002 | 96.106 | 0.06 | 0.005
325 | 10.297 | 0.006 | 98.067 | 0.061 | 0.014
326 | 10.33 | 0.006 | 101.989 | 0.064 | 0.014
327 | 10.363 | 0.008 | 105.912 | 0.066 | 0.019
328 | 10.394 | 0.008 | 109.835 | 0.069 | 0.019
329 | 10.426 | 0.011 | 113.757 | 0.071 | 0.029
330 | 10.454 | 0.015 | 117.681 | 0.074 | 0.038
331 | 10.482 | 0.017 | 121.603 | 0.076 | 0.043
332 | 10.516 | 0.019 | 125.525 | 0.078 | 0.048
333 | 10.546 | 0.019 | 129.449 | 0.081 | 0.048
334 | 10.578 | 0.021 | 133.371 | 0.083 | 0.052
335 | 10.61 | 0.023 | 137.293 | 0.086 | 0.057
336 | 10.642 | 0.029 | 141.216 | 0.088 | 0.072
337 | 10.675 | 0.031 | 145.139 | 0.091 | 0.076
338 | 10.706 | 0.031 | 149.062 | 0.093 | 0.076
339 | 10.737 | 0.032 | 154.946 | 0.097 | 0.081
340 | 10.77 | 0.032 | 158.869 | 0.099 | 0.081
341 | 10.794 | 0.034 | 162.791 | 0.102 | 0.086
342 | 10.825 | 0.04 | 164.752 | 0.103 | 0.1
343 | 10.887 | 0.042 | 172.598 | 0.108 | 0.105
344 | 10.914 | 0.044 | 178.482 | 0.112 | 0.11
345 | 10.947 | 0.046 | 182.404 | 0.114 | 0.115
346 | 10.978 | 0.048 | 186.327 | 0.116 | 0.119
347 | 11.009 | 0.052 | 192.211 | 0.12 | 0.129
348 | 11.042 | 0.053 | 198.095 | 0.124 | 0.134
349 | 11.098 | 0.055 | 207.902 | 0.13 | 0.138
350 | 11.122 | 0.057 | 213.785 | 0.134 | 0.143
351 | 11.154 | 0.059 | 217.708 | 0.136 | 0.148
352 | 11.214 | 0.067 | 225.554 | 0.141 | 0.167
353 | 11.242 | 0.067 | 231.438 | 0.145 | 0.167
354 | 11.274 | 0.069 | 237.321 | 0.148 | 0.172
355 | 11.306 | 0.069 | 243.206 | 0.152 | 0.172
356 | 11.338 | 0.072 | 249.089 | 0.156 | 0.179
357 | 11.37 | 0.076 | 254.973 | 0.159 | 0.191
358 | 11.401 | 0.078 | 258.896 | 0.162 | 0.196
359 | 11.434 | 0.08 | 266.741 | 0.167 | 0.2
360 | 11.457 | 0.082 | 272.625 | 0.17 | 0.205
361 | 11.483 | 0.082 | 278.509 | 0.174 | 0.205
362 | 11.514 | 0.084 | 284.393 | 0.178 | 0.21
363 | 11.538 | 0.086 | 288.316 | 0.18 | 0.215
364 | 11.57 | 0.09 | 294.2 | 0.184 | 0.224
365 | 11.65 | 0.094 | 305.968 | 0.191 | 0.234
366 | 11.683 | 0.095 | 313.814 | 0.196 | 0.239
367 | 11.714 | 0.096 | 319.697 | 0.2 | 0.241
368 | 11.745 | 0.099 | 325.582 | 0.203 | 0.248
369 | 11.778 | 0.103 | 333.427 | 0.208 | 0.258
370 | 11.81 | 0.107 | 341.272 | 0.213 | 0.267
371 | 11.842 | 0.107 | 349.117 | 0.218 | 0.267
372 | 11.874 | 0.107 | 356.962 | 0.223 | 0.267
373 | 11.906 | 0.109 | 362.846 | 0.227 | 0.272
374 | 11.937 | 0.113 | 368.731 | 0.23 | 0.282
375 | 11.97 | 0.116 | 374.615 | 0.234 | 0.291
376 | 12.001 | 0.118 | 382.46 | 0.239 | 0.296
377 | 12.034 | 0.12 | 390.305 | 0.244 | 0.301
378 | 12.066 | 0.12 | 398.151 | 0.249 | 0.301
379 | 12.097 | 0.122 | 405.996 | 0.254 | 0.305
380 | 12.129 | 0.127 | 413.842 | 0.259 | 0.317
381 | 12.162 | 0.13 | 419.725 | 0.262 | 0.324
382 | 12.193 | 0.132 | 427.57 | 0.267 | 0.329
383 | 12.218 | 0.132 | 433.455 | 0.271 | 0.329
384 | 12.249 | 0.132 | 441.3 | 0.276 | 0.329
385 | 12.279 | 0.134 | 447.183 | 0.279 | 0.334
386 | 12.305 | 0.138 | 453.068 | 0.283 | 0.346
387 | 12.338 | 0.141 | 458.952 | 0.287 | 0.353
388 | 12.37 | 0.143 | 466.797 | 0.292 | 0.358
389 | 12.402 | 0.145 | 474.642 | 0.297 | 0.363
390 | 12.434 | 0.145 | 482.488 | 0.302 | 0.363
391 | 12.466 | 0.147 | 490.333 | 0.306 | 0.367
392 | 12.498 | 0.151 | 496.217 | 0.31 | 0.377
393 | 12.529 | 0.155 | 502.101 | 0.314 | 0.386
394 | 12.562 | 0.157 | 509.946 | 0.319 | 0.391
395 | 12.594 | 0.157 | 517.792 | 0.324 | 0.391
396 | 12.626 | 0.158 | 527.598 | 0.33 | 0.396
397 | 12.657 | 0.16 | 533.482 | 0.333 | 0.401
398 | 12.69 | 0.164 | 541.328 | 0.338 | 0.41
399 | 12.722 | 0.166 | 547.211 | 0.342 | 0.415
400 | 12.753 | 0.168 | 555.057 | 0.347 | 0.42
401 | 12.783 | 0.17 | 564.864 | 0.353 | 0.425
402 | 12.809 | 0.171 | 572.708 | 0.358 | 0.427
403 | 12.842 | 0.174 | 580.554 | 0.363 | 0.434
404 | 12.874 | 0.176 | 586.438 | 0.367 | 0.439
405 | 12.904 | 0.179 | 594.284 | 0.371 | 0.449
406 | 12.93 | 0.179 | 602.129 | 0.376 | 0.449
407 | 12.961 | 0.181 | 609.974 | 0.381 | 0.453
408 | 12.994 | 0.183 | 617.819 | 0.386 | 0.458
409 | 13.026 | 0.185 | 625.665 | 0.391 | 0.463
410 | 13.057 | 0.189 | 631.548 | 0.395 | 0.472
411 | 13.086 | 0.191 | 639.394 | 0.4 | 0.477
412 | 13.114 | 0.193 | 647.239 | 0.405 | 0.482
413 | 13.147 | 0.195 | 655.084 | 0.409 | 0.487
414 | 13.178 | 0.195 | 662.93 | 0.414 | 0.487
415 | 13.209 | 0.197 | 670.776 | 0.419 | 0.491
416 | 13.242 | 0.2 | 676.659 | 0.423 | 0.501
417 | 13.274 | 0.204 | 684.504 | 0.428 | 0.511
418 | 13.298 | 0.206 | 694.311 | 0.434 | 0.515
419 | 13.33 | 0.207 | 704.118 | 0.44 | 0.518
420 | 13.362 | 0.208 | 711.964 | 0.445 | 0.52
421 | 13.394 | 0.21 | 721.769 | 0.451 | 0.525
422 | 13.426 | 0.212 | 727.654 | 0.455 | 0.53
423 | 13.488 | 0.219 | 741.383 | 0.463 | 0.549
424 | 13.513 | 0.219 | 749.229 | 0.468 | 0.549
425 | 13.545 | 0.219 | 759.035 | 0.474 | 0.549
426 | 13.578 | 0.221 | 766.88 | 0.479 | 0.553
427 | 13.61 | 0.224 | 776.688 | 0.485 | 0.561
428 | 13.642 | 0.229 | 784.532 | 0.49 | 0.573
429 | 13.674 | 0.231 | 792.377 | 0.495 | 0.577
430 | 13.707 | 0.233 | 802.184 | 0.501 | 0.582
431 | 13.738 | 0.233 | 813.953 | 0.509 | 0.582
432 | 13.77 | 0.235 | 823.759 | 0.515 | 0.587
433 | 13.801 | 0.237 | 831.604 | 0.52 | 0.592
434 | 13.834 | 0.24 | 837.489 | 0.523 | 0.601
435 | 13.866 | 0.244 | 845.333 | 0.528 | 0.611
436 | 13.898 | 0.246 | 855.141 | 0.534 | 0.616
437 | 13.93 | 0.246 | 864.947 | 0.541 | 0.616
438 | 13.962 | 0.248 | 874.753 | 0.547 | 0.62
439 | 13.994 | 0.25 | 884.56 | 0.553 | 0.625
440 | 14.025 | 0.252 | 890.444 | 0.557 | 0.63
441 | 14.053 | 0.256 | 898.29 | 0.561 | 0.639
442 | 14.082 | 0.258 | 906.135 | 0.566 | 0.644
443 | 14.113 | 0.26 | 915.942 | 0.572 | 0.649
444 | 14.138 | 0.26 | 925.748 | 0.579 | 0.649
445 | 14.162 | 0.261 | 933.593 | 0.583 | 0.654
446 | 14.194 | 0.263 | 939.477 | 0.587 | 0.658
447 | 14.225 | 0.267 | 947.323 | 0.592 | 0.668
448 | 14.249 | 0.269 | 953.206 | 0.596 | 0.673
449 | 14.274 | 0.271 | 963.014 | 0.602 | 0.678
450 | 14.305 | 0.272 | 972.82 | 0.608 | 0.68
451 | 14.338 | 0.273 | 982.627 | 0.614 | 0.682
452 | 14.37 | 0.276 | 990.472 | 0.619 | 0.69
453 | 14.402 | 0.279 | 998.317 | 0.624 | 0.697
454 | 14.433 | 0.282 | 1008.124 | 0.63 | 0.706
455 | 14.466 | 0.284 | 1017.931 | 0.636 | 0.711
456 | 14.497 | 0.284 | 1027.737 | 0.642 | 0.711
457 | 14.53 | 0.286 | 1037.545 | 0.648 | 0.716
458 | 14.562 | 0.287 | 1047.351 | 0.655 | 0.718
459 | 14.593 | 0.291 | 1055.196 | 0.659 | 0.728
460 | 14.626 | 0.294 | 1061.08 | 0.663 | 0.735
461 | 14.658 | 0.296 | 1070.886 | 0.669 | 0.74
462 | 14.682 | 0.298 | 1080.694 | 0.675 | 0.744
463 | 14.714 | 0.298 | 1090.5 | 0.682 | 0.744
464 | 14.746 | 0.3 | 1098.346 | 0.686 | 0.749
465 | 14.778 | 0.302 | 1108.152 | 0.693 | 0.754
466 | 14.81 | 0.307 | 1115.997 | 0.697 | 0.768
467 | 14.841 | 0.309 | 1123.843 | 0.702 | 0.773
468 | 14.866 | 0.309 | 1133.65 | 0.709 | 0.773
469 | 14.897 | 0.309 | 1143.456 | 0.715 | 0.773
470 | 14.929 | 0.311 | 1153.263 | 0.721 | 0.778
471 | 14.962 | 0.316 | 1161.108 | 0.726 | 0.79
472 | 14.994 | 0.321 | 1168.954 | 0.731 | 0.802
473 | 15.025 | 0.321 | 1178.76 | 0.737 | 0.802
474 | 15.057 | 0.323 | 1190.528 | 0.744 | 0.806
475 | 15.09 | 0.323 | 1200.335 | 0.75 | 0.806
476 | 15.122 | 0.324 | 1210.141 | 0.756 | 0.811
477 | 15.155 | 0.328 | 1216.025 | 0.76 | 0.821
478 | 15.186 | 0.333 | 1223.871 | 0.765 | 0.833
479 | 15.218 | 0.334 | 1233.677 | 0.771 | 0.835
480 | 15.25 | 0.336 | 1245.445 | 0.778 | 0.84
481 | 15.279 | 0.336 | 1257.213 | 0.786 | 0.84
482 | 15.33 | 0.338 | 1272.904 | 0.796 | 0.845
483 | 15.362 | 0.344 | 1278.788 | 0.799 | 0.859
484 | 15.394 | 0.347 | 1284.672 | 0.803 | 0.868
485 | 15.418 | 0.347 | 1294.479 | 0.809 | 0.868
486 | 15.45 | 0.349 | 1306.246 | 0.816 | 0.873
487 | 15.482 | 0.349 | 1318.014 | 0.824 | 0.873
488 | 15.513 | 0.351 | 1325.859 | 0.829 | 0.878
489 | 15.546 | 0.353 | 1333.705 | 0.834 | 0.883
490 | 15.578 | 0.357 | 1341.55 | 0.838 | 0.892
491 | 15.609 | 0.361 | 1349.396 | 0.843 | 0.902
492 | 15.633 | 0.361 | 1359.202 | 0.85 | 0.902
493 | 15.666 | 0.363 | 1369.009 | 0.856 | 0.907
494 | 15.698 | 0.365 | 1380.777 | 0.863 | 0.911
495 | 15.73 | 0.366 | 1388.622 | 0.868 | 0.916
496 | 15.761 | 0.368 | 1396.468 | 0.873 | 0.921
497 | 15.794 | 0.372 | 1404.313 | 0.878 | 0.93
498 | 15.825 | 0.374 | 1414.119 | 0.884 | 0.935
499 | 15.858 | 0.376 | 1425.888 | 0.891 | 0.94
500 | 15.89 | 0.376 | 1435.694 | 0.897 | 0.94
501 | 15.922 | 0.38 | 1445.501 | 0.903 | 0.95
502 | 15.954 | 0.382 | 1453.346 | 0.908 | 0.954
503 | 15.986 | 0.386 | 1463.153 | 0.914 | 0.964
504 | 16.019 | 0.387 | 1472.959 | 0.921 | 0.969
505 | 16.074 | 0.389 | 1492.573 | 0.933 | 0.973
506 | 16.097 | 0.391 | 1500.417 | 0.938 | 0.978
507 | 16.121 | 0.393 | 1508.263 | 0.943 | 0.983
508 | 16.154 | 0.397 | 1516.109 | 0.948 | 0.992
509 | 16.186 | 0.399 | 1525.915 | 0.954 | 0.997
510 | 16.21 | 0.399 | 1535.722 | 0.96 | 0.997
511 | 16.241 | 0.401 | 1543.567 | 0.965 | 1.002
512 | 16.265 | 0.403 | 1553.374 | 0.971 | 1.007
513 | 16.298 | 0.407 | 1561.219 | 0.976 | 1.016
514 | 16.33 | 0.408 | 1569.065 | 0.981 | 1.021
515 | 16.386 | 0.41 | 1586.716 | 0.992 | 1.026
516 | 16.433 | 0.412 | 1604.369 | 1.003 | 1.031
517 | 16.467 | 0.416 | 1610.253 | 1.006 | 1.04
518 | 16.498 | 0.419 | 1618.097 | 1.011 | 1.047
519 | 16.53 | 0.422 | 1625.943 | 1.016 | 1.055
520 | 16.562 | 0.424 | 1635.75 | 1.022 | 1.059
521 | 16.594 | 0.424 | 1647.518 | 1.03 | 1.059
522 | 16.626 | 0.426 | 1657.325 | 1.036 | 1.064
523 | 16.657 | 0.429 | 1667.131 | 1.042 | 1.074
524 | 16.686 | 0.431 | 1674.976 | 1.047 | 1.078
525 | 16.737 | 0.435 | 1690.667 | 1.057 | 1.088
526 | 16.769 | 0.437 | 1700.473 | 1.063 | 1.093
527 | 16.794 | 0.437 | 1710.28 | 1.069 | 1.093
528 | 16.826 | 0.441 | 1718.126 | 1.074 | 1.102
529 | 16.882 | 0.445 | 1735.777 | 1.085 | 1.112
530 | 16.906 | 0.447 | 1745.585 | 1.091 | 1.117
531 | 16.938 | 0.448 | 1755.391 | 1.097 | 1.119
532 | 16.97 | 0.449 | 1763.236 | 1.102 | 1.121
533 | 17.001 | 0.452 | 1773.043 | 1.108 | 1.131
534 | 17.026 | 0.454 | 1780.888 | 1.113 | 1.136
535 | 17.059 | 0.457 | 1790.694 | 1.119 | 1.143
536 | 17.09 | 0.458 | 1798.54 | 1.124 | 1.145
537 | 17.122 | 0.46 | 1808.346 | 1.13 | 1.15
538 | 17.154 | 0.462 | 1818.153 | 1.136 | 1.155
539 | 17.185 | 0.464 | 1827.96 | 1.142 | 1.159
540 | 17.218 | 0.468 | 1837.766 | 1.149 | 1.169
541 | 17.25 | 0.47 | 1847.574 | 1.155 | 1.174
542 | 17.282 | 0.471 | 1857.38 | 1.161 | 1.179
543 | 17.313 | 0.473 | 1867.186 | 1.167 | 1.183
544 | 17.345 | 0.475 | 1876.993 | 1.173 | 1.188
545 | 17.37 | 0.477 | 1886.8 | 1.179 | 1.193
546 | 17.393 | 0.479 | 1894.645 | 1.184 | 1.198
547 | 17.418 | 0.479 | 1902.491 | 1.189 | 1.198
548 | 17.45 | 0.483 | 1910.336 | 1.194 | 1.207
549 | 17.482 | 0.485 | 1918.181 | 1.199 | 1.212
550 | 17.514 | 0.485 | 1927.988 | 1.205 | 1.212
551 | 17.538 | 0.487 | 1935.833 | 1.21 | 1.217
552 | 17.569 | 0.489 | 1943.679 | 1.215 | 1.222
553 | 17.597 | 0.492 | 1951.524 | 1.22 | 1.231
554 | 17.626 | 0.494 | 1961.331 | 1.226 | 1.236
555 | 17.658 | 0.496 | 1971.137 | 1.232 | 1.241
556 | 17.69 | 0.498 | 1982.905 | 1.239 | 1.245
557 | 17.722 | 0.5 | 1992.711 | 1.245 | 1.25
558 | 17.753 | 0.502 | 2000.557 | 1.25 | 1.255
559 | 17.786 | 0.506 | 2010.364 | 1.256 | 1.264
560 | 17.818 | 0.508 | 2022.132 | 1.264 | 1.269
561 | 17.849 | 0.51 | 2033.9 | 1.271 | 1.274
562 | 17.874 | 0.51 | 2043.706 | 1.277 | 1.274
563 | 17.898 | 0.512 | 2051.552 | 1.282 | 1.279
564 | 17.93 | 0.514 | 2059.397 | 1.287 | 1.286
565 | 17.962 | 0.517 | 2065.281 | 1.291 | 1.293
566 | 18.047 | 0.521 | 2084.894 | 1.303 | 1.303
567 | 18.074 | 0.523 | 2094.701 | 1.309 | 1.307
568 | 18.105 | 0.525 | 2104.507 | 1.315 | 1.312
569 | 18.131 | 0.529 | 2114.314 | 1.321 | 1.322
570 | 18.162 | 0.531 | 2128.043 | 1.33 | 1.326
571 | 18.194 | 0.532 | 2137.85 | 1.336 | 1.331
572 | 18.226 | 0.534 | 2147.656 | 1.342 | 1.336
573 | 18.257 | 0.534 | 2157.464 | 1.348 | 1.336
574 | 18.287 | 0.538 | 2167.27 | 1.355 | 1.346
575 | 18.314 | 0.54 | 2175.115 | 1.359 | 1.35
576 | 18.346 | 0.543 | 2184.922 | 1.366 | 1.357
577 | 18.378 | 0.544 | 2194.729 | 1.372 | 1.36
578 | 18.41 | 0.546 | 2204.535 | 1.378 | 1.365
579 | 18.442 | 0.548 | 2214.342 | 1.384 | 1.369
580 | 18.473 | 0.55 | 2224.149 | 1.39 | 1.374
581 | 18.498 | 0.553 | 2231.994 | 1.395 | 1.384
582 | 18.53 | 0.556 | 2241.801 | 1.401 | 1.391
583 | 18.561 | 0.557 | 2253.569 | 1.408 | 1.393
584 | 18.594 | 0.557 | 2263.375 | 1.415 | 1.393
585 | 18.625 | 0.559 | 2273.182 | 1.421 | 1.398
586 | 18.658 | 0.563 | 2282.989 | 1.427 | 1.408
587 | 18.69 | 0.567 | 2290.834 | 1.432 | 1.417
588 | 18.715 | 0.567 | 2300.641 | 1.438 | 1.417
589 | 18.745 | 0.569 | 2310.447 | 1.444 | 1.422
590 | 18.778 | 0.572 | 2320.254 | 1.45 | 1.429
591 | 18.81 | 0.573 | 2332.022 | 1.458 | 1.431
592 | 18.841 | 0.574 | 2339.867 | 1.462 | 1.436
593 | 18.874 | 0.576 | 2347.712 | 1.467 | 1.441
594 | 18.906 | 0.578 | 2355.558 | 1.472 | 1.446
595 | 18.93 | 0.582 | 2363.403 | 1.477 | 1.455
596 | 18.963 | 0.586 | 2373.21 | 1.483 | 1.465
597 | 18.993 | 0.586 | 2384.978 | 1.491 | 1.465
598 | 19.018 | 0.588 | 2396.745 | 1.498 | 1.47
599 | 19.05 | 0.588 | 2408.514 | 1.505 | 1.47
600 | 19.082 | 0.59 | 2416.359 | 1.51 | 1.474
601 | 19.137 | 0.597 | 2428.127 | 1.518 | 1.493
602 | 19.162 | 0.599 | 2437.934 | 1.524 | 1.498
603 | 19.194 | 0.601 | 2447.741 | 1.53 | 1.503
604 | 19.226 | 0.601 | 2459.508 | 1.537 | 1.503
605 | 19.258 | 0.601 | 2471.276 | 1.545 | 1.503
606 | 19.282 | 0.603 | 2479.121 | 1.549 | 1.508
607 | 19.314 | 0.607 | 2486.967 | 1.554 | 1.517
608 | 19.345 | 0.611 | 2494.812 | 1.559 | 1.527
609 | 19.37 | 0.613 | 2504.619 | 1.565 | 1.532
610 | 19.401 | 0.613 | 2514.425 | 1.572 | 1.532
611 | 19.426 | 0.615 | 2526.193 | 1.579 | 1.536
612 | 19.458 | 0.615 | 2536.001 | 1.585 | 1.536
613 | 19.487 | 0.616 | 2541.884 | 1.589 | 1.541
614 | 19.516 | 0.622 | 2549.73 | 1.594 | 1.556
615 | 19.546 | 0.624 | 2557.575 | 1.598 | 1.56
616 | 19.578 | 0.626 | 2567.382 | 1.605 | 1.565
617 | 19.603 | 0.626 | 2579.149 | 1.612 | 1.565
618 | 19.634 | 0.626 | 2588.956 | 1.618 | 1.565
619 | 19.666 | 0.628 | 2596.801 | 1.623 | 1.57
620 | 19.698 | 0.634 | 2604.646 | 1.628 | 1.584
621 | 19.754 | 0.637 | 2618.376 | 1.636 | 1.594
622 | 19.786 | 0.639 | 2630.144 | 1.644 | 1.598
623 | 19.818 | 0.639 | 2639.951 | 1.65 | 1.598
624 | 19.85 | 0.639 | 2649.758 | 1.656 | 1.598
625 | 19.875 | 0.641 | 2659.564 | 1.662 | 1.603
626 | 19.906 | 0.649 | 2665.448 | 1.666 | 1.622
627 | 19.937 | 0.651 | 2675.254 | 1.672 | 1.627
628 | 19.97 | 0.651 | 2687.023 | 1.679 | 1.627
629 | 20.001 | 0.653 | 2698.79 | 1.687 | 1.632
630 | 20.029 | 0.653 | 2708.597 | 1.693 | 1.632
631 | 20.058 | 0.655 | 2718.404 | 1.699 | 1.637
632 | 20.09 | 0.662 | 2724.288 | 1.703 | 1.656
633 | 20.121 | 0.664 | 2734.094 | 1.709 | 1.66
634 | 20.154 | 0.664 | 2747.824 | 1.717 | 1.66
635 | 20.202 | 0.666 | 2771.36 | 1.732 | 1.665
636 | 20.234 | 0.666 | 2779.205 | 1.737 | 1.665
637 | 20.266 | 0.67 | 2783.128 | 1.739 | 1.675
638 | 20.297 | 0.676 | 2787.051 | 1.742 | 1.689
639 | 20.322 | 0.678 | 2796.857 | 1.748 | 1.694
640 | 20.354 | 0.678 | 2808.625 | 1.755 | 1.694
641 | 20.385 | 0.678 | 2820.393 | 1.763 | 1.694
642 | 20.41 | 0.679 | 2832.161 | 1.77 | 1.699
643 | 20.442 | 0.679 | 2840.007 | 1.775 | 1.699
644 | 20.474 | 0.683 | 2843.929 | 1.777 | 1.708
645 | 20.505 | 0.689 | 2849.813 | 1.781 | 1.723
646 | 20.53 | 0.691 | 2859.62 | 1.787 | 1.727
647 | 20.562 | 0.691 | 2871.388 | 1.795 | 1.727
648 | 20.594 | 0.693 | 2881.194 | 1.801 | 1.732
649 | 20.625 | 0.693 | 2892.962 | 1.808 | 1.732
650 | 20.65 | 0.695 | 2900.808 | 1.813 | 1.737
651 | 20.681 | 0.7 | 2906.691 | 1.817 | 1.751
652 | 20.714 | 0.702 | 2914.537 | 1.822 | 1.756
653 | 20.746 | 0.704 | 2924.343 | 1.828 | 1.761
654 | 20.778 | 0.704 | 2936.111 | 1.835 | 1.761
655 | 20.809 | 0.704 | 2947.879 | 1.842 | 1.761
656 | 20.834 | 0.706 | 2955.724 | 1.847 | 1.765
657 | 20.866 | 0.713 | 2961.609 | 1.851 | 1.782
658 | 20.898 | 0.718 | 2971.415 | 1.857 | 1.794
659 | 20.93 | 0.718 | 2983.183 | 1.864 | 1.794
660 | 20.962 | 0.718 | 2994.951 | 1.872 | 1.794
661 | 20.995 | 0.72 | 3008.681 | 1.88 | 1.799
662 | 21.025 | 0.72 | 3018.488 | 1.887 | 1.799
663 | 21.058 | 0.721 | 3024.372 | 1.89 | 1.804
664 | 21.09 | 0.728 | 3032.217 | 1.895 | 1.82
665 | 21.122 | 0.731 | 3042.023 | 1.901 | 1.827
666 | 21.155 | 0.731 | 3051.83 | 1.907 | 1.827
667 | 21.186 | 0.733 | 3065.559 | 1.916 | 1.832
668 | 21.217 | 0.733 | 3077.328 | 1.923 | 1.832
669 | 21.241 | 0.733 | 3085.173 | 1.928 | 1.832
670 | 21.266 | 0.737 | 3089.095 | 1.931 | 1.842
671 | 21.297 | 0.741 | 3093.018 | 1.933 | 1.851
672 | 21.33 | 0.742 | 3100.863 | 1.938 | 1.856
673 | 21.362 | 0.744 | 3112.631 | 1.945 | 1.861
674 | 21.393 | 0.744 | 3122.438 | 1.952 | 1.861
675 | 21.426 | 0.746 | 3132.244 | 1.958 | 1.866
676 | 21.487 | 0.754 | 3147.935 | 1.967 | 1.885
677 | 21.514 | 0.754 | 3157.742 | 1.974 | 1.885
678 | 21.561 | 0.756 | 3175.394 | 1.985 | 1.89
679 | 21.586 | 0.758 | 3185.201 | 1.991 | 1.894
680 | 21.61 | 0.762 | 3191.085 | 1.994 | 1.904
681 | 21.642 | 0.763 | 3198.93 | 1.999 | 1.909
682 | 21.674 | 0.765 | 3208.737 | 2.005 | 1.913
683 | 21.706 | 0.767 | 3218.543 | 2.012 | 1.918
684 | 21.737 | 0.767 | 3228.349 | 2.018 | 1.918
685 | 21.77 | 0.769 | 3236.195 | 2.023 | 1.923
686 | 21.802 | 0.776 | 3246.002 | 2.029 | 1.94
687 | 21.834 | 0.779 | 3255.808 | 2.035 | 1.947
688 | 21.866 | 0.779 | 3267.577 | 2.042 | 1.947
689 | 21.898 | 0.781 | 3279.345 | 2.05 | 1.952
690 | 21.929 | 0.781 | 3289.15 | 2.056 | 1.952
691 | 21.958 | 0.783 | 3296.996 | 2.061 | 1.956
692 | 21.985 | 0.786 | 3302.88 | 2.064 | 1.966
693 | 22.018 | 0.79 | 3310.726 | 2.069 | 1.975
694 | 22.041 | 0.792 | 3320.532 | 2.075 | 1.98
695 | 22.066 | 0.792 | 3330.339 | 2.081 | 1.98
696 | 22.097 | 0.792 | 3342.107 | 2.089 | 1.98
697 | 22.128 | 0.794 | 3351.913 | 2.095 | 1.985
698 | 22.154 | 0.795 | 3357.798 | 2.099 | 1.987
699 | 22.186 | 0.8 | 3363.682 | 2.102 | 1.999
700 | 22.218 | 0.804 | 3369.566 | 2.106 | 2.009
701 | 22.249 | 0.805 | 3379.372 | 2.112 | 2.014
702 | 22.274 | 0.805 | 3389.179 | 2.118 | 2.014
703 | 22.298 | 0.805 | 3400.946 | 2.126 | 2.014
704 | 22.329 | 0.807 | 3408.792 | 2.13 | 2.018
705 | 22.354 | 0.809 | 3416.637 | 2.135 | 2.023
706 | 22.385 | 0.815 | 3422.521 | 2.139 | 2.037
707 | 22.446 | 0.817 | 3438.212 | 2.149 | 2.042
708 | 22.474 | 0.819 | 3449.98 | 2.156 | 2.047
709 | 22.506 | 0.819 | 3459.786 | 2.162 | 2.047
710 | 22.537 | 0.821 | 3467.632 | 2.167 | 2.052
711 | 22.565 | 0.826 | 3475.478 | 2.172 | 2.066
712 | 22.594 | 0.83 | 3485.284 | 2.178 | 2.076
713 | 22.619 | 0.83 | 3495.09 | 2.184 | 2.076
714 | 22.65 | 0.83 | 3504.897 | 2.191 | 2.076
715 | 22.681 | 0.832 | 3514.703 | 2.197 | 2.08
716 | 22.713 | 0.832 | 3524.51 | 2.203 | 2.08
717 | 22.745 | 0.836 | 3528.433 | 2.205 | 2.09
718 | 22.778 | 0.841 | 3536.279 | 2.21 | 2.102
719 | 22.81 | 0.842 | 3544.124 | 2.215 | 2.104
720 | 22.842 | 0.844 | 3553.93 | 2.221 | 2.109
721 | 22.874 | 0.844 | 3563.737 | 2.227 | 2.109
722 | 22.906 | 0.846 | 3573.544 | 2.233 | 2.114
723 | 22.937 | 0.851 | 3583.351 | 2.24 | 2.128
724 | 22.993 | 0.855 | 3597.08 | 2.248 | 2.138
725 | 23.026 | 0.855 | 3606.886 | 2.254 | 2.138
726 | 23.058 | 0.855 | 3616.693 | 2.26 | 2.138
727 | 23.087 | 0.859 | 3624.538 | 2.265 | 2.147
728 | 23.114 | 0.862 | 3634.345 | 2.271 | 2.154
729 | 23.146 | 0.865 | 3640.229 | 2.275 | 2.161
730 | 23.177 | 0.867 | 3650.036 | 2.281 | 2.166
731 | 23.21 | 0.867 | 3657.881 | 2.286 | 2.166
732 | 23.234 | 0.868 | 3667.688 | 2.292 | 2.171
733 | 23.266 | 0.872 | 3675.533 | 2.297 | 2.181
734 | 23.298 | 0.874 | 3685.34 | 2.303 | 2.185
735 | 23.329 | 0.876 | 3693.185 | 2.308 | 2.19
736 | 23.353 | 0.878 | 3701.03 | 2.313 | 2.195
737 | 23.378 | 0.878 | 3708.876 | 2.318 | 2.195
738 | 23.409 | 0.882 | 3718.682 | 2.324 | 2.204
739 | 23.441 | 0.886 | 3726.527 | 2.329 | 2.214
740 | 23.474 | 0.887 | 3736.335 | 2.335 | 2.219
741 | 23.507 | 0.887 | 3746.141 | 2.341 | 2.219
742 | 23.559 | 0.887 | 3753.986 | 2.346 | 2.219