## 工作表1
No. | 時間( s) | 變形( mm) | 力量( N) | 應力( N/mm^2) | 應變( %)
1 | 0 | 0 | 0 | 0 | 0
2 | 0.067 | 0 | 0 | 0 | 0
3 | 0.092 | 0 | 0 | 0 | 0
4 | 0.124 | 0 | 0 | 0 | 0
5 | 0.156 | 0 | 0 | 0 | 0
6 | 0.186 | 0 | 0 | 0 | 0
7 | 0.235 | 0 | 0 | 0 | 0
8 | 0.259 | 0 | 0 | 0 | 0
9 | 0.292 | 0 | 0 | 0 | 0
10 | 0.323 | 0 | 0 | 0 | 0
11 | 0.355 | 0 | 0 | 0 | 0
12 | 0.388 | 0 | 0 | 0 | 0
13 | 0.419 | 0 | 0 | 0 | 0
14 | 0.45 | 0 | 0 | 0 | 0
15 | 0.483 | 0 | 0 | 0 | 0
16 | 0.515 | 0 | 0 | 0 | 0
17 | 0.546 | 0 | 0 | 0 | 0
18 | 0.578 | 0 | 0 | 0 | 0
19 | 0.611 | 0 | 0 | 0 | 0
20 | 0.642 | 0 | 0 | 0 | 0
21 | 0.675 | 0 | 0 | 0 | 0
22 | 0.706 | 0 | 0 | 0 | 0
23 | 0.739 | 0 | 0 | 0 | 0
24 | 0.772 | 0 | 0 | 0 | 0
25 | 0.804 | 0 | 0 | 0 | 0
26 | 0.834 | 0 | 0 | 0 | 0
27 | 0.866 | 0 | 0 | 0 | 0
28 | 0.913 | 0 | 0 | 0 | 0
29 | 0.94 | 0 | 0 | 0 | 0
30 | 0.97 | 0 | 0 | 0 | 0
31 | 1.003 | 0 | 0 | 0 | 0
32 | 1.034 | 0 | 0 | 0 | 0
33 | 1.066 | 0 | 0 | 0 | 0
34 | 1.098 | 0 | 0 | 0 | 0
35 | 1.13 | 0 | 0 | 0 | 0
36 | 1.164 | 0 | 0 | 0 | 0
37 | 1.194 | 0 | 0 | 0 | 0
38 | 1.226 | 0 | 0 | 0 | 0
39 | 1.259 | 0 | 0 | 0 | 0
40 | 1.29 | 0 | 0 | 0 | 0
41 | 1.323 | 0 | 0 | 0 | 0
42 | 1.355 | 0 | 0 | 0 | 0
43 | 1.388 | 0 | 0 | 0 | 0
44 | 1.419 | 0 | 0 | 0 | 0
45 | 1.452 | 0 | 0 | 0 | 0
46 | 1.482 | 0 | 0 | 0 | 0
47 | 1.515 | 0 | 0 | 0 | 0
48 | 1.546 | 0 | 0 | 0 | 0
49 | 1.58 | 0 | 0 | 0 | 0
50 | 1.61 | 0 | 0 | 0 | 0
51 | 1.644 | 0 | 0 | 0 | 0
52 | 1.676 | 0 | 0 | 0 | 0
53 | 1.707 | 0 | 0 | 0 | 0
54 | 1.739 | 0 | 0 | 0 | 0
55 | 1.772 | 0 | 0 | 0 | 0
56 | 1.803 | 0 | 0 | 0 | 0
57 | 1.835 | 0 | 0 | 0 | 0
58 | 1.867 | 0 | 0 | 0 | 0
59 | 1.898 | 0 | 0 | 0 | 0
60 | 1.931 | 0 | 0 | 0 | 0
61 | 1.963 | 0 | 0 | 0 | 0
62 | 1.994 | 0 | 0 | 0 | 0
63 | 2.026 | 0 | 0 | 0 | 0
64 | 2.059 | 0 | 0 | 0 | 0
65 | 2.091 | 0 | 0 | 0 | 0
66 | 2.122 | 0 | 0 | 0 | 0
67 | 2.154 | 0 | 0 | 0 | 0
68 | 2.186 | 0 | 0 | 0 | 0
69 | 2.22 | 0 | 0 | 0 | 0
70 | 2.252 | 0 | 0 | 0 | 0
71 | 2.282 | 0 | 0 | 0 | 0
72 | 2.316 | 0 | 0 | 0 | 0
73 | 2.347 | 0 | 0 | 0 | 0
74 | 2.378 | 0 | 0 | 0 | 0
75 | 2.411 | 0 | 0 | 0 | 0
76 | 2.442 | 0 | 0 | 0 | 0
77 | 2.475 | 0 | 0 | 0 | 0
78 | 2.507 | 0 | 0 | 0 | 0
79 | 2.539 | 0 | 0 | 0 | 0
80 | 2.571 | 0 | 0 | 0 | 0
81 | 2.603 | 0 | 0 | 0 | 0
82 | 2.636 | 0 | 0 | 0 | 0
83 | 2.667 | 0 | 0 | 0 | 0
84 | 2.699 | 0 | 0 | 0 | 0
85 | 2.73 | 0 | 0 | 0 | 0
86 | 2.762 | 0 | 0 | 0 | 0
87 | 2.795 | 0 | 0 | 0 | 0
88 | 2.827 | 0 | 0 | 0 | 0
89 | 2.858 | 0 | 0 | 0 | 0
90 | 2.891 | 0 | 0 | 0 | 0
91 | 2.923 | 0 | 0 | 0 | 0
92 | 2.954 | 0 | 0 | 0 | 0
93 | 2.987 | 0 | 0 | 0 | 0
94 | 3.019 | 0 | 0 | 0 | 0
95 | 3.051 | 0 | 0 | 0 | 0
96 | 3.083 | 0 | 0 | 0 | 0
97 | 3.115 | 0 | 0 | 0 | 0
98 | 3.146 | 0 | 0 | 0 | 0
99 | 3.18 | 0 | 0 | 0 | 0
100 | 3.211 | 0 | 0 | 0 | 0
101 | 3.243 | 0 | 0 | 0 | 0
102 | 3.274 | 0 | 0 | 0 | 0
103 | 3.307 | 0 | 0 | 0 | 0
104 | 3.338 | 0 | 0 | 0 | 0
105 | 3.37 | 0 | 0 | 0 | 0
106 | 3.403 | 0 | 0 | 0 | 0
107 | 3.435 | 0 | 0 | 0 | 0
108 | 3.467 | 0 | 0 | 0 | 0
109 | 3.499 | 0 | 0 | 0 | 0
110 | 3.53 | 0 | 0 | 0 | 0
111 | 3.564 | 0 | 0 | 0 | 0
112 | 3.595 | 0 | 0 | 0 | 0
113 | 3.627 | 0 | 0 | 0 | 0
114 | 3.659 | 0 | 0 | 0 | 0
115 | 3.691 | 0 | 0 | 0 | 0
116 | 3.722 | 0 | 0 | 0 | 0
117 | 3.755 | 0 | 0 | 0 | 0
118 | 3.815 | 0 | 0 | 0 | 0
119 | 3.842 | 0 | 0 | 0 | 0
120 | 3.875 | 0 | 0 | 0 | 0
121 | 3.906 | 0 | 0 | 0 | 0
122 | 3.938 | 0 | 0 | 0 | 0
123 | 3.97 | 0 | 0 | 0 | 0
124 | 4.004 | 0 | 0 | 0 | 0
125 | 4.035 | 0 | 0 | 0 | 0
126 | 4.067 | 0 | 0 | 0 | 0
127 | 4.099 | 0 | 0 | 0 | 0
128 | 4.13 | 0 | 0 | 0 | 0
129 | 4.162 | 0 | 0 | 0 | 0
130 | 4.196 | 0 | 0 | 0 | 0
131 | 4.25 | 0 | 0 | 0 | 0
132 | 4.283 | 0 | 0 | 0 | 0
133 | 4.316 | 0 | 0 | 0 | 0
134 | 4.346 | 0 | 0 | 0 | 0
135 | 4.379 | 0 | 0 | 0 | 0
136 | 4.411 | 0 | 0 | 0 | 0
137 | 4.443 | 0 | 0 | 0 | 0
138 | 4.475 | 0 | 0 | 0 | 0
139 | 4.507 | 0 | 0 | 0 | 0
140 | 4.539 | 0 | 0 | 0 | 0
141 | 4.571 | 0 | 0 | 0 | 0
142 | 4.604 | 0 | 0 | 0 | 0
143 | 4.634 | 0 | 0 | 0 | 0
144 | 4.666 | 0 | 0 | 0 | 0
145 | 4.7 | 0 | 0 | 0 | 0
146 | 4.731 | 0 | 0 | 0 | 0
147 | 4.762 | 0 | 0 | 0 | 0
148 | 4.796 | 0 | 0 | 0 | 0
149 | 4.827 | 0 | 0 | 0 | 0
150 | 4.858 | 0 | 0 | 0 | 0
151 | 4.891 | 0 | 0 | 0 | 0
152 | 4.922 | 0 | 0 | 0 | 0
153 | 4.956 | 0 | 0 | 0 | 0
154 | 4.987 | 0 | 0 | 0 | 0
155 | 5.019 | 0 | 0 | 0 | 0
156 | 5.05 | 0 | 0 | 0 | 0
157 | 5.084 | 0 | 0 | 0 | 0
158 | 5.114 | 0 | 0 | 0 | 0
159 | 5.146 | 0 | 0 | 0 | 0
160 | 5.178 | 0 | 0 | 0 | 0
161 | 5.21 | 0 | 0 | 0 | 0
162 | 5.243 | 0 | 0 | 0 | 0
163 | 5.276 | 0 | 0 | 0 | 0
164 | 5.307 | 0 | 0 | 0 | 0
165 | 5.339 | 0 | 0 | 0 | 0
166 | 5.37 | 0 | 0 | 0 | 0
167 | 5.403 | 0 | 0 | 0 | 0
168 | 5.436 | 0 | 0 | 0 | 0
169 | 5.467 | 0 | 0 | 0 | 0
170 | 5.499 | 0 | 0 | 0 | 0
171 | 5.531 | 0 | 0 | 0 | 0
172 | 5.562 | 0 | 0 | 0 | 0
173 | 5.595 | 0 | 0 | 0 | 0
174 | 5.627 | 0 | 0 | 0 | 0
175 | 5.658 | 0 | 0 | 0 | 0
176 | 5.691 | 0 | 0 | 0 | 0
177 | 5.723 | 0 | 0 | 0 | 0
178 | 5.755 | 0 | 0 | 0 | 0
179 | 5.787 | 0 | 0 | 0 | 0
180 | 5.82 | 0 | 0 | 0 | 0
181 | 5.851 | 0 | 0 | 0 | 0
182 | 5.882 | 0 | 0 | 0 | 0
183 | 5.916 | 0 | 0 | 0 | 0
184 | 5.947 | 0 | 0 | 0 | 0
185 | 5.979 | 0 | 0 | 0 | 0
186 | 6.011 | 0 | 0 | 0 | 0
187 | 6.042 | 0 | 0 | 0 | 0
188 | 6.075 | 0 | 0 | 0 | 0
189 | 6.106 | 0 | 0 | 0 | 0
190 | 6.14 | 0 | 0 | 0 | 0
191 | 6.17 | 0 | 0 | 0 | 0
192 | 6.203 | 0 | 0 | 0 | 0
193 | 6.234 | 0 | 0 | 0 | 0
194 | 6.267 | 0 | 0 | 0 | 0
195 | 6.299 | 0 | 0 | 0 | 0
196 | 6.33 | 0 | 0 | 0 | 0
197 | 6.362 | 0 | 0 | 0 | 0
198 | 6.394 | 0 | 0 | 0 | 0
199 | 6.426 | 0 | 0 | 0 | 0
200 | 6.458 | 0 | 0 | 0 | 0
201 | 6.491 | 0 | 0 | 0 | 0
202 | 6.524 | 0 | 0 | 0 | 0
203 | 6.555 | 0 | 0 | 0 | 0
204 | 6.588 | 0 | 0 | 0 | 0
205 | 6.619 | 0 | 0 | 0 | 0
206 | 6.65 | 0 | 0 | 0 | 0
207 | 6.684 | 0 | 0 | 0 | 0
208 | 6.715 | 0 | 0 | 0 | 0
209 | 6.747 | 0 | 0 | 0 | 0
210 | 6.779 | 0 | 0 | 0 | 0
211 | 6.81 | 0 | 0 | 0 | 0
212 | 6.842 | 0 | 0 | 0 | 0
213 | 6.875 | 0 | 0 | 0 | 0
214 | 6.907 | 0 | 0 | 0 | 0
215 | 6.939 | 0 | 0 | 0 | 0
216 | 6.971 | 0 | 0 | 0 | 0
217 | 7.003 | 0 | 0 | 0 | 0
218 | 7.035 | 0 | 0 | 0 | 0
219 | 7.067 | 0 | 0 | 0 | 0
220 | 7.098 | 0 | 0 | 0 | 0
221 | 7.13 | 0 | 0 | 0 | 0
222 | 7.162 | 0 | 0 | 0 | 0
223 | 7.195 | 0 | 0 | 0 | 0
224 | 7.226 | 0 | 0 | 0 | 0
225 | 7.259 | 0 | 0 | 0 | 0
226 | 7.291 | 0 | 0 | 0 | 0
227 | 7.322 | 0 | 0 | 0 | 0
228 | 7.355 | 0 | 0 | 0 | 0
229 | 7.386 | 0 | 0 | 0 | 0
230 | 7.418 | 0 | 0 | 0 | 0
231 | 7.451 | 0 | 0 | 0 | 0
232 | 7.483 | 0 | 0 | 0 | 0
233 | 7.514 | 0 | 0 | 0 | 0
234 | 7.548 | 0 | 0 | 0 | 0
235 | 7.578 | 0 | 0 | 0 | 0
236 | 7.61 | 0 | 0 | 0 | 0
237 | 7.643 | 0 | 0 | 0 | 0
238 | 7.675 | 0 | 0 | 0 | 0
239 | 7.706 | 0 | 0 | 0 | 0
240 | 7.74 | 0 | 0 | 0 | 0
241 | 7.771 | 0 | 0 | 0 | 0
242 | 7.803 | 0 | 0 | 0 | 0
243 | 7.836 | 0 | 0 | 0 | 0
244 | 7.868 | 0 | 0 | 0 | 0
245 | 7.899 | 0 | 0 | 0 | 0
246 | 7.931 | 0 | 0 | 0 | 0
247 | 7.962 | 0 | 0 | 0 | 0
248 | 8.019 | 0 | 0 | 0 | 0
249 | 8.043 | 0 | 0 | 0 | 0
250 | 8.068 | 0 | 0 | 0 | 0
251 | 8.098 | 0 | 0 | 0 | 0
252 | 8.131 | 0 | 0 | 0 | 0
253 | 8.163 | 0 | 0 | 0 | 0
254 | 8.195 | 0 | 0 | 0 | 0
255 | 8.227 | 0 | 0 | 0 | 0
256 | 8.258 | 0 | 0 | 0 | 0
257 | 8.291 | 0 | 0 | 0 | 0
258 | 8.322 | 0 | 0 | 0 | 0
259 | 8.356 | 0 | 0 | 0 | 0
260 | 8.387 | 0 | 0 | 0 | 0
261 | 8.418 | 0 | 1.961 | 0.001 | 0
262 | 8.45 | 0 | 3.923 | 0.002 | 0
263 | 8.483 | 0 | 3.923 | 0.002 | 0
264 | 8.514 | 0 | 3.923 | 0.002 | 0
265 | 8.549 | 0 | 5.885 | 0.004 | 0
266 | 8.579 | 0 | 5.884 | 0.004 | 0
267 | 8.61 | 0 | 5.884 | 0.004 | 0
268 | 8.644 | 0 | 7.846 | 0.005 | 0
269 | 8.675 | 0 | 7.845 | 0.005 | 0
270 | 8.707 | 0 | 7.845 | 0.005 | 0
271 | 8.738 | 0 | 9.807 | 0.006 | 0
272 | 8.771 | 0 | 9.807 | 0.006 | 0
273 | 8.802 | 0 | 11.768 | 0.007 | 0
274 | 8.827 | 0 | 11.768 | 0.007 | 0
275 | 8.858 | 0 | 13.73 | 0.009 | 0
276 | 8.892 | 0 | 13.729 | 0.009 | 0
277 | 8.922 | 0 | 13.729 | 0.009 | 0
278 | 8.955 | 0 | 15.691 | 0.01 | 0
279 | 8.986 | 0 | 15.691 | 0.01 | 0
280 | 9.019 | 0 | 17.652 | 0.011 | 0
281 | 9.051 | 0 | 17.652 | 0.011 | 0
282 | 9.082 | 0 | 19.614 | 0.012 | 0
283 | 9.114 | 0 | 21.575 | 0.013 | 0
284 | 9.147 | 0 | 21.575 | 0.013 | 0
285 | 9.178 | 0 | 23.536 | 0.015 | 0
286 | 9.211 | 0 | 25.498 | 0.016 | 0
287 | 9.243 | 0 | 25.497 | 0.016 | 0
288 | 9.275 | 0 | 27.459 | 0.017 | 0
289 | 9.307 | 0 | 29.42 | 0.018 | 0
290 | 9.339 | 0 | 31.381 | 0.02 | 0
291 | 9.37 | 0 | 33.343 | 0.021 | 0
292 | 9.403 | 0 | 35.304 | 0.022 | 0
293 | 9.435 | 0 | 37.266 | 0.023 | 0
294 | 9.466 | 0 | 39.227 | 0.025 | 0
295 | 9.499 | 0 | 41.189 | 0.026 | 0
296 | 9.531 | 0 | 43.149 | 0.027 | 0
297 | 9.563 | 0 | 45.111 | 0.028 | 0
298 | 9.594 | 0 | 47.073 | 0.029 | 0
299 | 9.627 | 0 | 49.034 | 0.031 | 0
300 | 9.659 | 0 | 52.957 | 0.033 | 0
301 | 9.691 | 0 | 54.918 | 0.034 | 0
302 | 9.722 | 0 | 58.84 | 0.037 | 0
303 | 9.755 | 0 | 60.802 | 0.038 | 0
304 | 9.787 | 0 | 62.764 | 0.039 | 0
305 | 9.818 | 0 | 64.725 | 0.04 | 0
306 | 9.851 | 0 | 66.685 | 0.042 | 0
307 | 9.883 | 0 | 70.609 | 0.044 | 0
308 | 9.914 | 0 | 72.57 | 0.045 | 0
309 | 9.947 | 0 | 76.492 | 0.048 | 0
310 | 9.978 | 0 | 78.454 | 0.049 | 0
311 | 10.011 | 0 | 80.415 | 0.05 | 0
312 | 10.043 | 0 | 84.338 | 0.053 | 0
313 | 10.074 | 0 | 86.299 | 0.054 | 0
314 | 10.107 | 0 | 90.222 | 0.056 | 0
315 | 10.139 | 0.002 | 94.145 | 0.059 | 0.005
316 | 10.17 | 0.004 | 98.067 | 0.061 | 0.01
317 | 10.199 | 0.01 | 100.028 | 0.063 | 0.024
318 | 10.227 | 0.011 | 103.951 | 0.065 | 0.029
319 | 10.251 | 0.011 | 107.874 | 0.067 | 0.029
320 | 10.283 | 0.013 | 111.796 | 0.07 | 0.033
321 | 10.315 | 0.014 | 115.719 | 0.072 | 0.036
322 | 10.346 | 0.017 | 117.68 | 0.074 | 0.043
323 | 10.37 | 0.021 | 121.603 | 0.076 | 0.052
324 | 10.404 | 0.023 | 125.526 | 0.078 | 0.057
325 | 10.435 | 0.025 | 129.449 | 0.081 | 0.062
326 | 10.466 | 0.025 | 133.37 | 0.083 | 0.062
327 | 10.491 | 0.026 | 137.293 | 0.086 | 0.065
328 | 10.522 | 0.029 | 141.216 | 0.088 | 0.072
329 | 10.554 | 0.033 | 145.139 | 0.091 | 0.084
330 | 10.587 | 0.036 | 149.061 | 0.093 | 0.091
331 | 10.618 | 0.036 | 152.984 | 0.096 | 0.091
332 | 10.649 | 0.036 | 156.907 | 0.098 | 0.091
333 | 10.675 | 0.038 | 162.791 | 0.102 | 0.095
334 | 10.706 | 0.04 | 166.714 | 0.104 | 0.1
335 | 10.739 | 0.045 | 168.675 | 0.105 | 0.112
336 | 10.771 | 0.048 | 174.559 | 0.109 | 0.119
337 | 10.802 | 0.048 | 178.481 | 0.112 | 0.119
338 | 10.827 | 0.05 | 184.365 | 0.115 | 0.124
339 | 10.858 | 0.05 | 188.288 | 0.118 | 0.124
340 | 10.892 | 0.053 | 192.211 | 0.12 | 0.134
341 | 10.923 | 0.057 | 196.134 | 0.123 | 0.143
342 | 10.955 | 0.059 | 202.017 | 0.126 | 0.148
343 | 10.987 | 0.061 | 207.901 | 0.13 | 0.153
344 | 11.018 | 0.062 | 213.786 | 0.134 | 0.155
345 | 11.05 | 0.063 | 219.67 | 0.137 | 0.157
346 | 11.082 | 0.067 | 223.592 | 0.14 | 0.167
347 | 11.115 | 0.071 | 229.476 | 0.143 | 0.177
348 | 11.147 | 0.073 | 235.36 | 0.147 | 0.181
349 | 11.178 | 0.074 | 241.244 | 0.151 | 0.186
350 | 11.211 | 0.074 | 247.128 | 0.154 | 0.186
351 | 11.243 | 0.076 | 253.012 | 0.158 | 0.191
352 | 11.303 | 0.082 | 262.819 | 0.164 | 0.205
353 | 11.33 | 0.086 | 268.703 | 0.168 | 0.215
354 | 11.363 | 0.086 | 274.587 | 0.172 | 0.215
355 | 11.395 | 0.088 | 282.432 | 0.177 | 0.219
356 | 11.427 | 0.088 | 290.277 | 0.181 | 0.219
357 | 11.452 | 0.091 | 294.2 | 0.184 | 0.227
358 | 11.483 | 0.094 | 300.084 | 0.188 | 0.234
359 | 11.514 | 0.097 | 304.006 | 0.19 | 0.243
360 | 11.547 | 0.099 | 311.852 | 0.195 | 0.248
361 | 11.578 | 0.101 | 319.697 | 0.2 | 0.253
362 | 11.611 | 0.101 | 327.543 | 0.205 | 0.253
363 | 11.642 | 0.102 | 333.426 | 0.208 | 0.255
364 | 11.698 | 0.11 | 341.272 | 0.213 | 0.274
365 | 11.731 | 0.113 | 349.118 | 0.218 | 0.282
366 | 11.762 | 0.113 | 356.962 | 0.223 | 0.282
367 | 11.787 | 0.113 | 362.847 | 0.227 | 0.282
368 | 11.819 | 0.115 | 370.692 | 0.232 | 0.286
369 | 11.851 | 0.117 | 376.576 | 0.235 | 0.294
370 | 11.883 | 0.122 | 382.46 | 0.239 | 0.305
371 | 11.915 | 0.124 | 388.344 | 0.243 | 0.31
372 | 11.947 | 0.126 | 396.19 | 0.248 | 0.315
373 | 11.978 | 0.126 | 404.035 | 0.253 | 0.315
374 | 12.011 | 0.128 | 411.88 | 0.257 | 0.32
375 | 12.042 | 0.131 | 419.725 | 0.262 | 0.327
376 | 12.075 | 0.136 | 425.609 | 0.266 | 0.339
377 | 12.107 | 0.137 | 433.454 | 0.271 | 0.344
378 | 12.139 | 0.137 | 439.339 | 0.275 | 0.344
379 | 12.172 | 0.137 | 447.184 | 0.279 | 0.344
380 | 12.203 | 0.139 | 455.029 | 0.284 | 0.348
381 | 12.235 | 0.145 | 460.913 | 0.288 | 0.363
382 | 12.267 | 0.149 | 468.758 | 0.293 | 0.372
383 | 12.298 | 0.149 | 474.643 | 0.297 | 0.372
384 | 12.332 | 0.151 | 484.449 | 0.303 | 0.377
385 | 12.363 | 0.151 | 492.295 | 0.308 | 0.377
386 | 12.395 | 0.153 | 500.14 | 0.313 | 0.382
387 | 12.427 | 0.157 | 504.062 | 0.315 | 0.391
388 | 12.458 | 0.16 | 511.907 | 0.32 | 0.401
389 | 12.491 | 0.162 | 519.753 | 0.325 | 0.406
390 | 12.515 | 0.162 | 527.598 | 0.33 | 0.406
391 | 12.547 | 0.164 | 535.443 | 0.335 | 0.41
392 | 12.578 | 0.166 | 543.289 | 0.34 | 0.415
393 | 12.604 | 0.168 | 549.173 | 0.343 | 0.42
394 | 12.635 | 0.172 | 555.057 | 0.347 | 0.429
395 | 12.666 | 0.174 | 562.902 | 0.352 | 0.434
396 | 12.699 | 0.176 | 570.748 | 0.357 | 0.439
397 | 12.731 | 0.176 | 578.593 | 0.362 | 0.439
398 | 12.764 | 0.179 | 586.438 | 0.367 | 0.449
399 | 12.795 | 0.181 | 594.284 | 0.371 | 0.453
400 | 12.826 | 0.185 | 602.129 | 0.376 | 0.463
401 | 12.851 | 0.186 | 609.974 | 0.381 | 0.465
402 | 12.882 | 0.187 | 617.82 | 0.386 | 0.468
403 | 12.911 | 0.189 | 625.665 | 0.391 | 0.472
404 | 12.939 | 0.191 | 631.549 | 0.395 | 0.477
405 | 12.962 | 0.193 | 637.433 | 0.398 | 0.482
406 | 12.987 | 0.195 | 643.317 | 0.402 | 0.487
407 | 13.018 | 0.198 | 651.162 | 0.407 | 0.496
408 | 13.043 | 0.198 | 659.007 | 0.412 | 0.496
409 | 13.068 | 0.2 | 666.852 | 0.417 | 0.501
410 | 13.099 | 0.2 | 672.737 | 0.42 | 0.501
411 | 13.131 | 0.202 | 680.582 | 0.425 | 0.506
412 | 13.162 | 0.207 | 686.466 | 0.429 | 0.518
413 | 13.195 | 0.21 | 694.311 | 0.434 | 0.525
414 | 13.227 | 0.212 | 702.157 | 0.439 | 0.53
415 | 13.258 | 0.214 | 711.963 | 0.445 | 0.534
416 | 13.291 | 0.214 | 721.77 | 0.451 | 0.534
417 | 13.323 | 0.216 | 729.616 | 0.456 | 0.539
418 | 13.355 | 0.218 | 737.461 | 0.461 | 0.546
419 | 13.386 | 0.221 | 745.306 | 0.466 | 0.553
420 | 13.41 | 0.225 | 753.151 | 0.471 | 0.563
421 | 13.435 | 0.225 | 762.958 | 0.477 | 0.563
422 | 13.467 | 0.225 | 770.803 | 0.482 | 0.563
423 | 13.499 | 0.227 | 780.61 | 0.488 | 0.568
424 | 13.531 | 0.229 | 786.494 | 0.492 | 0.573
425 | 13.563 | 0.235 | 792.378 | 0.495 | 0.587
426 | 13.596 | 0.237 | 800.223 | 0.5 | 0.592
427 | 13.651 | 0.239 | 817.875 | 0.511 | 0.596
428 | 13.711 | 0.24 | 835.527 | 0.522 | 0.601
429 | 13.738 | 0.242 | 841.412 | 0.526 | 0.606
430 | 13.77 | 0.248 | 849.257 | 0.531 | 0.62
431 | 13.802 | 0.25 | 857.102 | 0.536 | 0.625
432 | 13.834 | 0.252 | 868.87 | 0.543 | 0.63
433 | 13.867 | 0.252 | 878.676 | 0.549 | 0.63
434 | 13.898 | 0.254 | 888.483 | 0.555 | 0.635
435 | 13.93 | 0.256 | 896.329 | 0.56 | 0.639
436 | 13.962 | 0.26 | 902.212 | 0.564 | 0.649
437 | 13.995 | 0.263 | 912.019 | 0.57 | 0.658
438 | 14.026 | 0.265 | 919.864 | 0.575 | 0.663
439 | 14.05 | 0.265 | 929.671 | 0.581 | 0.663
440 | 14.099 | 0.267 | 947.323 | 0.592 | 0.668
441 | 14.131 | 0.269 | 953.207 | 0.596 | 0.673
442 | 14.164 | 0.273 | 959.091 | 0.599 | 0.682
443 | 14.195 | 0.277 | 966.936 | 0.604 | 0.692
444 | 14.227 | 0.277 | 976.742 | 0.61 | 0.692
445 | 14.251 | 0.279 | 988.511 | 0.618 | 0.697
446 | 14.283 | 0.281 | 998.317 | 0.624 | 0.701
447 | 14.314 | 0.282 | 1006.163 | 0.629 | 0.706
448 | 14.347 | 0.286 | 1014.008 | 0.634 | 0.716
449 | 14.379 | 0.29 | 1021.854 | 0.639 | 0.725
450 | 14.402 | 0.29 | 1031.66 | 0.645 | 0.725
451 | 14.427 | 0.29 | 1041.467 | 0.651 | 0.725
452 | 14.459 | 0.292 | 1051.273 | 0.657 | 0.73
453 | 14.49 | 0.294 | 1059.119 | 0.662 | 0.735
454 | 14.547 | 0.3 | 1068.925 | 0.668 | 0.749
455 | 14.579 | 0.302 | 1078.732 | 0.674 | 0.754
456 | 14.611 | 0.303 | 1088.538 | 0.68 | 0.759
457 | 14.643 | 0.305 | 1098.345 | 0.686 | 0.763
458 | 14.674 | 0.306 | 1108.152 | 0.693 | 0.766
459 | 14.707 | 0.309 | 1117.958 | 0.699 | 0.773
460 | 14.738 | 0.313 | 1125.803 | 0.704 | 0.783
461 | 14.762 | 0.315 | 1135.61 | 0.71 | 0.787
462 | 14.787 | 0.315 | 1145.417 | 0.716 | 0.787
463 | 14.819 | 0.317 | 1153.263 | 0.721 | 0.792
464 | 14.851 | 0.317 | 1161.108 | 0.726 | 0.792
465 | 14.883 | 0.322 | 1168.953 | 0.731 | 0.804
466 | 14.915 | 0.326 | 1176.799 | 0.735 | 0.816
467 | 14.946 | 0.328 | 1186.606 | 0.742 | 0.821
468 | 14.978 | 0.328 | 1196.412 | 0.748 | 0.821
469 | 15.011 | 0.328 | 1208.18 | 0.755 | 0.821
470 | 15.043 | 0.33 | 1217.986 | 0.761 | 0.825
471 | 15.075 | 0.332 | 1225.831 | 0.766 | 0.83
472 | 15.105 | 0.338 | 1231.716 | 0.77 | 0.845
473 | 15.13 | 0.34 | 1239.561 | 0.775 | 0.849
474 | 15.155 | 0.342 | 1249.368 | 0.781 | 0.854
475 | 15.186 | 0.342 | 1261.136 | 0.788 | 0.854
476 | 15.218 | 0.342 | 1270.942 | 0.794 | 0.854
477 | 15.244 | 0.344 | 1278.787 | 0.799 | 0.859
478 | 15.275 | 0.347 | 1284.671 | 0.803 | 0.868
479 | 15.306 | 0.351 | 1292.517 | 0.808 | 0.878
480 | 15.339 | 0.353 | 1300.363 | 0.813 | 0.883
481 | 15.395 | 0.355 | 1321.937 | 0.826 | 0.887
482 | 15.418 | 0.355 | 1331.744 | 0.832 | 0.887
483 | 15.452 | 0.358 | 1339.588 | 0.837 | 0.895
484 | 15.484 | 0.361 | 1345.473 | 0.841 | 0.902
485 | 15.514 | 0.365 | 1353.318 | 0.846 | 0.911
486 | 15.544 | 0.366 | 1363.125 | 0.852 | 0.916
487 | 15.571 | 0.368 | 1372.932 | 0.858 | 0.921
488 | 15.602 | 0.368 | 1382.738 | 0.864 | 0.921
489 | 15.634 | 0.37 | 1392.545 | 0.87 | 0.926
490 | 15.69 | 0.376 | 1406.274 | 0.879 | 0.94
491 | 15.715 | 0.378 | 1414.119 | 0.884 | 0.945
492 | 15.747 | 0.38 | 1423.926 | 0.89 | 0.95
493 | 15.779 | 0.382 | 1433.732 | 0.896 | 0.954
494 | 15.811 | 0.382 | 1445.501 | 0.903 | 0.954
495 | 15.858 | 0.386 | 1461.192 | 0.913 | 0.964
496 | 15.89 | 0.389 | 1467.075 | 0.917 | 0.973
497 | 15.923 | 0.392 | 1474.921 | 0.922 | 0.98
498 | 15.955 | 0.394 | 1486.689 | 0.929 | 0.985
499 | 15.987 | 0.395 | 1496.495 | 0.935 | 0.988
500 | 16.016 | 0.397 | 1506.302 | 0.941 | 0.992
501 | 16.043 | 0.399 | 1516.108 | 0.948 | 0.997
502 | 16.075 | 0.403 | 1523.953 | 0.952 | 1.007
503 | 16.099 | 0.405 | 1531.799 | 0.957 | 1.012
504 | 16.123 | 0.405 | 1541.605 | 0.964 | 1.012
505 | 16.154 | 0.407 | 1551.413 | 0.97 | 1.016
506 | 16.179 | 0.407 | 1559.258 | 0.975 | 1.016
507 | 16.211 | 0.41 | 1567.103 | 0.979 | 1.026
508 | 16.235 | 0.413 | 1574.949 | 0.984 | 1.033
509 | 16.268 | 0.416 | 1582.794 | 0.989 | 1.04
510 | 16.299 | 0.418 | 1592.601 | 0.995 | 1.045
511 | 16.323 | 0.418 | 1602.407 | 1.002 | 1.045
512 | 16.346 | 0.418 | 1612.213 | 1.008 | 1.045
513 | 16.38 | 0.42 | 1620.059 | 1.013 | 1.05
514 | 16.411 | 0.424 | 1625.943 | 1.016 | 1.059
515 | 16.443 | 0.427 | 1633.789 | 1.021 | 1.067
516 | 16.475 | 0.429 | 1643.595 | 1.027 | 1.074
517 | 16.507 | 0.429 | 1653.401 | 1.033 | 1.074
518 | 16.53 | 0.431 | 1663.209 | 1.04 | 1.078
519 | 16.554 | 0.431 | 1673.015 | 1.046 | 1.078
520 | 16.579 | 0.435 | 1678.899 | 1.049 | 1.088
521 | 16.61 | 0.437 | 1686.744 | 1.054 | 1.093
522 | 16.642 | 0.441 | 1696.551 | 1.06 | 1.102
523 | 16.675 | 0.441 | 1704.396 | 1.065 | 1.102
524 | 16.73 | 0.445 | 1724.009 | 1.078 | 1.112
525 | 16.763 | 0.449 | 1731.855 | 1.082 | 1.121
526 | 16.795 | 0.45 | 1741.661 | 1.089 | 1.126
527 | 16.819 | 0.452 | 1751.468 | 1.095 | 1.131
528 | 16.85 | 0.452 | 1763.236 | 1.102 | 1.131
529 | 16.883 | 0.454 | 1773.043 | 1.108 | 1.136
530 | 16.938 | 0.458 | 1786.773 | 1.117 | 1.145
531 | 16.97 | 0.462 | 1794.618 | 1.122 | 1.155
532 | 17.051 | 0.466 | 1818.153 | 1.136 | 1.164
533 | 17.082 | 0.468 | 1827.96 | 1.142 | 1.169
534 | 17.114 | 0.471 | 1835.806 | 1.147 | 1.179
535 | 17.147 | 0.473 | 1845.612 | 1.154 | 1.183
536 | 17.179 | 0.475 | 1859.341 | 1.162 | 1.188
537 | 17.21 | 0.477 | 1869.148 | 1.168 | 1.193
538 | 17.234 | 0.478 | 1878.955 | 1.174 | 1.195
539 | 17.267 | 0.481 | 1888.761 | 1.18 | 1.202
540 | 17.299 | 0.484 | 1898.568 | 1.187 | 1.209
541 | 17.331 | 0.485 | 1906.413 | 1.192 | 1.212
542 | 17.363 | 0.487 | 1914.259 | 1.196 | 1.217
543 | 17.395 | 0.489 | 1924.065 | 1.203 | 1.222
544 | 17.422 | 0.491 | 1933.872 | 1.209 | 1.226
545 | 17.45 | 0.492 | 1941.717 | 1.214 | 1.231
546 | 17.483 | 0.494 | 1951.524 | 1.22 | 1.236
547 | 17.515 | 0.498 | 1959.369 | 1.225 | 1.245
548 | 17.571 | 0.502 | 1977.021 | 1.236 | 1.255
549 | 17.632 | 0.504 | 1994.674 | 1.247 | 1.26
550 | 17.659 | 0.508 | 2002.518 | 1.252 | 1.269
551 | 17.69 | 0.512 | 2014.286 | 1.259 | 1.279
552 | 17.723 | 0.513 | 2024.093 | 1.265 | 1.284
553 | 17.746 | 0.513 | 2035.861 | 1.272 | 1.284
554 | 17.772 | 0.515 | 2045.667 | 1.279 | 1.288
555 | 17.803 | 0.515 | 2055.474 | 1.285 | 1.288
556 | 17.835 | 0.518 | 2063.32 | 1.29 | 1.296
557 | 17.866 | 0.521 | 2069.204 | 1.293 | 1.303
558 | 17.89 | 0.524 | 2077.049 | 1.298 | 1.31
559 | 17.923 | 0.525 | 2086.856 | 1.304 | 1.312
560 | 17.955 | 0.527 | 2096.662 | 1.31 | 1.317
561 | 17.987 | 0.529 | 2106.469 | 1.317 | 1.322
562 | 18.019 | 0.531 | 2116.276 | 1.323 | 1.326
563 | 18.051 | 0.534 | 2124.121 | 1.328 | 1.336
564 | 18.083 | 0.536 | 2133.927 | 1.334 | 1.341
565 | 18.114 | 0.538 | 2143.735 | 1.34 | 1.346
566 | 18.147 | 0.538 | 2153.541 | 1.346 | 1.346
567 | 18.179 | 0.54 | 2165.309 | 1.353 | 1.35
568 | 18.21 | 0.544 | 2175.115 | 1.359 | 1.36
569 | 18.242 | 0.548 | 2182.96 | 1.364 | 1.369
570 | 18.275 | 0.55 | 2194.729 | 1.372 | 1.374
571 | 18.307 | 0.55 | 2204.535 | 1.378 | 1.374
572 | 18.338 | 0.552 | 2214.342 | 1.384 | 1.379
573 | 18.371 | 0.553 | 2224.149 | 1.39 | 1.384
574 | 18.402 | 0.557 | 2231.994 | 1.395 | 1.393
575 | 18.434 | 0.561 | 2241.801 | 1.401 | 1.403
576 | 18.467 | 0.563 | 2253.569 | 1.408 | 1.408
577 | 18.499 | 0.563 | 2265.337 | 1.416 | 1.408
578 | 18.53 | 0.565 | 2275.143 | 1.422 | 1.412
579 | 18.559 | 0.567 | 2284.95 | 1.428 | 1.417
580 | 18.586 | 0.57 | 2294.757 | 1.434 | 1.424
581 | 18.618 | 0.573 | 2302.602 | 1.439 | 1.431
582 | 18.642 | 0.574 | 2310.447 | 1.444 | 1.436
583 | 18.666 | 0.575 | 2320.254 | 1.45 | 1.439
584 | 18.699 | 0.576 | 2332.022 | 1.458 | 1.441
585 | 18.73 | 0.578 | 2341.829 | 1.464 | 1.446
586 | 18.764 | 0.58 | 2349.673 | 1.469 | 1.451
587 | 18.794 | 0.582 | 2357.519 | 1.473 | 1.455
588 | 18.826 | 0.585 | 2363.403 | 1.477 | 1.463
589 | 18.887 | 0.592 | 2379.094 | 1.487 | 1.479
590 | 18.915 | 0.592 | 2390.862 | 1.494 | 1.479
591 | 18.947 | 0.594 | 2402.63 | 1.502 | 1.484
592 | 18.978 | 0.594 | 2414.397 | 1.509 | 1.484
593 | 19.01 | 0.596 | 2426.166 | 1.516 | 1.491
594 | 19.043 | 0.599 | 2432.049 | 1.52 | 1.498
595 | 19.075 | 0.603 | 2441.857 | 1.526 | 1.508
596 | 19.106 | 0.605 | 2451.663 | 1.532 | 1.513
597 | 19.131 | 0.607 | 2463.431 | 1.54 | 1.517
598 | 19.163 | 0.607 | 2475.199 | 1.547 | 1.517
599 | 19.195 | 0.609 | 2485.005 | 1.553 | 1.522
600 | 19.226 | 0.612 | 2492.851 | 1.558 | 1.529
601 | 19.286 | 0.618 | 2506.58 | 1.567 | 1.546
602 | 19.314 | 0.618 | 2516.387 | 1.573 | 1.546
603 | 19.347 | 0.62 | 2526.194 | 1.579 | 1.551
604 | 19.379 | 0.62 | 2537.962 | 1.586 | 1.551
605 | 19.41 | 0.624 | 2547.769 | 1.592 | 1.56
606 | 19.443 | 0.628 | 2555.613 | 1.597 | 1.57
607 | 19.475 | 0.63 | 2565.42 | 1.603 | 1.575
608 | 19.507 | 0.632 | 2577.188 | 1.611 | 1.579
609 | 19.539 | 0.632 | 2586.995 | 1.617 | 1.579
610 | 19.571 | 0.634 | 2596.802 | 1.623 | 1.584
611 | 19.603 | 0.637 | 2606.608 | 1.629 | 1.594
612 | 19.635 | 0.641 | 2616.415 | 1.635 | 1.603
613 | 19.667 | 0.643 | 2626.221 | 1.641 | 1.608
614 | 19.698 | 0.643 | 2636.028 | 1.648 | 1.608
615 | 19.731 | 0.645 | 2647.796 | 1.655 | 1.613
616 | 19.763 | 0.645 | 2657.603 | 1.661 | 1.613
617 | 19.795 | 0.649 | 2665.448 | 1.666 | 1.622
618 | 19.826 | 0.653 | 2671.332 | 1.67 | 1.632
619 | 19.859 | 0.656 | 2683.1 | 1.677 | 1.639
620 | 19.891 | 0.657 | 2692.907 | 1.683 | 1.641
621 | 19.923 | 0.657 | 2704.675 | 1.69 | 1.641
622 | 19.954 | 0.658 | 2714.482 | 1.697 | 1.646
623 | 19.983 | 0.662 | 2722.327 | 1.701 | 1.656
624 | 20.01 | 0.668 | 2732.133 | 1.708 | 1.67
625 | 20.034 | 0.67 | 2741.94 | 1.714 | 1.675
626 | 20.066 | 0.67 | 2755.669 | 1.722 | 1.675
627 | 20.099 | 0.67 | 2767.437 | 1.73 | 1.675
628 | 20.13 | 0.67 | 2779.205 | 1.737 | 1.675
629 | 20.163 | 0.672 | 2785.09 | 1.741 | 1.68
630 | 20.194 | 0.678 | 2789.012 | 1.743 | 1.694
631 | 20.227 | 0.683 | 2796.857 | 1.748 | 1.708
632 | 20.259 | 0.683 | 2808.625 | 1.755 | 1.708
633 | 20.291 | 0.685 | 2820.393 | 1.763 | 1.713
634 | 20.323 | 0.685 | 2834.122 | 1.771 | 1.713
635 | 20.354 | 0.685 | 2845.891 | 1.779 | 1.713
636 | 20.387 | 0.687 | 2851.775 | 1.782 | 1.718
637 | 20.418 | 0.694 | 2857.658 | 1.786 | 1.734
638 | 20.451 | 0.697 | 2865.504 | 1.791 | 1.742
639 | 20.483 | 0.697 | 2875.31 | 1.797 | 1.742
640 | 20.538 | 0.699 | 2898.846 | 1.812 | 1.746
641 | 20.57 | 0.7 | 2906.691 | 1.817 | 1.751
642 | 20.603 | 0.704 | 2914.537 | 1.822 | 1.761
643 | 20.635 | 0.708 | 2922.382 | 1.826 | 1.77
644 | 20.667 | 0.71 | 2934.15 | 1.834 | 1.775
645 | 20.699 | 0.71 | 2943.957 | 1.84 | 1.775
646 | 20.731 | 0.71 | 2955.725 | 1.847 | 1.775
647 | 20.763 | 0.712 | 2963.571 | 1.852 | 1.78
648 | 20.794 | 0.72 | 2971.415 | 1.857 | 1.799
649 | 20.827 | 0.723 | 2983.184 | 1.864 | 1.808
650 | 20.858 | 0.723 | 2994.951 | 1.872 | 1.808
651 | 20.882 | 0.723 | 3006.72 | 1.879 | 1.808
652 | 20.915 | 0.724 | 3018.487 | 1.887 | 1.811
653 | 20.947 | 0.725 | 3028.294 | 1.893 | 1.813
654 | 20.978 | 0.727 | 3032.217 | 1.895 | 1.818
655 | 21.004 | 0.733 | 3038.101 | 1.899 | 1.832
656 | 21.034 | 0.737 | 3047.907 | 1.905 | 1.842
657 | 21.067 | 0.737 | 3057.714 | 1.911 | 1.842
658 | 21.099 | 0.737 | 3069.481 | 1.918 | 1.842
659 | 21.132 | 0.739 | 3081.25 | 1.926 | 1.847
660 | 21.162 | 0.739 | 3091.056 | 1.932 | 1.847
661 | 21.194 | 0.744 | 3094.979 | 1.934 | 1.861
662 | 21.228 | 0.748 | 3102.824 | 1.939 | 1.87
663 | 21.26 | 0.748 | 3112.631 | 1.945 | 1.87
664 | 21.291 | 0.75 | 3124.4 | 1.953 | 1.875
665 | 21.323 | 0.75 | 3134.206 | 1.959 | 1.875
666 | 21.355 | 0.754 | 3144.012 | 1.965 | 1.885
667 | 21.435 | 0.76 | 3161.664 | 1.976 | 1.899
668 | 21.467 | 0.762 | 3169.51 | 1.981 | 1.904
669 | 21.5 | 0.763 | 3179.317 | 1.987 | 1.906
670 | 21.531 | 0.767 | 3189.123 | 1.993 | 1.918
671 | 21.554 | 0.769 | 3202.852 | 2.002 | 1.923
672 | 21.579 | 0.771 | 3212.659 | 2.008 | 1.928
673 | 21.612 | 0.771 | 3222.466 | 2.014 | 1.928
674 | 21.642 | 0.773 | 3232.272 | 2.02 | 1.932
675 | 21.667 | 0.773 | 3242.079 | 2.026 | 1.932
676 | 21.699 | 0.777 | 3247.963 | 2.03 | 1.942
677 | 21.731 | 0.783 | 3255.808 | 2.035 | 1.956
678 | 21.762 | 0.784 | 3265.615 | 2.041 | 1.961
679 | 21.795 | 0.784 | 3277.383 | 2.048 | 1.961
680 | 21.826 | 0.786 | 3289.151 | 2.056 | 1.966
681 | 21.852 | 0.786 | 3298.958 | 2.062 | 1.966
682 | 21.883 | 0.788 | 3306.803 | 2.067 | 1.971
683 | 21.915 | 0.792 | 3312.687 | 2.07 | 1.98
684 | 21.947 | 0.798 | 3320.532 | 2.075 | 1.994
685 | 21.979 | 0.798 | 3330.339 | 2.081 | 1.994
686 | 22.011 | 0.798 | 3342.107 | 2.089 | 1.994
687 | 22.034 | 0.8 | 3353.875 | 2.096 | 1.999
688 | 22.059 | 0.8 | 3363.682 | 2.102 | 1.999
689 | 22.09 | 0.802 | 3367.604 | 2.105 | 2.004
690 | 22.115 | 0.806 | 3371.527 | 2.107 | 2.016
691 | 22.147 | 0.809 | 3379.372 | 2.112 | 2.023
692 | 22.18 | 0.811 | 3389.179 | 2.118 | 2.028
693 | 22.211 | 0.811 | 3398.985 | 2.124 | 2.028
694 | 22.243 | 0.813 | 3410.753 | 2.132 | 2.033
695 | 22.275 | 0.815 | 3418.599 | 2.137 | 2.037
696 | 22.307 | 0.819 | 3428.406 | 2.143 | 2.047
697 | 22.338 | 0.823 | 3436.25 | 2.148 | 2.057
698 | 22.367 | 0.823 | 3446.058 | 2.154 | 2.057
699 | 22.395 | 0.825 | 3455.864 | 2.16 | 2.061
700 | 22.426 | 0.825 | 3465.67 | 2.166 | 2.061
701 | 22.45 | 0.827 | 3473.516 | 2.171 | 2.068
702 | 22.482 | 0.832 | 3481.361 | 2.176 | 2.08
703 | 22.515 | 0.834 | 3489.206 | 2.181 | 2.085
704 | 22.546 | 0.836 | 3500.974 | 2.188 | 2.09
705 | 22.571 | 0.836 | 3510.781 | 2.194 | 2.09
706 | 22.603 | 0.837 | 3520.588 | 2.2 | 2.092
707 | 22.634 | 0.838 | 3528.433 | 2.205 | 2.095
708 | 22.666 | 0.842 | 3534.317 | 2.209 | 2.104
709 | 22.699 | 0.846 | 3540.201 | 2.213 | 2.114
710 | 22.731 | 0.847 | 3550.008 | 2.219 | 2.119
711 | 22.754 | 0.849 | 3559.815 | 2.225 | 2.123
712 | 22.779 | 0.849 | 3569.622 | 2.231 | 2.123
713 | 22.811 | 0.849 | 3579.427 | 2.237 | 2.123
714 | 22.835 | 0.854 | 3585.312 | 2.241 | 2.135
715 | 22.868 | 0.857 | 3591.196 | 2.244 | 2.142
716 | 22.899 | 0.859 | 3601.003 | 2.251 | 2.147
717 | 22.928 | 0.861 | 3610.809 | 2.257 | 2.152
718 | 22.955 | 0.861 | 3620.615 | 2.263 | 2.152
719 | 22.987 | 0.863 | 3630.423 | 2.269 | 2.157
720 | 23.018 | 0.865 | 3636.307 | 2.273 | 2.161
721 | 23.047 | 0.868 | 3642.19 | 2.276 | 2.171
722 | 23.074 | 0.87 | 3650.035 | 2.281 | 2.176
723 | 23.098 | 0.872 | 3657.881 | 2.286 | 2.181
724 | 23.123 | 0.872 | 3665.726 | 2.291 | 2.181
725 | 23.155 | 0.874 | 3675.533 | 2.297 | 2.185
726 | 23.187 | 0.876 | 3683.378 | 2.302 | 2.19
727 | 23.219 | 0.88 | 3691.224 | 2.307 | 2.2
728 | 23.25 | 0.882 | 3699.068 | 2.312 | 2.204
729 | 23.283 | 0.884 | 3708.876 | 2.318 | 2.209
730 | 23.315 | 0.886 | 3718.683 | 2.324 | 2.214
731 | 23.346 | 0.888 | 3728.488 | 2.33 | 2.221
732 | 23.379 | 0.891 | 3736.334 | 2.335 | 2.228
733 | 23.412 | 0.893 | 3746.141 | 2.341 | 2.233
734 | 23.468 | 0.893 | 3755.947 | 2.347 | 2.233