## 工作表1
No. | 時間( s) | 變形( mm) | 力量( N) | 應力( N/mm^2) | 應變( %)
1 | 0 | 0 | 0 | 0 | 0
2 | 0.105 | 0 | 0 | 0 | 0
3 | 0.135 | 0 | 0 | 0 | 0
4 | 0.199 | 0 | 0 | 0 | 0
5 | 0.23 | 0 | 0 | 0 | 0
6 | 0.261 | 0 | 0 | 0 | 0
7 | 0.295 | 0 | 0 | 0 | 0
8 | 0.325 | 0 | 0 | 0 | 0
9 | 0.35 | 0 | 0 | 0 | 0
10 | 0.382 | 0 | 0 | 0 | 0
11 | 0.414 | 0 | 0 | 0 | 0
12 | 0.446 | 0 | 0 | 0 | 0
13 | 0.478 | 0 | 0 | 0 | 0
14 | 0.51 | 0 | 0 | 0 | 0
15 | 0.542 | 0 | 0 | 0 | 0
16 | 0.574 | 0 | 0 | 0 | 0
17 | 0.606 | 0 | 0 | 0 | 0
18 | 0.638 | 0 | 0 | 0 | 0
19 | 0.671 | 0 | 0 | 0 | 0
20 | 0.703 | 0 | 0 | 0 | 0
21 | 0.734 | 0 | 0 | 0 | 0
22 | 0.766 | 0 | 0 | 0 | 0
23 | 0.798 | 0 | 0 | 0 | 0
24 | 0.83 | 0 | 0 | 0 | 0
25 | 0.862 | 0 | 0 | 0 | 0
26 | 0.894 | 0 | 0 | 0 | 0
27 | 0.925 | 0 | 0 | 0 | 0
28 | 0.958 | 0 | 0 | 0 | 0
29 | 0.99 | 0 | 0 | 0 | 0
30 | 1.023 | 0 | 0 | 0 | 0
31 | 1.055 | 0 | 0 | 0 | 0
32 | 1.086 | 0 | 0 | 0 | 0
33 | 1.118 | 0 | 0 | 0 | 0
34 | 1.15 | 0 | 0 | 0 | 0
35 | 1.182 | 0 | 0 | 0 | 0
36 | 1.214 | 0 | 0 | 0 | 0
37 | 1.246 | 0 | 0 | 0 | 0
38 | 1.278 | 0 | 0 | 0 | 0
39 | 1.31 | 0 | 0 | 0 | 0
40 | 1.342 | 0 | 0 | 0 | 0
41 | 1.374 | 0 | 0 | 0 | 0
42 | 1.407 | 0 | 0 | 0 | 0
43 | 1.438 | 0 | 0 | 0 | 0
44 | 1.47 | 0 | 0 | 0 | 0
45 | 1.502 | 0 | 0 | 0 | 0
46 | 1.534 | 0 | 0 | 0 | 0
47 | 1.566 | 0 | 0 | 0 | 0
48 | 1.598 | 0 | 0 | 0 | 0
49 | 1.63 | 0 | 0 | 0 | 0
50 | 1.662 | 0 | 0 | 0 | 0
51 | 1.694 | 0 | 0 | 0 | 0
52 | 1.726 | 0 | 0 | 0 | 0
53 | 1.758 | 0 | 0 | 0 | 0
54 | 1.79 | 0 | 0 | 0 | 0
55 | 1.821 | 0 | 0 | 0 | 0
56 | 1.855 | 0 | 0 | 0 | 0
57 | 1.885 | 0 | 0 | 0 | 0
58 | 1.918 | 0 | 0 | 0 | 0
59 | 1.95 | 0 | 0 | 0 | 0
60 | 1.982 | 0 | 0 | 0 | 0
61 | 2.014 | 0 | 0 | 0 | 0
62 | 2.046 | 0 | 0 | 0 | 0
63 | 2.078 | 0 | 0 | 0 | 0
64 | 2.111 | 0 | 0 | 0 | 0
65 | 2.142 | 0 | 0 | 0 | 0
66 | 2.174 | 0 | 0 | 0 | 0
67 | 2.207 | 0 | 0 | 0 | 0
68 | 2.237 | 0 | 0 | 0 | 0
69 | 2.27 | 0 | 0 | 0 | 0
70 | 2.303 | 0 | 0 | 0 | 0
71 | 2.333 | 0 | 0 | 0 | 0
72 | 2.366 | 0 | 0 | 0 | 0
73 | 2.398 | 0 | 0 | 0 | 0
74 | 2.43 | 0 | 0 | 0 | 0
75 | 2.462 | 0 | 0 | 0 | 0
76 | 2.494 | 0 | 0 | 0 | 0
77 | 2.526 | 0 | 0 | 0 | 0
78 | 2.559 | 0 | 0 | 0 | 0
79 | 2.591 | 0 | 0 | 0 | 0
80 | 2.623 | 0 | 0 | 0 | 0
81 | 2.654 | 0 | 0 | 0 | 0
82 | 2.686 | 0 | 0 | 0 | 0
83 | 2.718 | 0 | 0 | 0 | 0
84 | 2.75 | 0 | 0 | 0 | 0
85 | 2.781 | 0 | 0 | 0 | 0
86 | 2.813 | 0 | 0 | 0 | 0
87 | 2.846 | 0 | 0 | 0 | 0
88 | 2.878 | 0 | 0 | 0 | 0
89 | 2.91 | 0 | 0 | 0 | 0
90 | 2.942 | 0 | 0 | 0 | 0
91 | 2.974 | 0 | 0 | 0 | 0
92 | 3.006 | 0 | 0 | 0 | 0
93 | 3.039 | 0 | 0 | 0 | 0
94 | 3.072 | 0 | 0 | 0 | 0
95 | 3.102 | 0 | 0 | 0 | 0
96 | 3.133 | 0 | 0 | 0 | 0
97 | 3.166 | 0 | 0 | 0 | 0
98 | 3.198 | 0 | 0 | 0 | 0
99 | 3.23 | 0 | 0 | 0 | 0
100 | 3.263 | 0 | 0 | 0 | 0
101 | 3.294 | 0 | 0 | 0 | 0
102 | 3.326 | 0 | 0 | 0 | 0
103 | 3.358 | 0 | 0 | 0 | 0
104 | 3.39 | 0 | 0 | 0 | 0
105 | 3.422 | 0 | 0 | 0 | 0
106 | 3.455 | 0 | 0 | 0 | 0
107 | 3.486 | 0 | 0 | 0 | 0
108 | 3.52 | 0 | 0 | 0 | 0
109 | 3.55 | 0 | 0 | 0 | 0
110 | 3.583 | 0 | 0 | 0 | 0
111 | 3.615 | 0 | 0 | 0 | 0
112 | 3.646 | 0 | 0 | 0 | 0
113 | 3.678 | 0 | 0 | 0 | 0
114 | 3.71 | 0 | 0 | 0 | 0
115 | 3.742 | 0 | 0 | 0 | 0
116 | 3.774 | 0 | 0 | 0 | 0
117 | 3.806 | 0 | 0 | 0 | 0
118 | 3.839 | 0 | 0 | 0 | 0
119 | 3.869 | 0 | 0 | 0 | 0
120 | 3.903 | 0 | 0 | 0 | 0
121 | 3.935 | 0 | 0 | 0 | 0
122 | 3.966 | 0 | 0 | 0 | 0
123 | 3.998 | 0 | 0 | 0 | 0
124 | 4.03 | 0 | 0 | 0 | 0
125 | 4.062 | 0 | 0 | 0 | 0
126 | 4.094 | 0 | 0 | 0 | 0
127 | 4.126 | 0 | 0 | 0 | 0
128 | 4.158 | 0 | 0 | 0 | 0
129 | 4.191 | 0 | 0 | 0 | 0
130 | 4.222 | 0 | 0 | 0 | 0
131 | 4.254 | 0 | 0 | 0 | 0
132 | 4.286 | 0 | 0 | 0 | 0
133 | 4.318 | 0 | 0 | 0 | 0
134 | 4.35 | 0 | 0 | 0 | 0
135 | 4.382 | 0 | 0 | 0 | 0
136 | 4.415 | 0 | 0 | 0 | 0
137 | 4.447 | 0 | 0 | 0 | 0
138 | 4.478 | 0 | 0 | 0 | 0
139 | 4.51 | 0 | 0 | 0 | 0
140 | 4.541 | 0 | 0 | 0 | 0
141 | 4.573 | 0 | 0 | 0 | 0
142 | 4.605 | 0 | 0 | 0 | 0
143 | 4.638 | 0 | 0 | 0 | 0
144 | 4.67 | 0 | 0 | 0 | 0
145 | 4.702 | 0 | 0 | 0 | 0
146 | 4.734 | 0 | 0 | 0 | 0
147 | 4.766 | 0 | 0 | 0 | 0
148 | 4.799 | 0 | 0 | 0 | 0
149 | 4.83 | 0 | 0 | 0 | 0
150 | 4.862 | 0 | 0 | 0 | 0
151 | 4.894 | 0 | 0 | 0 | 0
152 | 4.926 | 0 | 0 | 0 | 0
153 | 4.958 | 0 | 0 | 0 | 0
154 | 4.99 | 0 | 0 | 0 | 0
155 | 5.022 | 0 | 0 | 0 | 0
156 | 5.055 | 0 | 0 | 0 | 0
157 | 5.086 | 0 | 0 | 0 | 0
158 | 5.118 | 0 | 0 | 0 | 0
159 | 5.15 | 0 | 0 | 0 | 0
160 | 5.182 | 0 | 0 | 0 | 0
161 | 5.214 | 0 | 0 | 0 | 0
162 | 5.246 | 0 | 0 | 0 | 0
163 | 5.278 | 0 | 0 | 0 | 0
164 | 5.31 | 0 | 0 | 0 | 0
165 | 5.342 | 0 | 0 | 0 | 0
166 | 5.374 | 0 | 0 | 0 | 0
167 | 5.407 | 0 | 0 | 0 | 0
168 | 5.438 | 0 | 0 | 0 | 0
169 | 5.47 | 0 | 0 | 0 | 0
170 | 5.502 | 0 | 0 | 0 | 0
171 | 5.534 | 0 | 0 | 0 | 0
172 | 5.566 | 0 | 0 | 0 | 0
173 | 5.598 | 0 | 0 | 0 | 0
174 | 5.63 | 0 | 0 | 0 | 0
175 | 5.662 | 0 | 0 | 0 | 0
176 | 5.694 | 0 | 0 | 0 | 0
177 | 5.726 | 0 | 0 | 0 | 0
178 | 5.759 | 0 | 0 | 0 | 0
179 | 5.791 | 0 | 0 | 0 | 0
180 | 5.822 | 0 | 0 | 0 | 0
181 | 5.854 | 0 | 0 | 0 | 0
182 | 5.886 | 0 | 0 | 0 | 0
183 | 5.918 | 0 | 0 | 0 | 0
184 | 5.952 | 0 | 0 | 0 | 0
185 | 5.982 | 0 | 0 | 0 | 0
186 | 6.015 | 0 | 0 | 0 | 0
187 | 6.047 | 0 | 0 | 0 | 0
188 | 6.078 | 0 | 0 | 0 | 0
189 | 6.112 | 0 | 0 | 0 | 0
190 | 6.143 | 0 | 0 | 0 | 0
191 | 6.175 | 0 | 0 | 0 | 0
192 | 6.206 | 0 | 0 | 0 | 0
193 | 6.238 | 0 | 0 | 0 | 0
194 | 6.27 | 0 | 0 | 0 | 0
195 | 6.302 | 0 | 0 | 0 | 0
196 | 6.335 | 0 | 0 | 0 | 0
197 | 6.366 | 0 | 0 | 0 | 0
198 | 6.399 | 0 | 0 | 0 | 0
199 | 6.43 | 0 | 0 | 0 | 0
200 | 6.462 | 0 | 0 | 0 | 0
201 | 6.494 | 0 | 0 | 0 | 0
202 | 6.527 | 0 | 0 | 0 | 0
203 | 6.558 | 0 | 0 | 0 | 0
204 | 6.59 | 0 | 0 | 0 | 0
205 | 6.622 | 0 | 0 | 0 | 0
206 | 6.654 | 0 | 0 | 0 | 0
207 | 6.686 | 0 | 0 | 0 | 0
208 | 6.718 | 0 | 0 | 0 | 0
209 | 6.751 | 0 | 0 | 0 | 0
210 | 6.783 | 0 | 0 | 0 | 0
211 | 6.815 | 0 | 0 | 0 | 0
212 | 6.846 | 0 | 0 | 0 | 0
213 | 6.878 | 0 | 0 | 0 | 0
214 | 6.912 | 0 | 0 | 0 | 0
215 | 6.942 | 0 | 0 | 0 | 0
216 | 6.975 | 0 | 0 | 0 | 0
217 | 7.007 | 0 | 0 | 0 | 0
218 | 7.038 | 0 | 0 | 0 | 0
219 | 7.07 | 0 | 0 | 0 | 0
220 | 7.103 | 0 | 0 | 0 | 0
221 | 7.134 | 0 | 0 | 0 | 0
222 | 7.167 | 0 | 0 | 0 | 0
223 | 7.199 | 0 | 0 | 0 | 0
224 | 7.23 | 0 | 0 | 0 | 0
225 | 7.262 | 0 | 0 | 0 | 0
226 | 7.294 | 0 | 0 | 0 | 0
227 | 7.326 | 0 | 0 | 0 | 0
228 | 7.358 | 0 | 0 | 0 | 0
229 | 7.39 | 0 | 0 | 0 | 0
230 | 7.422 | 0 | 0 | 0 | 0
231 | 7.454 | 0 | 0 | 0 | 0
232 | 7.485 | 0 | 0 | 0 | 0
233 | 7.518 | 0 | 0 | 0 | 0
234 | 7.549 | 0 | 0 | 0 | 0
235 | 7.582 | 0 | 0 | 0 | 0
236 | 7.613 | 0 | 0 | 0 | 0
237 | 7.646 | 0 | 0 | 0 | 0
238 | 7.679 | 0 | 0 | 0 | 0
239 | 7.711 | 0 | 0 | 0 | 0
240 | 7.742 | 0 | 0 | 0 | 0
241 | 7.774 | 0 | 0 | 0 | 0
242 | 7.806 | 0 | 0 | 0 | 0
243 | 7.838 | 0 | 0 | 0 | 0
244 | 7.871 | 0 | 0 | 0 | 0
245 | 7.901 | 0 | 0 | 0 | 0
246 | 7.934 | 0 | 0 | 0 | 0
247 | 7.966 | 0 | 0 | 0 | 0
248 | 7.998 | 0 | 0 | 0 | 0
249 | 8.031 | 0 | 0 | 0 | 0
250 | 8.063 | 0 | 0 | 0 | 0
251 | 8.094 | 0 | 0 | 0 | 0
252 | 8.126 | 0 | 0 | 0 | 0
253 | 8.158 | 0 | 0 | 0 | 0
254 | 8.19 | 0 | 0 | 0 | 0
255 | 8.222 | 0 | 0 | 0 | 0
256 | 8.255 | 0 | 0 | 0 | 0
257 | 8.286 | 0 | 0 | 0 | 0
258 | 8.319 | 0 | 0 | 0 | 0
259 | 8.351 | 0 | 0 | 0 | 0
260 | 8.382 | 0 | 0 | 0 | 0
261 | 8.414 | 0 | 0 | 0 | 0
262 | 8.446 | 0 | 0 | 0 | 0
263 | 8.478 | 0 | 0 | 0 | 0
264 | 8.51 | 0 | 0 | 0 | 0
265 | 8.541 | 0 | 0 | 0 | 0
266 | 8.574 | 0 | 0 | 0 | 0
267 | 8.606 | 0 | 0 | 0 | 0
268 | 8.638 | 0 | 0 | 0 | 0
269 | 8.67 | 0 | 0 | 0 | 0
270 | 8.703 | 0 | 0 | 0 | 0
271 | 8.734 | 0 | 0 | 0 | 0
272 | 8.766 | 0 | 0 | 0 | 0
273 | 8.799 | 0 | 0 | 0 | 0
274 | 8.83 | 0 | 0 | 0 | 0
275 | 8.862 | 0 | 0 | 0 | 0
276 | 8.894 | 0 | 0 | 0 | 0
277 | 8.926 | 0 | 0 | 0 | 0
278 | 8.958 | 0 | 0 | 0 | 0
279 | 8.99 | 0 | 0 | 0 | 0
280 | 9.022 | 0 | 0 | 0 | 0
281 | 9.054 | 0 | 0 | 0 | 0
282 | 9.086 | 0 | 0 | 0 | 0
283 | 9.119 | 0 | 0 | 0 | 0
284 | 9.15 | 0 | 0 | 0 | 0
285 | 9.182 | 0 | 0 | 0 | 0
286 | 9.214 | 0 | 0 | 0 | 0
287 | 9.246 | 0 | 0 | 0 | 0
288 | 9.278 | 0 | 0 | 0 | 0
289 | 9.31 | 0 | 0 | 0 | 0
290 | 9.342 | 0 | 0 | 0 | 0
291 | 9.374 | 0 | 0 | 0 | 0
292 | 9.406 | 0 | 0 | 0 | 0
293 | 9.439 | 0 | 0 | 0 | 0
294 | 9.47 | 0 | 0 | 0 | 0
295 | 9.501 | 0 | 0 | 0 | 0
296 | 9.534 | 0 | 0 | 0 | 0
297 | 9.566 | 0 | 0 | 0 | 0
298 | 9.598 | 0 | 0 | 0 | 0
299 | 9.63 | 0 | 0 | 0 | 0
300 | 9.662 | 0 | 0 | 0 | 0
301 | 9.694 | 0 | 0 | 0 | 0
302 | 9.726 | 0 | 0 | 0 | 0
303 | 9.758 | 0 | 0 | 0 | 0
304 | 9.79 | 0 | 0 | 0 | 0
305 | 9.821 | 0 | 0 | 0 | 0
306 | 9.855 | 0 | 0 | 0 | 0
307 | 9.886 | 0 | 0 | 0 | 0
308 | 9.918 | 0 | 0 | 0 | 0
309 | 9.95 | 0 | 0 | 0 | 0
310 | 9.983 | 0 | 0 | 0 | 0
311 | 10.015 | 0 | 0 | 0 | 0
312 | 10.046 | 0 | 0 | 0 | 0
313 | 10.078 | 0 | 0 | 0 | 0
314 | 10.11 | 0 | 0 | 0 | 0
315 | 10.142 | 0 | 0 | 0 | 0
316 | 10.174 | 0 | 0 | 0 | 0
317 | 10.206 | 0 | 0 | 0 | 0
318 | 10.238 | 0 | 0 | 0 | 0
319 | 10.271 | 0 | 0 | 0 | 0
320 | 10.302 | 0 | 0 | 0 | 0
321 | 10.334 | 0 | 0 | 0 | 0
322 | 10.366 | 0 | 0 | 0 | 0
323 | 10.398 | 0 | 0 | 0 | 0
324 | 10.432 | 0 | 0 | 0 | 0
325 | 10.462 | 0 | 0 | 0 | 0
326 | 10.494 | 0 | 0 | 0 | 0
327 | 10.526 | 0 | 0 | 0 | 0
328 | 10.558 | 0 | 0 | 0 | 0
329 | 10.59 | 0 | 0 | 0 | 0
330 | 10.623 | 0 | 0 | 0 | 0
331 | 10.654 | 0 | 0 | 0 | 0
332 | 10.686 | 0 | 0 | 0 | 0
333 | 10.719 | 0 | 0 | 0 | 0
334 | 10.751 | 0 | 0 | 0 | 0
335 | 10.783 | 0 | 0 | 0 | 0
336 | 10.814 | 0 | 0 | 0 | 0
337 | 10.846 | 0 | 0 | 0 | 0
338 | 10.88 | 0 | 0 | 0 | 0
339 | 10.91 | 0 | 0 | 0 | 0
340 | 10.942 | 0 | 0 | 0 | 0
341 | 10.974 | 0 | 0 | 0 | 0
342 | 11.006 | 0 | 0 | 0 | 0
343 | 11.038 | 0 | 0 | 0 | 0
344 | 11.07 | 0 | 0 | 0 | 0
345 | 11.102 | 0 | 0 | 0 | 0
346 | 11.135 | 0 | 0 | 0 | 0
347 | 11.166 | 0 | 0 | 0 | 0
348 | 11.197 | 0 | 0 | 0 | 0
349 | 11.231 | 0 | 0 | 0 | 0
350 | 11.263 | 0 | 0 | 0 | 0
351 | 11.294 | 0 | 0 | 0 | 0
352 | 11.326 | 0 | 0 | 0 | 0
353 | 11.358 | 0 | 0 | 0 | 0
354 | 11.39 | 0 | 0 | 0 | 0
355 | 11.423 | 0 | 0 | 0 | 0
356 | 11.454 | 0 | 0 | 0 | 0
357 | 11.486 | 0 | 0 | 0 | 0
358 | 11.519 | 0 | 0 | 0 | 0
359 | 11.55 | 0 | 0 | 0 | 0
360 | 11.628 | 0 | 0 | 0 | 0
361 | 11.654 | 0 | 0 | 0 | 0
362 | 11.686 | 0 | 0 | 0 | 0
363 | 11.718 | 0 | 0 | 0 | 0
364 | 11.75 | 0 | 0 | 0 | 0
365 | 11.783 | 0 | 0 | 0 | 0
366 | 11.813 | 0 | 0 | 0 | 0
367 | 11.845 | 0 | 0 | 0 | 0
368 | 11.878 | 0 | 0 | 0 | 0
369 | 11.911 | 0 | 0 | 0 | 0
370 | 11.942 | 0 | 0 | 0 | 0
371 | 11.974 | 0 | 0 | 0 | 0
372 | 12.048 | 0 | 0 | 0 | 0
373 | 12.078 | 0 | 0 | 0 | 0
374 | 12.11 | 0 | 0 | 0 | 0
375 | 12.142 | 0 | 0 | 0 | 0
376 | 12.175 | 0 | 0 | 0 | 0
377 | 12.206 | 0 | 0 | 0 | 0
378 | 12.238 | 0 | 0 | 0 | 0
379 | 12.336 | 0 | 0 | 0 | 0
380 | 12.366 | 0 | 0 | 0 | 0
381 | 12.398 | 0 | 0 | 0 | 0
382 | 12.431 | 0 | 0 | 0 | 0
383 | 12.463 | 0 | 0 | 0 | 0
384 | 12.539 | 0 | 0 | 0 | 0
385 | 12.566 | 0 | 0 | 0 | 0
386 | 12.59 | 0 | 0 | 0 | 0
387 | 12.614 | 0 | 0 | 0 | 0
388 | 12.646 | 0 | 0 | 0 | 0
389 | 12.678 | 0 | 0 | 0 | 0
390 | 12.71 | 0 | 0 | 0 | 0
391 | 12.743 | 0 | 0 | 0 | 0
392 | 12.774 | 0 | 0 | 0 | 0
393 | 12.838 | 0 | 0 | 0 | 0
394 | 12.87 | 0 | 0 | 0 | 0
395 | 12.902 | 0 | 0 | 0 | 0
396 | 12.927 | 0 | 0 | 0 | 0
397 | 12.958 | 0 | 0 | 0 | 0
398 | 12.991 | 0 | 0 | 0 | 0
399 | 13.023 | 0 | 0 | 0 | 0
400 | 13.055 | 0 | 0 | 0 | 0
401 | 13.096 | 0 | 0 | 0 | 0
402 | 13.126 | 0 | 0 | 0 | 0
403 | 13.15 | 0 | 0 | 0 | 0
404 | 13.174 | 0 | 0 | 0 | 0
405 | 13.235 | 0 | 0 | 0 | 0
406 | 13.262 | 0 | 0 | 0 | 0
407 | 13.289 | 0 | 0 | 0 | 0
408 | 13.318 | 0 | 0 | 0 | 0
409 | 13.351 | 0 | 0 | 0 | 0
410 | 13.382 | 0 | 0 | 0 | 0
411 | 13.407 | 0 | 0 | 0 | 0
412 | 13.437 | 0 | 0 | 0 | 0
413 | 13.463 | 0 | 0 | 0 | 0
414 | 13.494 | 0 | 0 | 0 | 0
415 | 13.526 | 0 | 0 | 0 | 0
416 | 13.57 | 0 | 0 | 0 | 0
417 | 13.597 | 0 | 0 | 0 | 0
418 | 13.646 | 0 | 0 | 0 | 0
419 | 13.671 | 0 | 0 | 0 | 0
420 | 13.702 | 0 | 0 | 0 | 0
421 | 13.734 | 0 | 0 | 0 | 0
422 | 13.78 | 0 | 0 | 0 | 0
423 | 13.806 | 0 | 0 | 0 | 0
424 | 13.83 | 0 | 0 | 0 | 0
425 | 13.854 | 0 | 0 | 0 | 0
426 | 13.88 | 0 | 0 | 0 | 0
427 | 13.91 | 0 | 0 | 0 | 0
428 | 13.946 | 0 | 0 | 0 | 0
429 | 13.974 | 0 | 0 | 0 | 0
430 | 14.006 | 0 | 0 | 0 | 0
431 | 14.037 | 0 | 0 | 0 | 0
432 | 14.062 | 0 | 0 | 0 | 0
433 | 14.086 | 0 | 0 | 0 | 0
434 | 14.118 | 0 | 0 | 0 | 0
435 | 14.141 | 0 | 0 | 0 | 0
436 | 14.166 | 0 | 0 | 0 | 0
437 | 14.198 | 0 | 0 | 0 | 0
438 | 14.23 | 0 | 0 | 0 | 0
439 | 14.254 | 0 | 0 | 0 | 0
440 | 14.294 | 0 | 0 | 0 | 0
441 | 14.319 | 0 | 0 | 0 | 0
442 | 14.35 | 0 | 0 | 0 | 0
443 | 14.38 | 0 | 0 | 0 | 0
444 | 14.406 | 0 | 0 | 0 | 0
445 | 14.43 | 0 | 0 | 0 | 0
446 | 14.464 | 0 | 0 | 0 | 0
447 | 14.522 | 0 | 0 | 0 | 0
448 | 14.55 | 0 | 0 | 0 | 0
449 | 14.595 | 0 | 0 | 0 | 0
450 | 14.622 | 0 | 0 | 0 | 0
451 | 14.654 | 0 | 0 | 0 | 0
452 | 14.687 | 0 | 0 | 0 | 0
453 | 14.718 | 0 | 0 | 0 | 0
454 | 14.742 | 0 | 0 | 0 | 0
455 | 14.782 | 0 | 0 | 0 | 0
456 | 14.814 | 0 | 0 | 0 | 0
457 | 14.846 | 0 | 0 | 0 | 0
458 | 14.877 | 0 | 0 | 0 | 0
459 | 14.902 | 0 | 0 | 0 | 0
460 | 14.934 | 0 | 0 | 0 | 0
461 | 14.958 | 0 | 0 | 0 | 0
462 | 14.991 | 0 | 0 | 0 | 0
463 | 15.022 | 0 | 0 | 0 | 0
464 | 15.055 | 0 | 0 | 0 | 0
465 | 15.086 | 0 | 0 | 0 | 0
466 | 15.118 | 0 | 0 | 0 | 0
467 | 15.146 | 0 | 0 | 0 | 0
468 | 15.174 | 0 | 0 | 0 | 0
469 | 15.198 | 0 | 0 | 0 | 0
470 | 15.224 | 0 | 0 | 0 | 0
471 | 15.254 | 0 | 0 | 0 | 0
472 | 15.285 | 0 | 0 | 0 | 0
473 | 15.314 | 0 | 0 | 0 | 0
474 | 15.342 | 0 | 0 | 0 | 0
475 | 15.374 | 0 | 0 | 0 | 0
476 | 15.406 | 0 | 0 | 0 | 0
477 | 15.43 | 0 | 0 | 0 | 0
478 | 15.461 | 0 | 0 | 0 | 0
479 | 15.491 | 0 | 0 | 0 | 0
480 | 15.518 | 0 | 0 | 0 | 0
481 | 15.542 | 0 | 1.962 | 0.001 | 0
482 | 15.575 | 0 | 3.923 | 0.002 | 0
483 | 15.606 | 0 | 3.923 | 0.002 | 0
484 | 15.634 | 0 | 3.923 | 0.002 | 0
485 | 15.663 | 0 | 5.884 | 0.004 | 0
486 | 15.693 | 0 | 5.884 | 0.004 | 0
487 | 15.717 | 0 | 5.884 | 0.004 | 0
488 | 15.743 | 0 | 7.846 | 0.005 | 0
489 | 15.774 | 0 | 7.845 | 0.005 | 0
490 | 15.807 | 0 | 7.845 | 0.005 | 0
491 | 15.838 | 0 | 7.845 | 0.005 | 0
492 | 15.862 | 0 | 7.845 | 0.005 | 0
493 | 15.885 | 0 | 9.808 | 0.006 | 0
494 | 15.915 | 0 | 9.807 | 0.006 | 0
495 | 15.942 | 0 | 9.807 | 0.006 | 0
496 | 15.973 | 0 | 9.807 | 0.006 | 0
497 | 15.998 | 0 | 11.768 | 0.007 | 0
498 | 16.047 | 0 | 11.768 | 0.007 | 0
499 | 16.079 | 0 | 13.73 | 0.009 | 0
500 | 16.117 | 0 | 13.729 | 0.009 | 0
501 | 16.142 | 0 | 13.729 | 0.009 | 0
502 | 16.166 | 0 | 15.691 | 0.01 | 0
503 | 16.19 | 0 | 15.691 | 0.01 | 0
504 | 16.222 | 0 | 17.652 | 0.011 | 0
505 | 16.252 | 0 | 17.652 | 0.011 | 0
506 | 16.279 | 0 | 17.652 | 0.011 | 0
507 | 16.309 | 0 | 19.614 | 0.012 | 0
508 | 16.333 | 0 | 19.613 | 0.012 | 0
509 | 16.365 | 0 | 21.575 | 0.013 | 0
510 | 16.39 | 0 | 21.575 | 0.013 | 0
511 | 16.422 | 0 | 21.575 | 0.013 | 0
512 | 16.446 | 0 | 23.537 | 0.015 | 0
513 | 16.479 | 0 | 23.536 | 0.015 | 0
514 | 16.51 | 0 | 25.498 | 0.016 | 0
515 | 16.535 | 0 | 25.497 | 0.016 | 0
516 | 16.566 | 0 | 25.497 | 0.016 | 0
517 | 16.592 | 0 | 27.459 | 0.017 | 0
518 | 16.622 | 0 | 27.459 | 0.017 | 0
519 | 16.647 | 0 | 29.421 | 0.018 | 0
520 | 16.678 | 0 | 29.42 | 0.018 | 0
521 | 16.714 | 0 | 29.42 | 0.018 | 0
522 | 16.743 | 0 | 31.382 | 0.02 | 0
523 | 16.774 | 0 | 31.381 | 0.02 | 0
524 | 16.807 | 0 | 33.343 | 0.021 | 0
525 | 16.838 | 0 | 33.343 | 0.021 | 0
526 | 16.862 | 0 | 35.304 | 0.022 | 0
527 | 16.888 | 0 | 35.304 | 0.022 | 0
528 | 16.918 | 0 | 37.266 | 0.023 | 0
529 | 16.95 | 0 | 37.265 | 0.023 | 0
530 | 16.977 | 0 | 39.227 | 0.025 | 0
531 | 17.006 | 0 | 39.227 | 0.025 | 0
532 | 17.03 | 0 | 41.189 | 0.026 | 0
533 | 17.053 | 0 | 41.188 | 0.026 | 0
534 | 17.078 | 0 | 43.15 | 0.027 | 0
535 | 17.125 | 0 | 45.111 | 0.028 | 0
536 | 17.15 | 0 | 45.111 | 0.028 | 0
537 | 17.182 | 0 | 47.072 | 0.029 | 0
538 | 17.212 | 0 | 47.072 | 0.029 | 0
539 | 17.252 | 0 | 49.034 | 0.031 | 0
540 | 17.279 | 0 | 50.995 | 0.032 | 0
541 | 17.31 | 0 | 52.956 | 0.033 | 0
542 | 17.337 | 0 | 52.956 | 0.033 | 0
543 | 17.366 | 0 | 54.918 | 0.034 | 0
544 | 17.394 | 0 | 56.879 | 0.036 | 0
545 | 17.423 | 0 | 56.879 | 0.036 | 0
546 | 17.454 | 0 | 58.84 | 0.037 | 0
547 | 17.477 | 0 | 60.802 | 0.038 | 0
548 | 17.503 | 0 | 60.801 | 0.038 | 0
549 | 17.534 | 0 | 62.763 | 0.039 | 0
550 | 17.561 | 0 | 64.724 | 0.04 | 0
551 | 17.59 | 0 | 64.724 | 0.04 | 0
552 | 17.614 | 0 | 66.685 | 0.042 | 0
553 | 17.639 | 0 | 68.647 | 0.043 | 0
554 | 17.67 | 0 | 70.609 | 0.044 | 0
555 | 17.702 | 0 | 70.608 | 0.044 | 0
556 | 17.734 | 0 | 72.57 | 0.045 | 0
557 | 17.767 | 0 | 74.531 | 0.047 | 0
558 | 17.799 | 0 | 76.492 | 0.048 | 0
559 | 17.83 | 0 | 78.454 | 0.049 | 0
560 | 17.856 | 0 | 80.415 | 0.05 | 0
561 | 17.886 | 0 | 82.376 | 0.051 | 0
562 | 17.911 | 0 | 84.337 | 0.053 | 0
563 | 17.942 | 0 | 84.337 | 0.053 | 0
564 | 17.974 | 0 | 86.299 | 0.054 | 0
565 | 17.999 | 0 | 88.26 | 0.055 | 0
566 | 18.03 | 0 | 90.222 | 0.056 | 0
567 | 18.062 | 0 | 92.183 | 0.058 | 0
568 | 18.095 | 0 | 94.144 | 0.059 | 0
569 | 18.126 | 0.002 | 96.106 | 0.06 | 0.005
570 | 18.185 | 0.006 | 100.028 | 0.063 | 0.014
571 | 18.215 | 0.008 | 101.99 | 0.064 | 0.019
572 | 18.261 | 0.011 | 103.951 | 0.065 | 0.029
573 | 18.285 | 0.013 | 105.912 | 0.066 | 0.033
574 | 18.31 | 0.013 | 107.873 | 0.067 | 0.033
575 | 18.333 | 0.015 | 109.835 | 0.069 | 0.038
576 | 18.382 | 0.019 | 113.758 | 0.071 | 0.048
577 | 18.405 | 0.021 | 115.719 | 0.072 | 0.052
578 | 18.436 | 0.023 | 115.718 | 0.072 | 0.057
579 | 18.462 | 0.025 | 117.68 | 0.074 | 0.062
580 | 18.494 | 0.027 | 119.641 | 0.075 | 0.067
581 | 18.519 | 0.029 | 121.603 | 0.076 | 0.072
582 | 18.574 | 0.032 | 125.526 | 0.078 | 0.081
583 | 18.598 | 0.032 | 127.487 | 0.08 | 0.081
584 | 18.633 | 0.036 | 129.448 | 0.081 | 0.091
585 | 18.662 | 0.038 | 131.41 | 0.082 | 0.095
586 | 18.686 | 0.04 | 133.371 | 0.083 | 0.1
587 | 18.71 | 0.04 | 135.333 | 0.085 | 0.1
588 | 18.733 | 0.042 | 137.294 | 0.086 | 0.105
589 | 18.758 | 0.044 | 139.255 | 0.087 | 0.11
590 | 18.782 | 0.046 | 141.217 | 0.088 | 0.115
591 | 18.806 | 0.048 | 141.216 | 0.088 | 0.119
592 | 18.831 | 0.05 | 143.177 | 0.089 | 0.124
593 | 18.863 | 0.052 | 145.138 | 0.091 | 0.129
594 | 18.894 | 0.053 | 147.1 | 0.092 | 0.134
595 | 18.926 | 0.055 | 149.062 | 0.093 | 0.138
596 | 18.961 | 0.057 | 152.984 | 0.096 | 0.143
597 | 18.99 | 0.059 | 154.945 | 0.097 | 0.148
598 | 19.014 | 0.061 | 156.907 | 0.098 | 0.153
599 | 19.039 | 0.063 | 158.868 | 0.099 | 0.157
600 | 19.071 | 0.065 | 162.791 | 0.102 | 0.162
601 | 19.102 | 0.067 | 164.752 | 0.103 | 0.167
602 | 19.131 | 0.069 | 166.713 | 0.104 | 0.172
603 | 19.16 | 0.071 | 168.674 | 0.105 | 0.177
604 | 19.19 | 0.073 | 170.636 | 0.107 | 0.181
605 | 19.214 | 0.074 | 172.598 | 0.108 | 0.186
606 | 19.247 | 0.077 | 176.521 | 0.11 | 0.193
607 | 19.279 | 0.078 | 178.481 | 0.112 | 0.196
608 | 19.31 | 0.08 | 180.443 | 0.113 | 0.2
609 | 19.358 | 0.084 | 186.327 | 0.116 | 0.21
610 | 19.382 | 0.086 | 188.288 | 0.118 | 0.215
611 | 19.411 | 0.088 | 190.249 | 0.119 | 0.219
612 | 19.438 | 0.09 | 192.211 | 0.12 | 0.224
613 | 19.461 | 0.09 | 196.134 | 0.123 | 0.224
614 | 19.486 | 0.092 | 198.095 | 0.124 | 0.229
615 | 19.51 | 0.094 | 200.056 | 0.125 | 0.234
616 | 19.542 | 0.097 | 202.017 | 0.126 | 0.243
617 | 19.566 | 0.097 | 205.94 | 0.129 | 0.243
618 | 19.598 | 0.1 | 207.902 | 0.13 | 0.25
619 | 19.63 | 0.103 | 209.863 | 0.131 | 0.258
620 | 19.667 | 0.105 | 213.786 | 0.134 | 0.262
621 | 19.694 | 0.107 | 217.708 | 0.136 | 0.267
622 | 19.725 | 0.109 | 219.67 | 0.137 | 0.272
623 | 19.75 | 0.111 | 223.592 | 0.14 | 0.277
624 | 19.782 | 0.113 | 225.554 | 0.141 | 0.282
625 | 19.81 | 0.115 | 227.515 | 0.142 | 0.286
626 | 19.838 | 0.116 | 231.438 | 0.145 | 0.291
627 | 19.863 | 0.118 | 233.399 | 0.146 | 0.296
628 | 19.894 | 0.12 | 237.321 | 0.148 | 0.301
629 | 19.919 | 0.122 | 239.283 | 0.15 | 0.305
630 | 19.95 | 0.124 | 241.244 | 0.151 | 0.31
631 | 19.982 | 0.126 | 245.167 | 0.153 | 0.315
632 | 20.006 | 0.128 | 249.089 | 0.156 | 0.32
633 | 20.029 | 0.128 | 251.051 | 0.157 | 0.32
634 | 20.054 | 0.13 | 253.012 | 0.158 | 0.324
635 | 20.08 | 0.132 | 256.934 | 0.161 | 0.329
636 | 20.137 | 0.136 | 260.857 | 0.163 | 0.339
637 | 20.201 | 0.141 | 266.741 | 0.167 | 0.353
638 | 20.23 | 0.143 | 270.664 | 0.169 | 0.358
639 | 20.262 | 0.145 | 274.587 | 0.172 | 0.363
640 | 20.294 | 0.147 | 278.509 | 0.174 | 0.367
641 | 20.335 | 0.149 | 282.432 | 0.177 | 0.372
642 | 20.367 | 0.151 | 286.355 | 0.179 | 0.377
643 | 20.397 | 0.153 | 290.278 | 0.181 | 0.382
644 | 20.424 | 0.155 | 294.2 | 0.184 | 0.386
645 | 20.454 | 0.157 | 298.123 | 0.186 | 0.391
646 | 20.486 | 0.16 | 300.084 | 0.188 | 0.401
647 | 20.516 | 0.162 | 304.007 | 0.19 | 0.406
648 | 20.541 | 0.164 | 307.93 | 0.192 | 0.41
649 | 20.566 | 0.166 | 311.852 | 0.195 | 0.415
650 | 20.59 | 0.166 | 313.813 | 0.196 | 0.415
651 | 20.622 | 0.168 | 317.736 | 0.199 | 0.42
652 | 20.651 | 0.17 | 321.659 | 0.201 | 0.425
653 | 20.678 | 0.172 | 323.62 | 0.202 | 0.429
654 | 20.71 | 0.176 | 327.542 | 0.205 | 0.439
655 | 20.734 | 0.177 | 331.465 | 0.207 | 0.444
656 | 20.758 | 0.177 | 333.427 | 0.208 | 0.444
657 | 20.79 | 0.179 | 337.35 | 0.211 | 0.449
658 | 20.818 | 0.181 | 341.272 | 0.213 | 0.453
659 | 20.847 | 0.184 | 345.195 | 0.216 | 0.461
660 | 20.879 | 0.187 | 347.156 | 0.217 | 0.468
661 | 20.91 | 0.189 | 351.079 | 0.219 | 0.472
662 | 20.937 | 0.19 | 355.001 | 0.222 | 0.475
663 | 20.966 | 0.191 | 358.924 | 0.224 | 0.477
664 | 20.998 | 0.195 | 362.846 | 0.227 | 0.487
665 | 21.023 | 0.195 | 366.77 | 0.229 | 0.487
666 | 21.054 | 0.198 | 368.731 | 0.23 | 0.496
667 | 21.078 | 0.199 | 372.653 | 0.233 | 0.499
668 | 21.11 | 0.202 | 376.576 | 0.235 | 0.506
669 | 21.142 | 0.204 | 380.498 | 0.238 | 0.511
670 | 21.174 | 0.206 | 384.421 | 0.24 | 0.515
671 | 21.209 | 0.208 | 388.344 | 0.243 | 0.52
672 | 21.238 | 0.21 | 392.267 | 0.245 | 0.525
673 | 21.269 | 0.212 | 396.189 | 0.248 | 0.53
674 | 21.329 | 0.216 | 400.112 | 0.25 | 0.539
675 | 21.358 | 0.218 | 405.995 | 0.254 | 0.544
676 | 21.391 | 0.219 | 409.918 | 0.256 | 0.549
677 | 21.422 | 0.221 | 413.841 | 0.259 | 0.553
678 | 21.447 | 0.223 | 419.725 | 0.262 | 0.558
679 | 21.478 | 0.225 | 423.648 | 0.265 | 0.563
680 | 21.502 | 0.227 | 427.57 | 0.267 | 0.568
681 | 21.562 | 0.231 | 433.454 | 0.271 | 0.577
682 | 21.59 | 0.234 | 437.377 | 0.273 | 0.585
683 | 21.641 | 0.237 | 441.299 | 0.276 | 0.592
684 | 21.67 | 0.239 | 447.184 | 0.279 | 0.596
685 | 21.702 | 0.241 | 453.068 | 0.283 | 0.603
686 | 21.759 | 0.245 | 460.913 | 0.288 | 0.613
687 | 21.79 | 0.246 | 464.836 | 0.291 | 0.616
688 | 21.823 | 0.25 | 470.72 | 0.294 | 0.625
689 | 21.864 | 0.252 | 474.642 | 0.297 | 0.63
690 | 21.894 | 0.254 | 480.526 | 0.3 | 0.635
691 | 21.926 | 0.256 | 484.449 | 0.303 | 0.639
692 | 21.96 | 0.258 | 490.333 | 0.306 | 0.644
693 | 21.99 | 0.26 | 494.256 | 0.309 | 0.649
694 | 22.038 | 0.264 | 502.101 | 0.314 | 0.661
695 | 22.071 | 0.265 | 506.024 | 0.316 | 0.663
696 | 22.102 | 0.267 | 509.947 | 0.319 | 0.668
697 | 22.158 | 0.271 | 519.753 | 0.325 | 0.678
698 | 22.191 | 0.274 | 523.675 | 0.327 | 0.685
699 | 22.223 | 0.275 | 527.598 | 0.33 | 0.687
700 | 22.254 | 0.279 | 531.521 | 0.332 | 0.697
701 | 22.302 | 0.282 | 537.405 | 0.336 | 0.704
702 | 22.336 | 0.284 | 543.289 | 0.34 | 0.711
703 | 22.367 | 0.286 | 549.173 | 0.343 | 0.716
704 | 22.397 | 0.288 | 555.057 | 0.347 | 0.72
705 | 22.422 | 0.29 | 558.979 | 0.349 | 0.725
706 | 22.454 | 0.292 | 564.863 | 0.353 | 0.73
707 | 22.489 | 0.294 | 568.786 | 0.355 | 0.735
708 | 22.518 | 0.296 | 574.67 | 0.359 | 0.74
709 | 22.55 | 0.298 | 578.593 | 0.362 | 0.744
710 | 22.575 | 0.3 | 582.515 | 0.364 | 0.749
711 | 22.606 | 0.302 | 588.4 | 0.368 | 0.754
712 | 22.637 | 0.303 | 592.322 | 0.37 | 0.759
713 | 22.667 | 0.305 | 598.206 | 0.374 | 0.763
714 | 22.694 | 0.307 | 602.129 | 0.376 | 0.768
715 | 22.718 | 0.309 | 606.052 | 0.379 | 0.773
716 | 22.745 | 0.311 | 609.975 | 0.381 | 0.778
717 | 22.774 | 0.313 | 615.858 | 0.385 | 0.783
718 | 22.798 | 0.315 | 619.781 | 0.387 | 0.787
719 | 22.822 | 0.317 | 623.704 | 0.39 | 0.792
720 | 22.845 | 0.317 | 627.626 | 0.392 | 0.792
721 | 22.87 | 0.319 | 631.549 | 0.395 | 0.797
722 | 22.897 | 0.321 | 635.472 | 0.397 | 0.802
723 | 22.925 | 0.323 | 641.356 | 0.401 | 0.806
724 | 22.95 | 0.324 | 645.278 | 0.403 | 0.811
725 | 22.975 | 0.326 | 649.2 | 0.406 | 0.816
726 | 23.005 | 0.328 | 653.123 | 0.408 | 0.821
727 | 23.03 | 0.33 | 659.007 | 0.412 | 0.825
728 | 23.064 | 0.332 | 662.93 | 0.414 | 0.83
729 | 23.094 | 0.334 | 668.814 | 0.418 | 0.835
730 | 23.126 | 0.336 | 672.737 | 0.42 | 0.84
731 | 23.151 | 0.338 | 678.621 | 0.424 | 0.845
732 | 23.182 | 0.34 | 682.544 | 0.427 | 0.849
733 | 23.205 | 0.342 | 688.427 | 0.43 | 0.854
734 | 23.231 | 0.344 | 692.35 | 0.433 | 0.859
735 | 23.264 | 0.345 | 698.234 | 0.436 | 0.864
736 | 23.294 | 0.347 | 702.157 | 0.439 | 0.868
737 | 23.323 | 0.349 | 708.041 | 0.443 | 0.873
738 | 23.351 | 0.351 | 711.963 | 0.445 | 0.878
739 | 23.382 | 0.353 | 717.847 | 0.449 | 0.883
740 | 23.418 | 0.357 | 723.731 | 0.452 | 0.892
741 | 23.446 | 0.359 | 729.615 | 0.456 | 0.897
742 | 23.479 | 0.361 | 735.499 | 0.46 | 0.902
743 | 23.51 | 0.363 | 741.383 | 0.463 | 0.907
744 | 23.543 | 0.365 | 747.267 | 0.467 | 0.911
745 | 23.574 | 0.366 | 753.152 | 0.471 | 0.916
746 | 23.608 | 0.368 | 759.035 | 0.474 | 0.921
747 | 23.638 | 0.37 | 764.92 | 0.478 | 0.926
748 | 23.67 | 0.372 | 770.803 | 0.482 | 0.93
749 | 23.702 | 0.374 | 774.726 | 0.484 | 0.935
750 | 23.734 | 0.378 | 780.61 | 0.488 | 0.945
751 | 23.767 | 0.38 | 786.493 | 0.492 | 0.95
752 | 23.798 | 0.382 | 794.339 | 0.496 | 0.954
753 | 23.823 | 0.384 | 800.223 | 0.5 | 0.959
754 | 23.854 | 0.386 | 804.145 | 0.503 | 0.964
755 | 23.887 | 0.387 | 810.03 | 0.506 | 0.969
756 | 23.918 | 0.389 | 815.914 | 0.51 | 0.973
757 | 23.95 | 0.391 | 821.798 | 0.514 | 0.978
758 | 23.979 | 0.393 | 827.682 | 0.517 | 0.983
759 | 24.005 | 0.395 | 833.565 | 0.521 | 0.988
760 | 24.029 | 0.397 | 839.449 | 0.525 | 0.992
761 | 24.054 | 0.399 | 845.334 | 0.528 | 0.997
762 | 24.079 | 0.401 | 849.257 | 0.531 | 1.002
763 | 24.11 | 0.403 | 855.141 | 0.534 | 1.007
764 | 24.152 | 0.405 | 861.024 | 0.538 | 1.012
765 | 24.182 | 0.407 | 866.908 | 0.542 | 1.016
766 | 24.214 | 0.408 | 872.792 | 0.545 | 1.021
767 | 24.27 | 0.412 | 884.56 | 0.553 | 1.031
768 | 24.294 | 0.414 | 890.445 | 0.557 | 1.035
769 | 24.317 | 0.416 | 896.329 | 0.56 | 1.04
770 | 24.351 | 0.418 | 900.251 | 0.563 | 1.045
771 | 24.382 | 0.42 | 908.096 | 0.568 | 1.05
772 | 24.406 | 0.422 | 913.98 | 0.571 | 1.055
773 | 24.436 | 0.424 | 919.864 | 0.575 | 1.059
774 | 24.461 | 0.426 | 925.748 | 0.579 | 1.064
775 | 24.486 | 0.428 | 929.671 | 0.581 | 1.069
776 | 24.509 | 0.429 | 935.555 | 0.585 | 1.074
777 | 24.535 | 0.431 | 939.478 | 0.587 | 1.078
778 | 24.566 | 0.433 | 945.361 | 0.591 | 1.083
779 | 24.604 | 0.435 | 951.246 | 0.595 | 1.088
780 | 24.631 | 0.435 | 957.129 | 0.598 | 1.088
781 | 24.662 | 0.439 | 963.014 | 0.602 | 1.097
782 | 24.706 | 0.443 | 970.858 | 0.607 | 1.107
783 | 24.734 | 0.445 | 976.743 | 0.61 | 1.112
784 | 24.758 | 0.445 | 984.589 | 0.615 | 1.112
785 | 24.782 | 0.447 | 990.473 | 0.619 | 1.117
786 | 24.814 | 0.45 | 996.356 | 0.623 | 1.126
787 | 24.843 | 0.452 | 1002.24 | 0.626 | 1.131
788 | 24.893 | 0.454 | 1012.047 | 0.633 | 1.136
789 | 24.919 | 0.457 | 1017.931 | 0.636 | 1.143
790 | 24.951 | 0.459 | 1025.777 | 0.641 | 1.148
791 | 24.992 | 0.462 | 1031.66 | 0.645 | 1.155
792 | 25.022 | 0.464 | 1039.505 | 0.65 | 1.159
793 | 25.046 | 0.466 | 1045.389 | 0.653 | 1.164
794 | 25.073 | 0.466 | 1051.273 | 0.657 | 1.164
795 | 25.102 | 0.47 | 1057.157 | 0.661 | 1.174
796 | 25.134 | 0.471 | 1063.042 | 0.664 | 1.179
797 | 25.158 | 0.471 | 1068.925 | 0.668 | 1.179
798 | 25.182 | 0.473 | 1074.809 | 0.672 | 1.183
799 | 25.214 | 0.477 | 1080.694 | 0.675 | 1.193
800 | 25.243 | 0.477 | 1086.578 | 0.679 | 1.193
801 | 25.269 | 0.479 | 1092.461 | 0.683 | 1.198
802 | 25.294 | 0.481 | 1098.346 | 0.686 | 1.202
803 | 25.319 | 0.483 | 1104.229 | 0.69 | 1.207
804 | 25.35 | 0.485 | 1110.113 | 0.694 | 1.212
805 | 25.382 | 0.487 | 1115.997 | 0.697 | 1.217
806 | 25.413 | 0.489 | 1121.881 | 0.701 | 1.222
807 | 25.439 | 0.491 | 1129.727 | 0.706 | 1.226
808 | 25.498 | 0.494 | 1139.533 | 0.712 | 1.236
809 | 25.526 | 0.496 | 1147.379 | 0.717 | 1.241
810 | 25.55 | 0.498 | 1151.301 | 0.72 | 1.245
811 | 25.574 | 0.5 | 1157.185 | 0.723 | 1.25
812 | 25.602 | 0.502 | 1165.031 | 0.728 | 1.255
813 | 25.631 | 0.504 | 1170.914 | 0.732 | 1.26
814 | 25.662 | 0.506 | 1176.798 | 0.735 | 1.264
815 | 25.711 | 0.51 | 1184.644 | 0.74 | 1.274
816 | 25.741 | 0.512 | 1190.528 | 0.744 | 1.279
817 | 25.766 | 0.513 | 1198.373 | 0.749 | 1.284
818 | 25.789 | 0.515 | 1204.257 | 0.753 | 1.288
819 | 25.814 | 0.517 | 1212.103 | 0.758 | 1.293
820 | 25.846 | 0.519 | 1217.987 | 0.761 | 1.298
821 | 25.879 | 0.521 | 1225.831 | 0.766 | 1.303
822 | 25.91 | 0.523 | 1231.715 | 0.77 | 1.307
823 | 25.942 | 0.525 | 1237.6 | 0.774 | 1.312
824 | 25.97 | 0.525 | 1243.483 | 0.777 | 1.312
825 | 25.998 | 0.529 | 1249.368 | 0.781 | 1.322
826 | 26.023 | 0.531 | 1255.251 | 0.785 | 1.326
827 | 26.102 | 0.534 | 1268.981 | 0.793 | 1.336
828 | 26.134 | 0.538 | 1276.826 | 0.798 | 1.346
829 | 26.166 | 0.54 | 1282.71 | 0.802 | 1.35
830 | 26.205 | 0.542 | 1290.556 | 0.807 | 1.355
831 | 26.23 | 0.544 | 1300.362 | 0.813 | 1.36
832 | 26.262 | 0.546 | 1306.247 | 0.816 | 1.365
833 | 26.29 | 0.548 | 1314.092 | 0.821 | 1.369
834 | 26.318 | 0.55 | 1321.937 | 0.826 | 1.374
835 | 26.35 | 0.553 | 1327.821 | 0.83 | 1.381
836 | 26.382 | 0.553 | 1333.704 | 0.834 | 1.384
837 | 26.408 | 0.555 | 1341.55 | 0.838 | 1.389
838 | 26.438 | 0.557 | 1347.434 | 0.842 | 1.393
839 | 26.47 | 0.561 | 1353.318 | 0.846 | 1.403
840 | 26.494 | 0.561 | 1359.203 | 0.85 | 1.403
841 | 26.518 | 0.563 | 1365.087 | 0.853 | 1.408
842 | 26.542 | 0.565 | 1370.971 | 0.857 | 1.412
843 | 26.574 | 0.567 | 1376.854 | 0.861 | 1.417
844 | 26.622 | 0.571 | 1388.622 | 0.868 | 1.427
845 | 26.645 | 0.573 | 1394.506 | 0.872 | 1.431
846 | 26.67 | 0.574 | 1400.39 | 0.875 | 1.436
847 | 26.702 | 0.576 | 1406.274 | 0.879 | 1.441
848 | 26.74 | 0.578 | 1412.158 | 0.883 | 1.446
849 | 26.791 | 0.582 | 1423.926 | 0.89 | 1.455
850 | 26.823 | 0.584 | 1431.771 | 0.895 | 1.46
851 | 26.854 | 0.586 | 1437.655 | 0.899 | 1.465
852 | 26.878 | 0.588 | 1443.539 | 0.902 | 1.47
853 | 26.938 | 0.592 | 1455.307 | 0.91 | 1.479
854 | 26.966 | 0.594 | 1463.153 | 0.914 | 1.484
855 | 26.99 | 0.595 | 1469.036 | 0.918 | 1.489
856 | 27.013 | 0.597 | 1474.921 | 0.922 | 1.493
857 | 27.04 | 0.599 | 1482.766 | 0.927 | 1.498
858 | 27.07 | 0.601 | 1488.65 | 0.93 | 1.503
859 | 27.094 | 0.601 | 1494.534 | 0.934 | 1.503
860 | 27.118 | 0.603 | 1500.417 | 0.938 | 1.508
861 | 27.15 | 0.606 | 1506.302 | 0.941 | 1.515
862 | 27.182 | 0.609 | 1512.186 | 0.945 | 1.522
863 | 27.211 | 0.611 | 1520.031 | 0.95 | 1.527
864 | 27.237 | 0.611 | 1525.916 | 0.954 | 1.527
865 | 27.266 | 0.613 | 1533.761 | 0.959 | 1.532
866 | 27.296 | 0.615 | 1539.645 | 0.962 | 1.536
867 | 27.326 | 0.618 | 1545.528 | 0.966 | 1.546
868 | 27.35 | 0.62 | 1551.413 | 0.97 | 1.551
869 | 27.382 | 0.622 | 1557.296 | 0.973 | 1.556
870 | 27.411 | 0.622 | 1565.142 | 0.978 | 1.556
871 | 27.437 | 0.624 | 1571.026 | 0.982 | 1.56
872 | 27.462 | 0.626 | 1576.91 | 0.986 | 1.565
873 | 27.486 | 0.628 | 1582.793 | 0.989 | 1.57
874 | 27.511 | 0.63 | 1588.677 | 0.993 | 1.575
875 | 27.59 | 0.636 | 1602.407 | 1.002 | 1.589
876 | 27.623 | 0.637 | 1608.291 | 1.005 | 1.594
877 | 27.653 | 0.639 | 1616.137 | 1.01 | 1.598
878 | 27.714 | 0.643 | 1625.943 | 1.016 | 1.608
879 | 27.742 | 0.645 | 1635.75 | 1.022 | 1.613
880 | 27.767 | 0.647 | 1643.595 | 1.027 | 1.618
881 | 27.798 | 0.649 | 1651.44 | 1.032 | 1.622
882 | 27.822 | 0.651 | 1659.286 | 1.037 | 1.627
883 | 27.87 | 0.655 | 1669.092 | 1.043 | 1.637
884 | 27.902 | 0.657 | 1674.977 | 1.047 | 1.641
885 | 27.934 | 0.658 | 1680.86 | 1.051 | 1.646
886 | 27.966 | 0.66 | 1688.706 | 1.055 | 1.651
887 | 28.002 | 0.662 | 1696.55 | 1.06 | 1.656
888 | 28.031 | 0.665 | 1704.397 | 1.065 | 1.663
889 | 28.062 | 0.666 | 1712.241 | 1.07 | 1.665
890 | 28.09 | 0.668 | 1718.126 | 1.074 | 1.67
891 | 28.118 | 0.67 | 1725.971 | 1.079 | 1.675
892 | 28.141 | 0.672 | 1731.855 | 1.082 | 1.68
893 | 28.166 | 0.674 | 1737.739 | 1.086 | 1.684
894 | 28.214 | 0.678 | 1749.507 | 1.093 | 1.694
895 | 28.237 | 0.679 | 1755.391 | 1.097 | 1.699
896 | 28.265 | 0.681 | 1761.275 | 1.101 | 1.703
897 | 28.294 | 0.683 | 1767.158 | 1.104 | 1.708
898 | 28.322 | 0.685 | 1775.005 | 1.109 | 1.713
899 | 28.35 | 0.687 | 1780.888 | 1.113 | 1.718
900 | 28.382 | 0.689 | 1786.772 | 1.117 | 1.723
901 | 28.414 | 0.691 | 1794.617 | 1.122 | 1.727
902 | 28.443 | 0.693 | 1800.501 | 1.125 | 1.732
903 | 28.47 | 0.695 | 1808.346 | 1.13 | 1.737
904 | 28.503 | 0.697 | 1814.231 | 1.134 | 1.742
905 | 28.537 | 0.699 | 1822.076 | 1.139 | 1.746
906 | 28.567 | 0.7 | 1829.922 | 1.144 | 1.751
907 | 28.598 | 0.702 | 1835.805 | 1.147 | 1.756
908 | 28.621 | 0.704 | 1843.651 | 1.152 | 1.761
909 | 28.674 | 0.708 | 1853.458 | 1.158 | 1.77
910 | 28.73 | 0.712 | 1867.187 | 1.167 | 1.78
911 | 28.758 | 0.714 | 1873.071 | 1.171 | 1.785
912 | 28.79 | 0.716 | 1882.877 | 1.177 | 1.789
913 | 28.823 | 0.718 | 1888.761 | 1.18 | 1.794
914 | 28.894 | 0.723 | 1902.491 | 1.189 | 1.808
915 | 28.951 | 0.727 | 1916.22 | 1.198 | 1.818
916 | 28.982 | 0.729 | 1924.065 | 1.203 | 1.823
917 | 29.062 | 0.733 | 1939.756 | 1.212 | 1.832
918 | 29.094 | 0.737 | 1949.562 | 1.218 | 1.842
919 | 29.126 | 0.739 | 1957.408 | 1.223 | 1.847
920 | 29.157 | 0.741 | 1965.253 | 1.228 | 1.851
921 | 29.183 | 0.742 | 1975.06 | 1.234 | 1.856
922 | 29.214 | 0.744 | 1982.905 | 1.239 | 1.861
923 | 29.246 | 0.746 | 1990.751 | 1.244 | 1.866
924 | 29.326 | 0.752 | 2006.441 | 1.254 | 1.88
925 | 29.35 | 0.754 | 2014.286 | 1.259 | 1.885
926 | 29.403 | 0.758 | 2020.17 | 1.263 | 1.894
927 | 29.432 | 0.758 | 2028.015 | 1.268 | 1.894
928 | 29.462 | 0.762 | 2037.822 | 1.274 | 1.904
929 | 29.486 | 0.762 | 2045.668 | 1.279 | 1.904
930 | 29.519 | 0.764 | 2055.474 | 1.285 | 1.911
931 | 29.55 | 0.767 | 2061.358 | 1.288 | 1.918
932 | 29.585 | 0.769 | 2069.204 | 1.293 | 1.923
933 | 29.614 | 0.771 | 2075.088 | 1.297 | 1.928
934 | 29.638 | 0.773 | 2082.933 | 1.302 | 1.932
935 | 29.662 | 0.773 | 2090.778 | 1.307 | 1.932
936 | 29.694 | 0.777 | 2096.662 | 1.31 | 1.942
937 | 29.726 | 0.779 | 2104.508 | 1.315 | 1.947
938 | 29.755 | 0.781 | 2110.392 | 1.319 | 1.952
939 | 29.784 | 0.783 | 2118.237 | 1.324 | 1.956
940 | 29.814 | 0.784 | 2124.121 | 1.328 | 1.961
941 | 29.845 | 0.786 | 2131.966 | 1.332 | 1.966
942 | 29.871 | 0.788 | 2137.85 | 1.336 | 1.971
943 | 29.926 | 0.79 | 2149.618 | 1.344 | 1.975
944 | 29.958 | 0.794 | 2157.464 | 1.348 | 1.985
945 | 29.99 | 0.796 | 2165.309 | 1.353 | 1.99
946 | 30.022 | 0.798 | 2171.193 | 1.357 | 1.994
947 | 30.064 | 0.8 | 2181 | 1.363 | 1.999
948 | 30.094 | 0.804 | 2188.845 | 1.368 | 2.009
949 | 30.118 | 0.805 | 2196.691 | 1.373 | 2.014
950 | 30.143 | 0.807 | 2204.536 | 1.378 | 2.018
951 | 30.174 | 0.807 | 2210.419 | 1.382 | 2.018
952 | 30.198 | 0.809 | 2216.303 | 1.385 | 2.023
953 | 30.227 | 0.811 | 2224.149 | 1.39 | 2.028
954 | 30.254 | 0.814 | 2230.032 | 1.394 | 2.035
955 | 30.286 | 0.815 | 2235.917 | 1.397 | 2.037
956 | 30.315 | 0.817 | 2243.762 | 1.402 | 2.042
957 | 30.342 | 0.82 | 2249.646 | 1.406 | 2.049
958 | 30.374 | 0.823 | 2257.491 | 1.411 | 2.057
959 | 30.429 | 0.825 | 2269.259 | 1.418 | 2.061
960 | 30.454 | 0.826 | 2277.104 | 1.423 | 2.066
961 | 30.478 | 0.828 | 2282.988 | 1.427 | 2.071
962 | 30.502 | 0.83 | 2288.873 | 1.431 | 2.076
963 | 30.534 | 0.832 | 2294.757 | 1.434 | 2.08
964 | 30.586 | 0.836 | 2306.525 | 1.442 | 2.09
965 | 30.614 | 0.838 | 2312.409 | 1.445 | 2.095
966 | 30.646 | 0.84 | 2320.254 | 1.45 | 2.099
967 | 30.678 | 0.842 | 2328.099 | 1.455 | 2.104
968 | 30.716 | 0.844 | 2335.945 | 1.46 | 2.109
969 | 30.743 | 0.847 | 2343.79 | 1.465 | 2.116
970 | 30.774 | 0.847 | 2351.636 | 1.47 | 2.119
971 | 30.803 | 0.851 | 2357.519 | 1.473 | 2.128
972 | 30.83 | 0.853 | 2365.364 | 1.478 | 2.133
973 | 30.862 | 0.855 | 2373.21 | 1.483 | 2.138
974 | 30.887 | 0.855 | 2379.094 | 1.487 | 2.138
975 | 30.917 | 0.859 | 2386.939 | 1.492 | 2.147
976 | 30.945 | 0.861 | 2392.823 | 1.496 | 2.152
977 | 30.974 | 0.863 | 2398.707 | 1.499 | 2.157
978 | 30.998 | 0.863 | 2406.552 | 1.504 | 2.157
979 | 31.022 | 0.865 | 2412.436 | 1.508 | 2.161
980 | 31.051 | 0.867 | 2418.32 | 1.511 | 2.166
981 | 31.079 | 0.869 | 2424.204 | 1.515 | 2.174
982 | 31.11 | 0.87 | 2432.05 | 1.52 | 2.176
983 | 31.14 | 0.872 | 2437.933 | 1.524 | 2.181
984 | 31.167 | 0.876 | 2445.779 | 1.529 | 2.19
985 | 31.199 | 0.878 | 2451.663 | 1.532 | 2.195
986 | 31.23 | 0.878 | 2459.508 | 1.537 | 2.195
987 | 31.262 | 0.88 | 2465.392 | 1.541 | 2.2
988 | 31.293 | 0.884 | 2471.276 | 1.545 | 2.209
989 | 31.323 | 0.886 | 2479.122 | 1.549 | 2.214
990 | 31.35 | 0.887 | 2486.967 | 1.554 | 2.219
991 | 31.382 | 0.889 | 2494.812 | 1.559 | 2.224
992 | 31.407 | 0.89 | 2500.696 | 1.563 | 2.226
993 | 31.439 | 0.893 | 2508.541 | 1.568 | 2.233
994 | 31.472 | 0.895 | 2516.386 | 1.573 | 2.238
995 | 31.526 | 0.899 | 2528.155 | 1.58 | 2.247
996 | 31.559 | 0.901 | 2536 | 1.585 | 2.252
997 | 31.59 | 0.903 | 2543.846 | 1.59 | 2.257
998 | 31.635 | 0.907 | 2551.69 | 1.595 | 2.266
999 | 31.734 | 0.912 | 2573.265 | 1.608 | 2.281
1000 | 31.767 | 0.914 | 2579.15 | 1.612 | 2.286
1001 | 31.811 | 0.918 | 2586.994 | 1.617 | 2.295
1002 | 31.838 | 0.92 | 2596.802 | 1.623 | 2.3
1003 | 31.862 | 0.922 | 2606.608 | 1.629 | 2.305
1004 | 31.887 | 0.924 | 2614.453 | 1.634 | 2.309
1005 | 31.919 | 0.926 | 2622.298 | 1.639 | 2.314
1006 | 31.95 | 0.928 | 2628.183 | 1.643 | 2.319
1007 | 31.984 | 0.929 | 2634.067 | 1.646 | 2.324
1008 | 32.014 | 0.931 | 2641.912 | 1.651 | 2.328
1009 | 32.045 | 0.933 | 2649.757 | 1.656 | 2.333
1010 | 32.078 | 0.936 | 2657.603 | 1.661 | 2.341
1011 | 32.11 | 0.937 | 2665.448 | 1.666 | 2.343
1012 | 32.142 | 0.939 | 2671.332 | 1.67 | 2.348
1013 | 32.17 | 0.941 | 2679.178 | 1.674 | 2.352
1014 | 32.2 | 0.943 | 2685.062 | 1.678 | 2.357
1015 | 32.23 | 0.947 | 2692.907 | 1.683 | 2.367
1016 | 32.256 | 0.949 | 2698.791 | 1.687 | 2.371
1017 | 32.286 | 0.95 | 2706.636 | 1.692 | 2.376
1018 | 32.318 | 0.952 | 2712.52 | 1.695 | 2.381
1019 | 32.344 | 0.954 | 2720.366 | 1.7 | 2.386
1020 | 32.374 | 0.956 | 2728.21 | 1.705 | 2.391
1021 | 32.406 | 0.958 | 2734.095 | 1.709 | 2.395
1022 | 32.431 | 0.96 | 2741.94 | 1.714 | 2.4
1023 | 32.462 | 0.962 | 2747.824 | 1.717 | 2.405
1024 | 32.493 | 0.964 | 2755.67 | 1.722 | 2.41
1025 | 32.522 | 0.966 | 2761.553 | 1.726 | 2.414
1026 | 32.55 | 0.968 | 2769.399 | 1.731 | 2.419
1027 | 32.573 | 0.968 | 2775.282 | 1.735 | 2.419
1028 | 32.597 | 0.97 | 2781.167 | 1.738 | 2.424
1029 | 32.622 | 0.971 | 2785.089 | 1.741 | 2.429
1030 | 32.654 | 0.975 | 2790.973 | 1.744 | 2.438
1031 | 32.683 | 0.977 | 2796.857 | 1.748 | 2.443
1032 | 32.71 | 0.978 | 2804.703 | 1.753 | 2.445
1033 | 32.743 | 0.979 | 2810.586 | 1.757 | 2.448
1034 | 32.778 | 0.983 | 2818.431 | 1.762 | 2.457
1035 | 32.806 | 0.985 | 2826.277 | 1.766 | 2.462
1036 | 32.831 | 0.987 | 2832.161 | 1.77 | 2.467
1037 | 32.862 | 0.989 | 2840.006 | 1.775 | 2.472
1038 | 32.886 | 0.991 | 2845.891 | 1.779 | 2.476
1039 | 32.918 | 0.992 | 2853.736 | 1.784 | 2.481
1040 | 32.948 | 0.994 | 2859.619 | 1.787 | 2.486
1041 | 32.974 | 0.996 | 2865.504 | 1.791 | 2.491
1042 | 33.006 | 0.998 | 2873.349 | 1.796 | 2.495
1043 | 33.035 | 1 | 2879.233 | 1.8 | 2.5
1044 | 33.062 | 1.002 | 2887.079 | 1.804 | 2.505
1045 | 33.085 | 1.004 | 2892.962 | 1.808 | 2.51
1046 | 33.11 | 1.004 | 2898.847 | 1.812 | 2.51
1047 | 33.134 | 1.006 | 2904.731 | 1.815 | 2.515
1048 | 33.166 | 1.008 | 2910.615 | 1.819 | 2.519
1049 | 33.197 | 1.012 | 2916.498 | 1.823 | 2.529
1050 | 33.226 | 1.013 | 2922.382 | 1.826 | 2.534
1051 | 33.254 | 1.015 | 2930.228 | 1.831 | 2.538
1052 | 33.28 | 1.017 | 2936.111 | 1.835 | 2.543
1053 | 33.309 | 1.017 | 2943.957 | 1.84 | 2.543
1054 | 33.334 | 1.019 | 2949.841 | 1.844 | 2.548
1055 | 33.382 | 1.023 | 2959.648 | 1.85 | 2.558
1056 | 33.406 | 1.025 | 2965.532 | 1.853 | 2.562
1057 | 33.43 | 1.027 | 2971.415 | 1.857 | 2.567
1058 | 33.462 | 1.029 | 2977.299 | 1.861 | 2.572
1059 | 33.494 | 1.031 | 2985.145 | 1.866 | 2.577
1060 | 33.526 | 1.033 | 2991.029 | 1.869 | 2.581
1061 | 33.582 | 1.036 | 3002.797 | 1.877 | 2.591
1062 | 33.606 | 1.038 | 3010.642 | 1.882 | 2.596
1063 | 33.629 | 1.04 | 3016.526 | 1.885 | 2.6
1064 | 33.662 | 1.042 | 3022.41 | 1.889 | 2.605
1065 | 33.694 | 1.044 | 3028.294 | 1.893 | 2.61
1066 | 33.723 | 1.046 | 3036.14 | 1.898 | 2.615
1067 | 33.774 | 1.05 | 3047.907 | 1.905 | 2.624
1068 | 33.806 | 1.052 | 3053.791 | 1.909 | 2.629
1069 | 33.834 | 1.054 | 3061.636 | 1.914 | 2.634
1070 | 33.874 | 1.055 | 3067.521 | 1.917 | 2.639
1071 | 33.902 | 1.057 | 3075.366 | 1.922 | 2.643
1072 | 33.934 | 1.061 | 3083.211 | 1.927 | 2.653
1073 | 33.967 | 1.063 | 3091.056 | 1.932 | 2.658
1074 | 33.998 | 1.065 | 3098.901 | 1.937 | 2.662
1075 | 34.031 | 1.067 | 3104.786 | 1.94 | 2.667
1076 | 34.062 | 1.069 | 3112.631 | 1.945 | 2.672
1077 | 34.094 | 1.071 | 3120.477 | 1.95 | 2.677
1078 | 34.151 | 1.075 | 3132.244 | 1.958 | 2.686
1079 | 34.182 | 1.076 | 3138.128 | 1.961 | 2.691
1080 | 34.214 | 1.078 | 3145.974 | 1.966 | 2.696
1081 | 34.246 | 1.08 | 3151.857 | 1.97 | 2.701
1082 | 34.287 | 1.084 | 3159.704 | 1.975 | 2.71
1083 | 34.319 | 1.086 | 3167.548 | 1.98 | 2.715
1084 | 34.375 | 1.09 | 3181.278 | 1.988 | 2.725
1085 | 34.405 | 1.092 | 3189.123 | 1.993 | 2.729
1086 | 34.436 | 1.094 | 3195.007 | 1.997 | 2.734
1087 | 34.461 | 1.096 | 3200.891 | 2.001 | 2.739
1088 | 34.494 | 1.097 | 3208.737 | 2.005 | 2.744
1089 | 34.522 | 1.099 | 3216.582 | 2.01 | 2.748
1090 | 34.549 | 1.101 | 3222.466 | 2.014 | 2.753
1091 | 34.581 | 1.103 | 3228.35 | 2.018 | 2.758
1092 | 34.606 | 1.105 | 3234.234 | 2.021 | 2.763
1093 | 34.63 | 1.107 | 3240.118 | 2.025 | 2.767
1094 | 34.653 | 1.109 | 3246.001 | 2.029 | 2.772
1095 | 34.702 | 1.112 | 3255.808 | 2.035 | 2.78
1096 | 34.735 | 1.113 | 3261.692 | 2.039 | 2.782
1097 | 34.782 | 1.117 | 3267.576 | 2.042 | 2.791
1098 | 34.815 | 1.118 | 3275.421 | 2.047 | 2.796
1099 | 34.875 | 1.122 | 3289.151 | 2.056 | 2.806
1100 | 34.902 | 1.124 | 3296.996 | 2.061 | 2.81
1101 | 34.958 | 1.128 | 3308.764 | 2.068 | 2.82
1102 | 34.99 | 1.131 | 3316.609 | 2.073 | 2.827
1103 | 35.034 | 1.134 | 3322.493 | 2.077 | 2.834
1104 | 35.063 | 1.136 | 3328.378 | 2.08 | 2.839
1105 | 35.094 | 1.138 | 3336.223 | 2.085 | 2.844
1106 | 35.118 | 1.139 | 3344.068 | 2.09 | 2.849
1107 | 35.142 | 1.141 | 3349.952 | 2.094 | 2.853
1108 | 35.174 | 1.143 | 3355.836 | 2.097 | 2.858
1109 | 35.202 | 1.145 | 3361.72 | 2.101 | 2.863
1110 | 35.231 | 1.147 | 3367.604 | 2.105 | 2.868
1111 | 35.286 | 1.151 | 3377.411 | 2.111 | 2.877
1112 | 35.318 | 1.153 | 3383.295 | 2.115 | 2.882
1113 | 35.35 | 1.155 | 3391.141 | 2.119 | 2.887
1114 | 35.382 | 1.157 | 3397.024 | 2.123 | 2.892
1115 | 35.425 | 1.16 | 3404.87 | 2.128 | 2.901
1116 | 35.454 | 1.162 | 3412.715 | 2.133 | 2.906
1117 | 35.478 | 1.164 | 3418.598 | 2.137 | 2.911
1118 | 35.51 | 1.166 | 3424.483 | 2.14 | 2.915
1119 | 35.542 | 1.168 | 3432.328 | 2.145 | 2.92
1120 | 35.574 | 1.17 | 3438.212 | 2.149 | 2.925
1121 | 35.602 | 1.172 | 3444.096 | 2.153 | 2.93
1122 | 35.63 | 1.174 | 3449.98 | 2.156 | 2.934
1123 | 35.663 | 1.176 | 3455.864 | 2.16 | 2.939
1124 | 35.696 | 1.178 | 3461.748 | 2.164 | 2.944
1125 | 35.727 | 1.18 | 3469.593 | 2.168 | 2.949
1126 | 35.758 | 1.183 | 3475.478 | 2.172 | 2.958
1127 | 35.792 | 1.185 | 3483.322 | 2.177 | 2.963
1128 | 35.823 | 1.187 | 3489.206 | 2.181 | 2.968
1129 | 35.854 | 1.189 | 3495.091 | 2.184 | 2.973
1130 | 35.878 | 1.191 | 3500.975 | 2.188 | 2.977
1131 | 35.902 | 1.191 | 3506.858 | 2.192 | 2.977
1132 | 35.949 | 1.195 | 3516.665 | 2.198 | 2.987
1133 | 35.974 | 1.197 | 3520.588 | 2.2 | 2.992
1134 | 35.998 | 1.199 | 3524.51 | 2.203 | 2.997
1135 | 36.022 | 1.201 | 3530.395 | 2.206 | 3.001
1136 | 36.049 | 1.201 | 3536.279 | 2.21 | 3.001
1137 | 36.077 | 1.202 | 3540.201 | 2.213 | 3.006
1138 | 36.102 | 1.204 | 3546.085 | 2.216 | 3.011
1139 | 36.126 | 1.206 | 3550.008 | 2.219 | 3.016
1140 | 36.158 | 1.208 | 3555.892 | 2.222 | 3.02
1141 | 36.186 | 1.21 | 3561.776 | 2.226 | 3.025
1142 | 36.215 | 1.212 | 3567.66 | 2.23 | 3.03
1143 | 36.247 | 1.216 | 3573.543 | 2.233 | 3.039
1144 | 36.278 | 1.218 | 3579.428 | 2.237 | 3.044
1145 | 36.302 | 1.22 | 3585.311 | 2.241 | 3.049
1146 | 36.334 | 1.222 | 3591.196 | 2.244 | 3.054
1147 | 36.357 | 1.223 | 3597.079 | 2.248 | 3.059
1148 | 36.383 | 1.223 | 3602.964 | 2.252 | 3.059
1149 | 36.414 | 1.225 | 3606.886 | 2.254 | 3.063
1150 | 36.442 | 1.227 | 3612.77 | 2.258 | 3.068
1151 | 36.474 | 1.231 | 3618.655 | 2.262 | 3.078
1152 | 36.503 | 1.233 | 3624.538 | 2.265 | 3.082
1153 | 36.534 | 1.233 | 3628.461 | 2.268 | 3.082
1154 | 36.558 | 1.235 | 3634.345 | 2.271 | 3.087
1155 | 36.582 | 1.237 | 3638.267 | 2.274 | 3.092
1156 | 36.605 | 1.239 | 3644.152 | 2.278 | 3.097
1157 | 36.631 | 1.241 | 3650.035 | 2.281 | 3.101
1158 | 36.664 | 1.242 | 3653.958 | 2.284 | 3.106
1159 | 36.694 | 1.244 | 3659.842 | 2.287 | 3.111
1160 | 36.73 | 1.246 | 3665.726 | 2.291 | 3.116
1161 | 36.759 | 1.25 | 3671.61 | 2.295 | 3.125
1162 | 36.815 | 1.253 | 3681.417 | 2.301 | 3.133
1163 | 36.847 | 1.255 | 3687.301 | 2.305 | 3.137
1164 | 36.878 | 1.258 | 3693.185 | 2.308 | 3.144
1165 | 36.91 | 1.26 | 3699.069 | 2.312 | 3.149
1166 | 36.953 | 1.262 | 3706.914 | 2.317 | 3.154
1167 | 36.982 | 1.263 | 3710.837 | 2.319 | 3.159
1168 | 37.006 | 1.265 | 3716.721 | 2.323 | 3.164
1169 | 37.031 | 1.267 | 3722.605 | 2.327 | 3.168
1170 | 37.063 | 1.269 | 3728.489 | 2.33 | 3.173
1171 | 37.094 | 1.271 | 3734.373 | 2.334 | 3.178
1172 | 37.12 | 1.273 | 3738.296 | 2.336 | 3.183
1173 | 37.149 | 1.275 | 3744.18 | 2.34 | 3.187
1174 | 37.174 | 1.277 | 3748.102 | 2.343 | 3.192
1175 | 37.228 | 1.277 | 3753.986 | 2.346 | 3.192