## 工作表1
No. | 時間( s) | 變形( mm) | 力量( N) | 應力( N/mm^2) | 應變( %)
1 | 0 | 0 | 0 | 0 | 0
2 | 0.097 | 0 | 0 | 0 | 0
3 | 0.122 | 0 | 0 | 0 | 0
4 | 0.146 | 0 | 0 | 0 | 0
5 | 0.192 | 0 | 0 | 0 | 0
6 | 0.229 | 0 | 0 | 0 | 0
7 | 0.259 | 0 | 0 | 0 | 0
8 | 0.309 | 0 | 0 | 0 | 0
9 | 0.339 | 0 | 0 | 0 | 0
10 | 0.397 | 0 | 0 | 0 | 0
11 | 0.428 | 0 | 0 | 0 | 0
12 | 0.468 | 0 | 0 | 0 | 0
13 | 0.499 | 0 | 0 | 0 | 0
14 | 0.539 | 0 | 0 | 0 | 0
15 | 0.563 | 0 | 0 | 0 | 0
16 | 0.595 | 0 | 0 | 0 | 0
17 | 0.628 | 0 | 0 | 0 | 0
18 | 0.659 | 0 | 0 | 0 | 0
19 | 0.692 | 0 | 0 | 0 | 0
20 | 0.727 | 0 | 0 | 0 | 0
21 | 0.756 | 0 | 0 | 0 | 0
22 | 0.786 | 0 | 0 | 0 | 0
23 | 0.816 | 0 | 0 | 0 | 0
24 | 0.843 | 0 | 0 | 0 | 0
25 | 0.875 | 0 | 0 | 0 | 0
26 | 0.909 | 0 | 0 | 0 | 0
27 | 0.939 | 0 | 0 | 0 | 0
28 | 0.972 | 0 | 0 | 0 | 0
29 | 1.011 | 0 | 0 | 0 | 0
30 | 1.044 | 0 | 0 | 0 | 0
31 | 1.075 | 0 | 0 | 0 | 0
32 | 1.1 | 0 | 0 | 0 | 0
33 | 1.13 | 0 | 0 | 0 | 0
34 | 1.156 | 0 | 0 | 0 | 0
35 | 1.187 | 0 | 0 | 0 | 0
36 | 1.219 | 0 | 0 | 0 | 0
37 | 1.251 | 0 | 0 | 0 | 0
38 | 1.289 | 0 | 0 | 0 | 0
39 | 1.339 | 0 | 0 | 0 | 0
40 | 1.365 | 0 | 0 | 0 | 0
41 | 1.395 | 0 | 0 | 0 | 0
42 | 1.42 | 0 | 0 | 0 | 0
43 | 1.45 | 0 | 0 | 0 | 0
44 | 1.475 | 0 | 0 | 0 | 0
45 | 1.499 | 0 | 0 | 0 | 0
46 | 1.523 | 0 | 0 | 0 | 0
47 | 1.549 | 0 | 0 | 0 | 0
48 | 1.579 | 0 | 0 | 0 | 0
49 | 1.604 | 0 | 0 | 0 | 0
50 | 1.635 | 0 | 0 | 0 | 0
51 | 1.667 | 0 | 0 | 0 | 0
52 | 1.692 | 0 | 0 | 0 | 0
53 | 1.723 | 0 | 0 | 0 | 0
54 | 1.755 | 0 | 0 | 0 | 0
55 | 1.787 | 0 | 0 | 0 | 0
56 | 1.827 | 0 | 0 | 0 | 0
57 | 1.859 | 0 | 0 | 0 | 0
58 | 1.908 | 0 | 0 | 0 | 0
59 | 1.939 | 0 | 0 | 0 | 0
60 | 1.971 | 0 | 0 | 0 | 0
61 | 2.003 | 0 | 0 | 0 | 0
62 | 2.047 | 0 | 0 | 0 | 0
63 | 2.075 | 0 | 0 | 0 | 0
64 | 2.107 | 0 | 0 | 0 | 0
65 | 2.135 | 0 | 0 | 0 | 0
66 | 2.163 | 0 | 0 | 0 | 0
67 | 2.189 | 0 | 0 | 0 | 0
68 | 2.219 | 0 | 0 | 0 | 0
69 | 2.251 | 0 | 0 | 0 | 0
70 | 2.284 | 0 | 0 | 0 | 0
71 | 2.32 | 0 | 0 | 0 | 0
72 | 2.371 | 0 | 0 | 0 | 0
73 | 2.394 | 0 | 0 | 0 | 0
74 | 2.433 | 0 | 0 | 0 | 0
75 | 2.459 | 0 | 0 | 0 | 0
76 | 2.49 | 0 | 0 | 0 | 0
77 | 2.516 | 0 | 0 | 0 | 0
78 | 2.547 | 0 | 0 | 0 | 0
79 | 2.571 | 0 | 0 | 0 | 0
80 | 2.595 | 0 | 0 | 0 | 0
81 | 2.628 | 0 | 0 | 0 | 0
82 | 2.659 | 0 | 0 | 0 | 0
83 | 2.688 | 0 | 0 | 0 | 0
84 | 2.715 | 0 | 0 | 0 | 0
85 | 2.747 | 0 | 0 | 0 | 0
86 | 2.776 | 0 | 0 | 0 | 0
87 | 2.804 | 0 | 0 | 0 | 0
88 | 2.836 | 0 | 0 | 0 | 0
89 | 2.867 | 0 | 0 | 0 | 0
90 | 2.899 | 0 | 0 | 0 | 0
91 | 2.93 | 0 | 0 | 0 | 0
92 | 2.969 | 0 | 0 | 0 | 0
93 | 2.996 | 0 | 0 | 0 | 0
94 | 3.027 | 0 | 0 | 0 | 0
95 | 3.056 | 0 | 0 | 0 | 0
96 | 3.083 | 0 | 0 | 0 | 0
97 | 3.114 | 0 | 0 | 0 | 0
98 | 3.158 | 0 | 0 | 0 | 0
99 | 3.188 | 0 | 0 | 0 | 0
100 | 3.219 | 0 | 0 | 0 | 0
101 | 3.251 | 0 | 0 | 0 | 0
102 | 3.283 | 0 | 0 | 0 | 0
103 | 3.315 | 0 | 0 | 0 | 0
104 | 3.361 | 0 | 0 | 0 | 0
105 | 3.386 | 0 | 0 | 0 | 0
106 | 3.411 | 0 | 0 | 0 | 0
107 | 3.436 | 0 | 0 | 0 | 0
108 | 3.467 | 0 | 0 | 0 | 0
109 | 3.5 | 0 | 0 | 0 | 0
110 | 3.533 | 0 | 0 | 0 | 0
111 | 3.563 | 0 | 0 | 0 | 0
112 | 3.596 | 0 | 0 | 0 | 0
113 | 3.628 | 0 | 0 | 0 | 0
114 | 3.659 | 0 | 0 | 0 | 0
115 | 3.692 | 0 | 0 | 0 | 0
116 | 3.735 | 0 | 0 | 0 | 0
117 | 3.763 | 0 | 0 | 0 | 0
118 | 3.787 | 0 | 0 | 0 | 0
119 | 3.81 | 0 | 0 | 0 | 0
120 | 3.835 | 0 | 0 | 0 | 0
121 | 3.867 | 0 | 0 | 0 | 0
122 | 3.898 | 0 | 0 | 0 | 0
123 | 3.923 | 0 | 0 | 0 | 0
124 | 3.946 | 0 | 0 | 0 | 0
125 | 3.972 | 0 | 0 | 0 | 0
126 | 4.003 | 0 | 0 | 0 | 0
127 | 4.028 | 0 | 0 | 0 | 0
128 | 4.059 | 0 | 0 | 0 | 0
129 | 4.091 | 0 | 0 | 0 | 0
130 | 4.124 | 0 | 0 | 0 | 0
131 | 4.166 | 0 | 0 | 0 | 0
132 | 4.195 | 0 | 0 | 0 | 0
133 | 4.22 | 0 | 0 | 0 | 0
134 | 4.251 | 0 | 0 | 0 | 0
135 | 4.283 | 0 | 0 | 0 | 0
136 | 4.307 | 0 | 0 | 0 | 0
137 | 4.344 | 0 | 0 | 0 | 0
138 | 4.419 | 0 | 0 | 0 | 0
139 | 4.453 | 0 | 0 | 0 | 0
140 | 4.496 | 0 | 0 | 0 | 0
141 | 4.523 | 0 | 0 | 0 | 0
142 | 4.556 | 0 | 0 | 0 | 0
143 | 4.587 | 0 | 0 | 0 | 0
144 | 4.618 | 0 | 0 | 0 | 0
145 | 4.644 | 0 | 0 | 0 | 0
146 | 4.679 | 0 | 0 | 0 | 0
147 | 4.707 | 0 | 0 | 0 | 0
148 | 4.73 | 0 | 0 | 0 | 0
149 | 4.756 | 0 | 0 | 0 | 0
150 | 4.787 | 0 | 0 | 0 | 0
151 | 4.815 | 0 | 0 | 0 | 0
152 | 4.846 | 0 | 0 | 0 | 0
153 | 4.875 | 0 | 0 | 0 | 0
154 | 4.907 | 0 | 0 | 0 | 0
155 | 4.935 | 0 | 0 | 0 | 0
156 | 4.965 | 0 | 0 | 0 | 0
157 | 4.995 | 0 | 0 | 0 | 0
158 | 5.051 | 0 | 0 | 0 | 0
159 | 5.083 | 0 | 0 | 0 | 0
160 | 5.114 | 0 | 0 | 0 | 0
161 | 5.157 | 0 | 0 | 0 | 0
162 | 5.187 | 0 | 0 | 0 | 0
163 | 5.216 | 0 | 0 | 0 | 0
164 | 5.268 | 0 | 0 | 0 | 0
165 | 5.299 | 0 | 0 | 0 | 0
166 | 5.332 | 0 | 0 | 0 | 0
167 | 5.377 | 0 | 0 | 0 | 0
168 | 5.403 | 0 | 0 | 0 | 0
169 | 5.428 | 0 | 0 | 0 | 0
170 | 5.46 | 0 | 0 | 0 | 0
171 | 5.491 | 0 | 0 | 0 | 0
172 | 5.524 | 0 | 0 | 0 | 0
173 | 5.566 | 0 | 0 | 0 | 0
174 | 5.619 | 0 | 0 | 0 | 0
175 | 5.643 | 0 | 0 | 0 | 0
176 | 5.683 | 0 | 0 | 0 | 0
177 | 5.715 | 0 | 0 | 0 | 0
178 | 5.746 | 0 | 0 | 0 | 0
179 | 5.779 | 0 | 0 | 0 | 0
180 | 5.803 | 0 | 0 | 0 | 0
181 | 5.859 | 0 | 0 | 0 | 0
182 | 5.891 | 0 | 0 | 0 | 0
183 | 5.92 | 0 | 0 | 0 | 0
184 | 5.947 | 0 | 0 | 0 | 0
185 | 5.993 | 0 | 0 | 0 | 0
186 | 6.018 | 0 | 0 | 0 | 0
187 | 6.042 | 0 | 0 | 0 | 0
188 | 6.067 | 0 | 0 | 0 | 0
189 | 6.099 | 0 | 0 | 0 | 0
190 | 6.123 | 0 | 0 | 0 | 0
191 | 6.156 | 0 | 0 | 0 | 0
192 | 6.187 | 0 | 0 | 0 | 0
193 | 6.212 | 0 | 0 | 0 | 0
194 | 6.242 | 0 | 0 | 0 | 0
195 | 6.271 | 0 | 0 | 0 | 0
196 | 6.299 | 0 | 0 | 0 | 0
197 | 6.332 | 0 | 0 | 0 | 0
198 | 6.363 | 0 | 0 | 0 | 0
199 | 6.395 | 0 | 0 | 0 | 0
200 | 6.427 | 0 | 0 | 0 | 0
201 | 6.483 | 0 | 0 | 0 | 0
202 | 6.544 | 0 | 0 | 0 | 0
203 | 6.595 | 0 | 0 | 0 | 0
204 | 6.619 | 0 | 0 | 0 | 0
205 | 6.651 | 0 | 0 | 0 | 0
206 | 6.683 | 0 | 0 | 0 | 0
207 | 6.715 | 0 | 0 | 0 | 0
208 | 6.748 | 0 | 0 | 0 | 0
209 | 6.789 | 0 | 0 | 0 | 0
210 | 6.819 | 0 | 0 | 0 | 0
211 | 6.844 | 0 | 0 | 0 | 0
212 | 6.875 | 0 | 0 | 0 | 0
213 | 6.907 | 0 | 0 | 0 | 0
214 | 6.931 | 0 | 0 | 0 | 0
215 | 6.966 | 0 | 0 | 0 | 0
216 | 6.995 | 0 | 0 | 0 | 0
217 | 7.02 | 0 | 0 | 0 | 0
218 | 7.051 | 0 | 0 | 0 | 0
219 | 7.083 | 0 | 0 | 0 | 0
220 | 7.115 | 0 | 0 | 0 | 0
221 | 7.152 | 0 | 0 | 0 | 0
222 | 7.18 | 0 | 0 | 0 | 0
223 | 7.211 | 0 | 0 | 0 | 0
224 | 7.237 | 0 | 0 | 0 | 0
225 | 7.266 | 0 | 0 | 0 | 0
226 | 7.296 | 0 | 0 | 0 | 0
227 | 7.323 | 0 | 0 | 0 | 0
228 | 7.355 | 0 | 0 | 0 | 0
229 | 7.379 | 0 | 0 | 0 | 0
230 | 7.409 | 0 | 0 | 0 | 0
231 | 7.436 | 0 | 0 | 0 | 0
232 | 7.467 | 0 | 0 | 0 | 0
233 | 7.504 | 0 | 0 | 0 | 0
234 | 7.531 | 0 | 0 | 0 | 0
235 | 7.554 | 0 | 0 | 0 | 0
236 | 7.58 | 0 | 0 | 0 | 0
237 | 7.611 | 0 | 0 | 0 | 0
238 | 7.637 | 0 | 0 | 0 | 0
239 | 7.667 | 0 | 0 | 0 | 0
240 | 7.699 | 0 | 0 | 0 | 0
241 | 7.731 | 0 | 0 | 0 | 0
242 | 7.795 | 0 | 0 | 0 | 0
243 | 7.827 | 0 | 0 | 0 | 0
244 | 7.858 | 0 | 0 | 0 | 0
245 | 7.904 | 0 | 0 | 0 | 0
246 | 7.932 | 0 | 0 | 0 | 0
247 | 7.963 | 0 | 0 | 0 | 0
248 | 7.988 | 0 | 0 | 0 | 0
249 | 8.019 | 0 | 0 | 0 | 0
250 | 8.078 | 0 | 0 | 0 | 0
251 | 8.131 | 0 | 0 | 0 | 0
252 | 8.155 | 0 | 0 | 0 | 0
253 | 8.188 | 0 | 0 | 0 | 0
254 | 8.234 | 0 | 0 | 0 | 0
255 | 8.258 | 0 | 0 | 0 | 0
256 | 8.283 | 0 | 0 | 0 | 0
257 | 8.315 | 0 | 0 | 0 | 0
258 | 8.34 | 0 | 0 | 0 | 0
259 | 8.372 | 0 | 0 | 0 | 0
260 | 8.403 | 0 | 0 | 0 | 0
261 | 8.434 | 0 | 0 | 0 | 0
262 | 8.459 | 0 | 0 | 0 | 0
263 | 8.486 | 0 | 0 | 0 | 0
264 | 8.515 | 0 | 0 | 0 | 0
265 | 8.538 | 0 | 0 | 0 | 0
266 | 8.563 | 0 | 0 | 0 | 0
267 | 8.596 | 0 | 0 | 0 | 0
268 | 8.627 | 0 | 0 | 0 | 0
269 | 8.656 | 0 | 0 | 0 | 0
270 | 8.682 | 0 | 0 | 0 | 0
271 | 8.707 | 0 | 0 | 0 | 0
272 | 8.731 | 0 | 0 | 0 | 0
273 | 8.755 | 0 | 0 | 0 | 0
274 | 8.819 | 0 | 0 | 0 | 0
275 | 8.843 | 0 | 0 | 0 | 0
276 | 8.875 | 0 | 0 | 0 | 0
277 | 8.907 | 0 | 0 | 0 | 0
278 | 8.949 | 0 | 0 | 0 | 0
279 | 8.98 | 0 | 0 | 0 | 0
280 | 9.012 | 0 | 0 | 0 | 0
281 | 9.053 | 0 | 0 | 0 | 0
282 | 9.083 | 0 | 0 | 0 | 0
283 | 9.106 | 0 | 0 | 0 | 0
284 | 9.131 | 0 | 0 | 0 | 0
285 | 9.154 | 0 | 0 | 0 | 0
286 | 9.179 | 0 | 0 | 0 | 0
287 | 9.203 | 0 | 0 | 0 | 0
288 | 9.227 | 0 | 0 | 0 | 0
289 | 9.251 | 0 | 0 | 0 | 0
290 | 9.274 | 0 | 0 | 0 | 0
291 | 9.3 | 0 | 0 | 0 | 0
292 | 9.331 | 0 | 0 | 0 | 0
293 | 9.36 | 0 | 0 | 0 | 0
294 | 9.387 | 0 | 0 | 0 | 0
295 | 9.412 | 0 | 0 | 0 | 0
296 | 9.443 | 0 | 0 | 0 | 0
297 | 9.475 | 0 | 0 | 0 | 0
298 | 9.505 | 0 | 0 | 0 | 0
299 | 9.531 | 0 | 0 | 0 | 0
300 | 9.563 | 0 | 0 | 0 | 0
301 | 9.588 | 0 | 0 | 0 | 0
302 | 9.624 | 0 | 0 | 0 | 0
303 | 9.651 | 0 | 0 | 0 | 0
304 | 9.684 | 0 | 0 | 0 | 0
305 | 9.715 | 0 | 0 | 0 | 0
306 | 9.739 | 0 | 0 | 0 | 0
307 | 9.772 | 0 | 0 | 0 | 0
308 | 9.803 | 0 | 0 | 0 | 0
309 | 9.834 | 0 | 0 | 0 | 0
310 | 9.858 | 0 | 0 | 0 | 0
311 | 9.893 | 0 | 0 | 0 | 0
312 | 9.923 | 0 | 0 | 0 | 0
313 | 9.951 | 0 | 0 | 0 | 0
314 | 9.979 | 0 | 0 | 0 | 0
315 | 10.011 | 0 | 0 | 0 | 0
316 | 10.036 | 0 | 0 | 0 | 0
317 | 10.071 | 0 | 0 | 0 | 0
318 | 10.123 | 0 | 0 | 0 | 0
319 | 10.155 | 0 | 0 | 0 | 0
320 | 10.202 | 0 | 0 | 0 | 0
321 | 10.228 | 0 | 0 | 0 | 0
322 | 10.258 | 0 | 0 | 0 | 0
323 | 10.283 | 0 | 0 | 0 | 0
324 | 10.316 | 0 | 0 | 0 | 0
325 | 10.347 | 0 | 0 | 0 | 0
326 | 10.377 | 0 | 0 | 0 | 0
327 | 10.403 | 0 | 0 | 0 | 0
328 | 10.435 | 0 | 0 | 0 | 0
329 | 10.477 | 0 | 0 | 0 | 0
330 | 10.507 | 0 | 0 | 0 | 0
331 | 10.531 | 0 | 0 | 0 | 0
332 | 10.555 | 0 | 0 | 0 | 0
333 | 10.611 | 0 | 0 | 0 | 0
334 | 10.643 | 0 | 0 | 0 | 0
335 | 10.685 | 0 | 0 | 0 | 0
336 | 10.715 | 0 | 0 | 0 | 0
337 | 10.744 | 0 | 0 | 0 | 0
338 | 10.771 | 0 | 0 | 0 | 0
339 | 10.803 | 0 | 0 | 0 | 0
340 | 10.827 | 0 | 0 | 0 | 0
341 | 10.863 | 0 | 0 | 0 | 0
342 | 10.891 | 0 | 0 | 0 | 0
343 | 10.915 | 0 | 0 | 0 | 0
344 | 10.939 | 0 | 0 | 0 | 0
345 | 10.971 | 0 | 0 | 0 | 0
346 | 10.995 | 0 | 0 | 0 | 0
347 | 11.024 | 0 | 0 | 0 | 0
348 | 11.05 | 0 | 0 | 0 | 0
349 | 11.098 | 0 | 0 | 0 | 0
350 | 11.123 | 0 | 0 | 0 | 0
351 | 11.154 | 0 | 0 | 0 | 0
352 | 11.187 | 0 | 0 | 0 | 0
353 | 11.236 | 0 | 0 | 0 | 0
354 | 11.267 | 0 | 0 | 0 | 0
355 | 11.299 | 0 | 0 | 0 | 0
356 | 11.327 | 0 | 0 | 0 | 0
357 | 11.356 | 0 | 0 | 0 | 0
358 | 11.387 | 0 | 0 | 0 | 0
359 | 11.423 | 0 | 0 | 0 | 0
360 | 11.451 | 0 | 0 | 0 | 0
361 | 11.515 | 0 | 0 | 0 | 0
362 | 11.539 | 0 | 0 | 0 | 0
363 | 11.563 | 0 | 0 | 0 | 0
364 | 11.587 | 0 | 0 | 0 | 0
365 | 11.63 | 0 | 0 | 0 | 0
366 | 11.659 | 0 | 0 | 0 | 0
367 | 11.683 | 0 | 0 | 0 | 0
368 | 11.707 | 0 | 0 | 0 | 0
369 | 11.74 | 0 | 0 | 0 | 0
370 | 11.771 | 0 | 0 | 0 | 0
371 | 11.804 | 0 | 0 | 0 | 0
372 | 11.835 | 0 | 0 | 0 | 0
373 | 11.867 | 0 | 0 | 0 | 0
374 | 11.895 | 0 | 0 | 0 | 0
375 | 11.923 | 0 | 0 | 0 | 0
376 | 11.948 | 0 | 0 | 0 | 0
377 | 11.979 | 0 | 0 | 0 | 0
378 | 12.003 | 0 | 0 | 0 | 0
379 | 12.035 | 0 | 0 | 0 | 0
380 | 12.065 | 0 | 0 | 0 | 0
381 | 12.139 | 0 | 0 | 0 | 0
382 | 12.171 | 0 | 0 | 0 | 0
383 | 12.21 | 0 | 0 | 0 | 0
384 | 12.236 | 0 | 0 | 0 | 0
385 | 12.266 | 0 | 0 | 0 | 0
386 | 12.295 | 0 | 0 | 0 | 0
387 | 12.323 | 0 | 0 | 0 | 0
388 | 12.347 | 0 | 0 | 0 | 0
389 | 12.387 | 0 | 0 | 0 | 0
390 | 12.419 | 0 | 0 | 0 | 0
391 | 12.444 | 0 | 0 | 0 | 0
392 | 12.474 | 0 | 0 | 0 | 0
393 | 12.499 | 0 | 0 | 0 | 0
394 | 12.531 | 0 | 0 | 0 | 0
395 | 12.555 | 0 | 0 | 0 | 0
396 | 12.586 | 0 | 0 | 0 | 0
397 | 12.611 | 0 | 0 | 0 | 0
398 | 12.643 | 0 | 0 | 0 | 0
399 | 12.7 | 0 | 0 | 0 | 0
400 | 12.731 | 0 | 0 | 0 | 0
401 | 12.777 | 0 | 0 | 0 | 0
402 | 12.804 | 0 | 0 | 0 | 0
403 | 12.835 | 0 | 0 | 0 | 0
404 | 12.859 | 0 | 0 | 0 | 0
405 | 12.891 | 0 | 0 | 0 | 0
406 | 12.915 | 0 | 0 | 0 | 0
407 | 12.939 | 0 | 0 | 0 | 0
408 | 12.971 | 0 | 0 | 0 | 0
409 | 13.003 | 0 | 0 | 0 | 0
410 | 13.035 | 0 | 0 | 0 | 0
411 | 13.066 | 0 | 0 | 0 | 0
412 | 13.095 | 0 | 0 | 0 | 0
413 | 13.123 | 0 | 0 | 0 | 0
414 | 13.156 | 0 | 0 | 0 | 0
415 | 13.217 | 0 | 0 | 0 | 0
416 | 13.266 | 0 | 0 | 0 | 0
417 | 13.291 | 0 | 0 | 0 | 0
418 | 13.322 | 0 | 0 | 0 | 0
419 | 13.364 | 0 | 0 | 0 | 0
420 | 13.395 | 0 | 0 | 0 | 0
421 | 13.423 | 0 | 0 | 0 | 0
422 | 13.451 | 0 | 0 | 0 | 0
423 | 13.482 | 0 | 0 | 0 | 0
424 | 13.507 | 0 | 0 | 0 | 0
425 | 13.538 | 0 | 0 | 0 | 0
426 | 13.563 | 0 | 0 | 0 | 0
427 | 13.587 | 0 | 0 | 0 | 0
428 | 13.612 | 0 | 0 | 0 | 0
429 | 13.643 | 0 | 0 | 0 | 0
430 | 13.667 | 0 | 0 | 0 | 0
431 | 13.699 | 0 | 0 | 0 | 0
432 | 13.728 | 0 | 0 | 0 | 0
433 | 13.786 | 0 | 0 | 0 | 0
434 | 13.811 | 0 | 0 | 0 | 0
435 | 13.835 | 0 | 0 | 0 | 0
436 | 13.858 | 0 | 0 | 0 | 0
437 | 13.896 | 0 | 0 | 0 | 0
438 | 13.947 | 0 | 0 | 0 | 0
439 | 13.971 | 0 | 0 | 0 | 0
440 | 14.014 | 0 | 0 | 0 | 0
441 | 14.043 | 0 | 0 | 0 | 0
442 | 14.075 | 0 | 0 | 0 | 0
443 | 14.103 | 0 | 0 | 0 | 0
444 | 14.132 | 0 | 0 | 0 | 0
445 | 14.163 | 0 | 0 | 0 | 0
446 | 14.189 | 0 | 0 | 0 | 0
447 | 14.22 | 0 | 0 | 0 | 0
448 | 14.25 | 0 | 0 | 0 | 0
449 | 14.279 | 0 | 0 | 0 | 0
450 | 14.306 | 0 | 0 | 0 | 0
451 | 14.332 | 0 | 0 | 0 | 0
452 | 14.362 | 0 | 0 | 0 | 0
453 | 14.39 | 0 | 0 | 0 | 0
454 | 14.418 | 0 | 0 | 0 | 0
455 | 14.452 | 0 | 0 | 0 | 0
456 | 14.483 | 0 | 0 | 0 | 0
457 | 14.512 | 0 | 0 | 0 | 0
458 | 14.54 | 0 | 0 | 0 | 0
459 | 14.571 | 0 | 0 | 0 | 0
460 | 14.595 | 0 | 0 | 0 | 0
461 | 14.626 | 0 | 0 | 0 | 0
462 | 14.652 | 0 | 0 | 0 | 0
463 | 14.683 | 0 | 0 | 0 | 0
464 | 14.714 | 0 | 0 | 0 | 0
465 | 14.739 | 0 | 0 | 0 | 0
466 | 14.771 | 0 | 0 | 0 | 0
467 | 14.796 | 0 | 0 | 0 | 0
468 | 14.826 | 0 | 0 | 0 | 0
469 | 14.851 | 0 | 0 | 0 | 0
470 | 14.875 | 0 | 0 | 0 | 0
471 | 14.935 | 0 | 0 | 0 | 0
472 | 14.964 | 0 | 0 | 0 | 0
473 | 15.008 | 0 | 0 | 0 | 0
474 | 15.034 | 0 | 0 | 0 | 0
475 | 15.058 | 0 | 0 | 0 | 0
476 | 15.083 | 0 | 0 | 0 | 0
477 | 15.115 | 0 | 0 | 0 | 0
478 | 15.147 | 0 | 0 | 0 | 0
479 | 15.184 | 0 | 0 | 0 | 0
480 | 15.211 | 0 | 0 | 0 | 0
481 | 15.243 | 0 | 0 | 0 | 0
482 | 15.269 | 0 | 0 | 0 | 0
483 | 15.299 | 0 | 0 | 0 | 0
484 | 15.323 | 0 | 0 | 0 | 0
485 | 15.351 | 0 | 0 | 0 | 0
486 | 15.379 | 0 | 0 | 0 | 0
487 | 15.404 | 0 | 0 | 0 | 0
488 | 15.435 | 0 | 0 | 0 | 0
489 | 15.466 | 0 | 0 | 0 | 0
490 | 15.49 | 0 | 0 | 0 | 0
491 | 15.518 | 0 | 0 | 0 | 0
492 | 15.548 | 0 | 0 | 0 | 0
493 | 15.579 | 0 | 0 | 0 | 0
494 | 15.614 | 0 | 0 | 0 | 0
495 | 15.643 | 0 | 0 | 0 | 0
496 | 15.666 | 0 | 0 | 0 | 0
497 | 15.691 | 0 | 0 | 0 | 0
498 | 15.715 | 0 | 0 | 0 | 0
499 | 15.746 | 0 | 0 | 0 | 0
500 | 15.777 | 0 | 0 | 0 | 0
501 | 15.803 | 0 | 0 | 0 | 0
502 | 15.835 | 0 | 0 | 0 | 0
503 | 15.858 | 0 | 0 | 0 | 0
504 | 15.883 | 0 | 0 | 0 | 0
505 | 15.908 | 0 | 0 | 0 | 0
506 | 15.94 | 0 | 0 | 0 | 0
507 | 15.971 | 0 | 0 | 0 | 0
508 | 15.995 | 0 | 0 | 0 | 0
509 | 16.036 | 0 | 1.962 | 0.001 | 0
510 | 16.067 | 0 | 3.924 | 0.002 | 0
511 | 16.099 | 0 | 3.923 | 0.002 | 0
512 | 16.129 | 0 | 3.923 | 0.002 | 0
513 | 16.155 | 0 | 5.885 | 0.004 | 0
514 | 16.187 | 0 | 5.884 | 0.004 | 0
515 | 16.212 | 0 | 5.884 | 0.004 | 0
516 | 16.243 | 0 | 7.846 | 0.005 | 0
517 | 16.275 | 0 | 7.845 | 0.005 | 0
518 | 16.3 | 0 | 7.845 | 0.005 | 0
519 | 16.332 | 0 | 7.845 | 0.005 | 0
520 | 16.364 | 0 | 9.807 | 0.006 | 0
521 | 16.395 | 0 | 9.807 | 0.006 | 0
522 | 16.42 | 0 | 9.807 | 0.006 | 0
523 | 16.484 | 0 | 9.807 | 0.006 | 0
524 | 16.515 | 0 | 11.768 | 0.007 | 0
525 | 16.539 | 0 | 11.768 | 0.007 | 0
526 | 16.564 | 0 | 11.768 | 0.007 | 0
527 | 16.606 | 0 | 13.73 | 0.009 | 0
528 | 16.635 | 0 | 13.729 | 0.009 | 0
529 | 16.667 | 0 | 15.692 | 0.01 | 0
530 | 16.692 | 0 | 15.691 | 0.01 | 0
531 | 16.723 | 0 | 17.652 | 0.011 | 0
532 | 16.755 | 0 | 17.652 | 0.011 | 0
533 | 16.786 | 0 | 17.652 | 0.011 | 0
534 | 16.811 | 0 | 19.614 | 0.012 | 0
535 | 16.843 | 0 | 19.613 | 0.012 | 0
536 | 16.867 | 0 | 21.575 | 0.013 | 0
537 | 16.891 | 0 | 21.575 | 0.013 | 0
538 | 16.951 | 0 | 23.537 | 0.015 | 0
539 | 16.979 | 0 | 23.536 | 0.015 | 0
540 | 17.002 | 0 | 25.498 | 0.016 | 0
541 | 17.027 | 0 | 25.497 | 0.016 | 0
542 | 17.067 | 0 | 25.497 | 0.016 | 0
543 | 17.099 | 0 | 27.459 | 0.017 | 0
544 | 17.13 | 0 | 27.459 | 0.017 | 0
545 | 17.161 | 0 | 29.42 | 0.018 | 0
546 | 17.187 | 0 | 29.42 | 0.018 | 0
547 | 17.212 | 0 | 31.382 | 0.02 | 0
548 | 17.244 | 0 | 31.381 | 0.02 | 0
549 | 17.275 | 0 | 31.381 | 0.02 | 0
550 | 17.341 | 0 | 33.343 | 0.021 | 0
551 | 17.371 | 0 | 35.304 | 0.022 | 0
552 | 17.4 | 0 | 35.304 | 0.022 | 0
553 | 17.428 | 0 | 37.265 | 0.023 | 0
554 | 17.499 | 0 | 39.227 | 0.025 | 0
555 | 17.556 | 0 | 41.188 | 0.026 | 0
556 | 17.587 | 0 | 41.188 | 0.026 | 0
557 | 17.634 | 0 | 43.15 | 0.027 | 0
558 | 17.659 | 0 | 45.111 | 0.028 | 0
559 | 17.683 | 0 | 45.111 | 0.028 | 0
560 | 17.708 | 0 | 47.073 | 0.029 | 0
561 | 17.739 | 0 | 49.033 | 0.031 | 0
562 | 17.763 | 0 | 49.033 | 0.031 | 0
563 | 17.794 | 0 | 50.995 | 0.032 | 0
564 | 17.819 | 0 | 50.995 | 0.032 | 0
565 | 17.851 | 0 | 52.957 | 0.033 | 0
566 | 17.876 | 0 | 52.956 | 0.033 | 0
567 | 17.906 | 0 | 54.918 | 0.034 | 0
568 | 17.931 | 0 | 56.879 | 0.036 | 0
569 | 17.963 | 0 | 56.879 | 0.036 | 0
570 | 17.995 | 0 | 58.84 | 0.037 | 0
571 | 18.027 | 0 | 60.802 | 0.038 | 0
572 | 18.061 | 0 | 60.801 | 0.038 | 0
573 | 18.091 | 0 | 62.763 | 0.039 | 0
574 | 18.115 | 0 | 64.724 | 0.04 | 0
575 | 18.139 | 0 | 66.686 | 0.042 | 0
576 | 18.171 | 0 | 66.685 | 0.042 | 0
577 | 18.203 | 0 | 68.647 | 0.043 | 0
578 | 18.226 | 0 | 70.608 | 0.044 | 0
579 | 18.252 | 0 | 72.57 | 0.045 | 0
580 | 18.319 | 0 | 74.531 | 0.047 | 0
581 | 18.348 | 0 | 76.492 | 0.048 | 0
582 | 18.379 | 0 | 78.453 | 0.049 | 0
583 | 18.411 | 0 | 80.415 | 0.05 | 0
584 | 18.458 | 0 | 82.377 | 0.051 | 0
585 | 18.484 | 0 | 84.338 | 0.053 | 0
586 | 18.539 | 0 | 88.26 | 0.055 | 0
587 | 18.571 | 0 | 90.221 | 0.056 | 0
588 | 18.603 | 0 | 92.183 | 0.058 | 0
589 | 18.635 | 0 | 94.145 | 0.059 | 0
590 | 18.683 | 0.002 | 96.106 | 0.06 | 0.005
591 | 18.714 | 0.004 | 98.067 | 0.061 | 0.01
592 | 18.739 | 0.006 | 100.028 | 0.063 | 0.014
593 | 18.767 | 0.008 | 101.99 | 0.064 | 0.019
594 | 18.795 | 0.01 | 103.951 | 0.065 | 0.024
595 | 18.827 | 0.011 | 105.912 | 0.066 | 0.029
596 | 18.856 | 0.013 | 107.873 | 0.067 | 0.033
597 | 18.883 | 0.015 | 109.835 | 0.069 | 0.038
598 | 18.906 | 0.017 | 111.796 | 0.07 | 0.043
599 | 18.933 | 0.019 | 113.757 | 0.071 | 0.048
600 | 18.962 | 0.021 | 115.719 | 0.072 | 0.052
601 | 18.987 | 0.023 | 117.68 | 0.074 | 0.057
602 | 19.018 | 0.025 | 119.641 | 0.075 | 0.062
603 | 19.044 | 0.027 | 121.603 | 0.076 | 0.067
604 | 19.075 | 0.029 | 123.564 | 0.077 | 0.072
605 | 19.104 | 0.031 | 125.526 | 0.078 | 0.076
606 | 19.179 | 0.034 | 129.448 | 0.081 | 0.086
607 | 19.211 | 0.036 | 131.41 | 0.082 | 0.091
608 | 19.267 | 0.04 | 133.371 | 0.083 | 0.1
609 | 19.299 | 0.044 | 137.294 | 0.086 | 0.11
610 | 19.323 | 0.044 | 139.255 | 0.087 | 0.11
611 | 19.35 | 0.046 | 141.216 | 0.088 | 0.115
612 | 19.379 | 0.048 | 145.139 | 0.091 | 0.119
613 | 19.41 | 0.05 | 147.1 | 0.092 | 0.124
614 | 19.443 | 0.053 | 149.061 | 0.093 | 0.134
615 | 19.475 | 0.055 | 151.023 | 0.094 | 0.138
616 | 19.507 | 0.057 | 152.984 | 0.096 | 0.143
617 | 19.538 | 0.059 | 156.907 | 0.098 | 0.148
618 | 19.564 | 0.061 | 158.869 | 0.099 | 0.153
619 | 19.595 | 0.063 | 160.83 | 0.101 | 0.157
620 | 19.636 | 0.065 | 162.791 | 0.102 | 0.162
621 | 19.667 | 0.067 | 166.714 | 0.104 | 0.167
622 | 19.699 | 0.071 | 168.675 | 0.105 | 0.177
623 | 19.727 | 0.073 | 170.637 | 0.107 | 0.181
624 | 19.756 | 0.073 | 174.559 | 0.109 | 0.181
625 | 19.787 | 0.076 | 176.52 | 0.11 | 0.191
626 | 19.815 | 0.078 | 178.481 | 0.112 | 0.196
627 | 19.844 | 0.08 | 182.404 | 0.114 | 0.2
628 | 19.874 | 0.082 | 184.366 | 0.115 | 0.205
629 | 19.934 | 0.086 | 188.288 | 0.118 | 0.215
630 | 19.964 | 0.088 | 190.25 | 0.119 | 0.219
631 | 19.995 | 0.09 | 194.172 | 0.121 | 0.224
632 | 20.036 | 0.092 | 198.095 | 0.124 | 0.229
633 | 20.067 | 0.094 | 200.056 | 0.125 | 0.234
634 | 20.095 | 0.095 | 203.979 | 0.127 | 0.239
635 | 20.129 | 0.099 | 207.902 | 0.13 | 0.248
636 | 20.154 | 0.101 | 209.863 | 0.131 | 0.253
637 | 20.18 | 0.102 | 213.786 | 0.134 | 0.255
638 | 20.21 | 0.105 | 215.747 | 0.135 | 0.262
639 | 20.236 | 0.106 | 219.669 | 0.137 | 0.265
640 | 20.267 | 0.107 | 221.631 | 0.139 | 0.267
641 | 20.292 | 0.109 | 223.592 | 0.14 | 0.272
642 | 20.323 | 0.111 | 227.515 | 0.142 | 0.277
643 | 20.351 | 0.113 | 229.476 | 0.143 | 0.282
644 | 20.383 | 0.115 | 233.399 | 0.146 | 0.286
645 | 20.411 | 0.118 | 235.36 | 0.147 | 0.296
646 | 20.473 | 0.122 | 241.244 | 0.151 | 0.305
647 | 20.499 | 0.122 | 243.205 | 0.152 | 0.305
648 | 20.531 | 0.126 | 247.128 | 0.154 | 0.315
649 | 20.555 | 0.128 | 249.089 | 0.156 | 0.32
650 | 20.627 | 0.133 | 256.934 | 0.161 | 0.332
651 | 20.659 | 0.134 | 260.857 | 0.163 | 0.334
652 | 20.691 | 0.136 | 262.818 | 0.164 | 0.339
653 | 20.735 | 0.139 | 266.742 | 0.167 | 0.348
654 | 20.763 | 0.141 | 270.664 | 0.169 | 0.353
655 | 20.795 | 0.143 | 274.586 | 0.172 | 0.358
656 | 20.827 | 0.145 | 278.509 | 0.174 | 0.363
657 | 20.859 | 0.147 | 282.432 | 0.177 | 0.367
658 | 20.891 | 0.149 | 286.354 | 0.179 | 0.372
659 | 20.916 | 0.151 | 290.277 | 0.181 | 0.377
660 | 20.948 | 0.155 | 294.2 | 0.184 | 0.386
661 | 20.979 | 0.155 | 296.162 | 0.185 | 0.386
662 | 21.014 | 0.158 | 300.084 | 0.188 | 0.396
663 | 21.043 | 0.16 | 304.007 | 0.19 | 0.401
664 | 21.075 | 0.162 | 307.93 | 0.192 | 0.406
665 | 21.132 | 0.166 | 313.813 | 0.196 | 0.415
666 | 21.163 | 0.168 | 317.736 | 0.199 | 0.42
667 | 21.194 | 0.17 | 321.659 | 0.201 | 0.425
668 | 21.231 | 0.172 | 325.581 | 0.203 | 0.429
669 | 21.259 | 0.174 | 329.503 | 0.206 | 0.434
670 | 21.322 | 0.177 | 337.349 | 0.211 | 0.444
671 | 21.347 | 0.179 | 339.311 | 0.212 | 0.449
672 | 21.371 | 0.181 | 343.233 | 0.215 | 0.453
673 | 21.402 | 0.183 | 347.155 | 0.217 | 0.458
674 | 21.441 | 0.187 | 351.079 | 0.219 | 0.468
675 | 21.466 | 0.187 | 355.001 | 0.222 | 0.468
676 | 21.49 | 0.189 | 358.924 | 0.224 | 0.472
677 | 21.515 | 0.191 | 360.885 | 0.226 | 0.477
678 | 21.54 | 0.193 | 364.808 | 0.228 | 0.482
679 | 21.572 | 0.195 | 368.731 | 0.23 | 0.487
680 | 21.603 | 0.197 | 370.692 | 0.232 | 0.491
681 | 21.635 | 0.198 | 374.614 | 0.234 | 0.496
682 | 21.666 | 0.2 | 378.538 | 0.237 | 0.501
683 | 21.694 | 0.202 | 382.46 | 0.239 | 0.506
684 | 21.723 | 0.206 | 386.382 | 0.241 | 0.515
685 | 21.789 | 0.21 | 394.228 | 0.246 | 0.525
686 | 21.818 | 0.212 | 396.19 | 0.248 | 0.53
687 | 21.86 | 0.216 | 402.073 | 0.251 | 0.539
688 | 21.891 | 0.218 | 405.996 | 0.254 | 0.544
689 | 21.92 | 0.219 | 411.88 | 0.257 | 0.549
690 | 21.947 | 0.219 | 415.802 | 0.26 | 0.549
691 | 21.976 | 0.221 | 419.725 | 0.262 | 0.553
692 | 22.003 | 0.223 | 423.648 | 0.265 | 0.558
693 | 22.028 | 0.225 | 427.57 | 0.267 | 0.563
694 | 22.059 | 0.227 | 431.493 | 0.27 | 0.568
695 | 22.103 | 0.231 | 435.416 | 0.272 | 0.577
696 | 22.131 | 0.233 | 439.338 | 0.275 | 0.582
697 | 22.164 | 0.235 | 445.223 | 0.278 | 0.587
698 | 22.219 | 0.239 | 453.067 | 0.283 | 0.596
699 | 22.242 | 0.24 | 456.991 | 0.286 | 0.601
700 | 22.266 | 0.24 | 460.913 | 0.288 | 0.601
701 | 22.324 | 0.246 | 464.835 | 0.291 | 0.616
702 | 22.355 | 0.248 | 470.72 | 0.294 | 0.62
703 | 22.378 | 0.25 | 474.643 | 0.297 | 0.625
704 | 22.402 | 0.25 | 478.565 | 0.299 | 0.625
705 | 22.427 | 0.252 | 484.449 | 0.303 | 0.63
706 | 22.451 | 0.254 | 486.41 | 0.304 | 0.635
707 | 22.48 | 0.256 | 490.333 | 0.306 | 0.639
708 | 22.506 | 0.258 | 494.256 | 0.309 | 0.644
709 | 22.535 | 0.26 | 498.179 | 0.311 | 0.649
710 | 22.564 | 0.261 | 502.101 | 0.314 | 0.654
711 | 22.595 | 0.263 | 506.024 | 0.316 | 0.658
712 | 22.619 | 0.265 | 509.947 | 0.319 | 0.663
713 | 22.665 | 0.269 | 515.83 | 0.322 | 0.673
714 | 22.692 | 0.269 | 519.753 | 0.325 | 0.673
715 | 22.722 | 0.271 | 523.676 | 0.327 | 0.678
716 | 22.747 | 0.273 | 529.56 | 0.331 | 0.682
717 | 22.772 | 0.275 | 533.483 | 0.333 | 0.687
718 | 22.804 | 0.278 | 537.405 | 0.336 | 0.694
719 | 22.835 | 0.281 | 541.328 | 0.338 | 0.701
720 | 22.867 | 0.282 | 545.25 | 0.341 | 0.706
721 | 22.899 | 0.284 | 551.134 | 0.344 | 0.711
722 | 22.937 | 0.286 | 555.057 | 0.347 | 0.716
723 | 22.963 | 0.288 | 560.941 | 0.351 | 0.72
724 | 22.995 | 0.29 | 564.864 | 0.353 | 0.725
725 | 23.027 | 0.292 | 570.748 | 0.357 | 0.73
726 | 23.059 | 0.295 | 574.67 | 0.359 | 0.737
727 | 23.093 | 0.298 | 580.554 | 0.363 | 0.744
728 | 23.147 | 0.3 | 590.361 | 0.369 | 0.749
729 | 23.172 | 0.302 | 594.284 | 0.371 | 0.756
730 | 23.203 | 0.303 | 598.206 | 0.374 | 0.759
731 | 23.25 | 0.307 | 604.09 | 0.378 | 0.768
732 | 23.275 | 0.309 | 609.974 | 0.381 | 0.773
733 | 23.307 | 0.311 | 613.897 | 0.384 | 0.778
734 | 23.335 | 0.313 | 619.78 | 0.387 | 0.783
735 | 23.363 | 0.315 | 623.703 | 0.39 | 0.787
736 | 23.412 | 0.319 | 633.511 | 0.396 | 0.797
737 | 23.471 | 0.323 | 641.355 | 0.401 | 0.806
738 | 23.499 | 0.324 | 645.278 | 0.403 | 0.811
739 | 23.531 | 0.326 | 651.162 | 0.407 | 0.816
740 | 23.586 | 0.33 | 659.007 | 0.412 | 0.825
741 | 23.635 | 0.334 | 668.814 | 0.418 | 0.835
742 | 23.704 | 0.338 | 680.582 | 0.425 | 0.845
743 | 23.731 | 0.34 | 684.505 | 0.428 | 0.849
744 | 23.756 | 0.342 | 690.389 | 0.431 | 0.854
745 | 23.788 | 0.344 | 696.273 | 0.435 | 0.859
746 | 23.832 | 0.345 | 704.118 | 0.44 | 0.864
747 | 23.859 | 0.348 | 710.002 | 0.444 | 0.871
748 | 23.892 | 0.349 | 715.886 | 0.447 | 0.873
749 | 23.923 | 0.353 | 721.77 | 0.451 | 0.883
750 | 23.955 | 0.355 | 727.654 | 0.455 | 0.887
751 | 23.987 | 0.357 | 731.577 | 0.457 | 0.892
752 | 24.015 | 0.359 | 737.46 | 0.461 | 0.897
753 | 24.043 | 0.361 | 743.345 | 0.465 | 0.902
754 | 24.075 | 0.363 | 749.229 | 0.468 | 0.907
755 | 24.14 | 0.367 | 759.035 | 0.474 | 0.919
756 | 24.171 | 0.368 | 764.919 | 0.478 | 0.921
757 | 24.202 | 0.37 | 770.804 | 0.482 | 0.926
758 | 24.245 | 0.374 | 776.687 | 0.485 | 0.935
759 | 24.276 | 0.376 | 784.533 | 0.49 | 0.94
760 | 24.307 | 0.378 | 792.378 | 0.495 | 0.945
761 | 24.331 | 0.38 | 798.262 | 0.499 | 0.95
762 | 24.355 | 0.382 | 804.146 | 0.503 | 0.954
763 | 24.387 | 0.384 | 810.03 | 0.506 | 0.959
764 | 24.429 | 0.386 | 815.914 | 0.51 | 0.964
765 | 24.483 | 0.389 | 825.72 | 0.516 | 0.973
766 | 24.546 | 0.393 | 837.488 | 0.523 | 0.983
767 | 24.572 | 0.396 | 841.411 | 0.526 | 0.99
768 | 24.603 | 0.399 | 849.256 | 0.531 | 0.997
769 | 24.635 | 0.399 | 855.141 | 0.534 | 0.997
770 | 24.673 | 0.401 | 861.024 | 0.538 | 1.002
771 | 24.699 | 0.405 | 866.908 | 0.542 | 1.012
772 | 24.732 | 0.408 | 874.754 | 0.547 | 1.021
773 | 24.776 | 0.41 | 880.637 | 0.55 | 1.026
774 | 24.802 | 0.41 | 886.522 | 0.554 | 1.026
775 | 24.829 | 0.412 | 894.367 | 0.559 | 1.031
776 | 24.859 | 0.414 | 900.251 | 0.563 | 1.035
777 | 24.882 | 0.416 | 906.135 | 0.566 | 1.04
778 | 24.938 | 0.42 | 915.941 | 0.572 | 1.05
779 | 24.964 | 0.422 | 921.826 | 0.576 | 1.055
780 | 25.043 | 0.428 | 935.555 | 0.585 | 1.069
781 | 25.074 | 0.429 | 941.439 | 0.588 | 1.074
782 | 25.136 | 0.433 | 949.284 | 0.593 | 1.083
783 | 25.163 | 0.435 | 957.13 | 0.598 | 1.088
784 | 25.188 | 0.437 | 964.975 | 0.603 | 1.093
785 | 25.229 | 0.439 | 972.82 | 0.608 | 1.097
786 | 25.283 | 0.443 | 986.55 | 0.617 | 1.107
787 | 25.307 | 0.445 | 992.434 | 0.62 | 1.112
788 | 25.335 | 0.447 | 998.317 | 0.624 | 1.117
789 | 25.363 | 0.449 | 1004.201 | 0.628 | 1.121
790 | 25.395 | 0.45 | 1010.086 | 0.631 | 1.126
791 | 25.423 | 0.452 | 1015.969 | 0.635 | 1.131
792 | 25.452 | 0.454 | 1021.854 | 0.639 | 1.136
793 | 25.483 | 0.456 | 1027.737 | 0.642 | 1.14
794 | 25.515 | 0.458 | 1035.583 | 0.647 | 1.145
795 | 25.54 | 0.46 | 1041.467 | 0.651 | 1.15
796 | 25.571 | 0.463 | 1047.351 | 0.655 | 1.157
797 | 25.631 | 0.468 | 1059.119 | 0.662 | 1.169
798 | 25.659 | 0.468 | 1065.003 | 0.666 | 1.169
799 | 25.691 | 0.471 | 1070.887 | 0.669 | 1.179
800 | 25.736 | 0.473 | 1076.771 | 0.673 | 1.183
801 | 25.763 | 0.475 | 1084.616 | 0.678 | 1.188
802 | 25.787 | 0.477 | 1092.461 | 0.683 | 1.193
803 | 25.817 | 0.479 | 1098.346 | 0.686 | 1.198
804 | 25.843 | 0.481 | 1104.229 | 0.69 | 1.202
805 | 25.868 | 0.483 | 1110.114 | 0.694 | 1.207
806 | 25.899 | 0.485 | 1117.959 | 0.699 | 1.212
807 | 25.923 | 0.487 | 1123.842 | 0.702 | 1.217
808 | 25.948 | 0.489 | 1129.727 | 0.706 | 1.222
809 | 25.979 | 0.491 | 1135.611 | 0.71 | 1.226
810 | 26.007 | 0.491 | 1139.533 | 0.712 | 1.226
811 | 26.035 | 0.492 | 1145.417 | 0.716 | 1.231
812 | 26.063 | 0.496 | 1149.34 | 0.718 | 1.241
813 | 26.091 | 0.498 | 1155.223 | 0.722 | 1.245
814 | 26.123 | 0.5 | 1163.07 | 0.727 | 1.25
815 | 26.147 | 0.502 | 1168.953 | 0.731 | 1.255
816 | 26.173 | 0.502 | 1174.837 | 0.734 | 1.255
817 | 26.204 | 0.506 | 1182.682 | 0.739 | 1.264
818 | 26.236 | 0.508 | 1188.566 | 0.743 | 1.269
819 | 26.267 | 0.51 | 1194.451 | 0.747 | 1.274
820 | 26.29 | 0.512 | 1198.373 | 0.749 | 1.279
821 | 26.315 | 0.513 | 1206.218 | 0.754 | 1.284
822 | 26.339 | 0.513 | 1212.103 | 0.758 | 1.284
823 | 26.371 | 0.517 | 1217.987 | 0.761 | 1.293
824 | 26.403 | 0.519 | 1223.871 | 0.765 | 1.298
825 | 26.435 | 0.521 | 1229.754 | 0.769 | 1.303
826 | 26.468 | 0.523 | 1235.638 | 0.772 | 1.307
827 | 26.499 | 0.525 | 1243.484 | 0.777 | 1.312
828 | 26.523 | 0.527 | 1249.367 | 0.781 | 1.317
829 | 26.546 | 0.529 | 1255.252 | 0.785 | 1.322
830 | 26.575 | 0.531 | 1261.135 | 0.788 | 1.326
831 | 26.603 | 0.532 | 1267.019 | 0.792 | 1.331
832 | 26.635 | 0.534 | 1272.904 | 0.796 | 1.336
833 | 26.659 | 0.536 | 1278.788 | 0.799 | 1.341
834 | 26.691 | 0.538 | 1286.633 | 0.804 | 1.346
835 | 26.723 | 0.54 | 1292.517 | 0.808 | 1.35
836 | 26.756 | 0.542 | 1298.401 | 0.812 | 1.355
837 | 26.787 | 0.544 | 1306.246 | 0.816 | 1.36
838 | 26.819 | 0.546 | 1312.131 | 0.82 | 1.365
839 | 26.856 | 0.55 | 1319.975 | 0.825 | 1.374
840 | 26.883 | 0.552 | 1325.859 | 0.829 | 1.379
841 | 26.934 | 0.553 | 1337.628 | 0.836 | 1.384
842 | 26.963 | 0.555 | 1343.512 | 0.84 | 1.389
843 | 26.995 | 0.558 | 1351.357 | 0.845 | 1.396
844 | 27.027 | 0.56 | 1357.241 | 0.848 | 1.401
845 | 27.068 | 0.563 | 1365.086 | 0.853 | 1.408
846 | 27.099 | 0.565 | 1372.931 | 0.858 | 1.412
847 | 27.13 | 0.567 | 1378.815 | 0.862 | 1.417
848 | 27.156 | 0.569 | 1386.66 | 0.867 | 1.422
849 | 27.187 | 0.571 | 1392.545 | 0.87 | 1.427
850 | 27.219 | 0.573 | 1400.39 | 0.875 | 1.431
851 | 27.244 | 0.574 | 1406.274 | 0.879 | 1.436
852 | 27.275 | 0.576 | 1414.119 | 0.884 | 1.441
853 | 27.342 | 0.58 | 1425.887 | 0.891 | 1.451
854 | 27.371 | 0.584 | 1431.771 | 0.895 | 1.46
855 | 27.394 | 0.586 | 1437.655 | 0.899 | 1.465
856 | 27.446 | 0.588 | 1449.424 | 0.906 | 1.47
857 | 27.475 | 0.59 | 1457.269 | 0.911 | 1.474
858 | 27.507 | 0.592 | 1463.153 | 0.914 | 1.479
859 | 27.563 | 0.597 | 1474.92 | 0.922 | 1.493
860 | 27.587 | 0.597 | 1480.805 | 0.926 | 1.493
861 | 27.646 | 0.601 | 1492.572 | 0.933 | 1.503
862 | 27.674 | 0.603 | 1500.418 | 0.938 | 1.508
863 | 27.707 | 0.605 | 1506.302 | 0.941 | 1.513
864 | 27.755 | 0.609 | 1518.07 | 0.949 | 1.522
865 | 27.787 | 0.612 | 1525.915 | 0.954 | 1.529
866 | 27.84 | 0.615 | 1533.761 | 0.959 | 1.536
867 | 27.868 | 0.616 | 1539.644 | 0.962 | 1.541
868 | 27.9 | 0.618 | 1549.451 | 0.968 | 1.546
869 | 27.931 | 0.62 | 1557.297 | 0.973 | 1.551
870 | 27.954 | 0.622 | 1563.181 | 0.977 | 1.556
871 | 28.003 | 0.626 | 1574.949 | 0.984 | 1.565
872 | 28.06 | 0.63 | 1584.755 | 0.99 | 1.575
873 | 28.092 | 0.632 | 1592.6 | 0.995 | 1.579
874 | 28.124 | 0.634 | 1600.446 | 1 | 1.584
875 | 28.17 | 0.637 | 1606.33 | 1.004 | 1.594
876 | 28.195 | 0.639 | 1616.136 | 1.01 | 1.598
877 | 28.227 | 0.641 | 1623.982 | 1.015 | 1.603
878 | 28.259 | 0.643 | 1631.827 | 1.02 | 1.608
879 | 28.293 | 0.645 | 1639.673 | 1.025 | 1.613
880 | 28.323 | 0.647 | 1645.556 | 1.028 | 1.618
881 | 28.348 | 0.649 | 1653.402 | 1.033 | 1.622
882 | 28.379 | 0.651 | 1661.247 | 1.038 | 1.627
883 | 28.411 | 0.653 | 1667.131 | 1.042 | 1.632
884 | 28.444 | 0.655 | 1673.015 | 1.046 | 1.637
885 | 28.475 | 0.657 | 1680.86 | 1.051 | 1.641
886 | 28.498 | 0.658 | 1686.745 | 1.054 | 1.646
887 | 28.523 | 0.66 | 1692.629 | 1.058 | 1.651
888 | 28.547 | 0.662 | 1700.473 | 1.063 | 1.656
889 | 28.578 | 0.664 | 1706.357 | 1.066 | 1.66
890 | 28.61 | 0.666 | 1712.242 | 1.07 | 1.665
891 | 28.636 | 0.668 | 1718.125 | 1.074 | 1.67
892 | 28.667 | 0.67 | 1725.971 | 1.079 | 1.675
893 | 28.698 | 0.672 | 1731.855 | 1.082 | 1.68
894 | 28.729 | 0.676 | 1739.701 | 1.087 | 1.689
895 | 28.754 | 0.676 | 1745.584 | 1.091 | 1.689
896 | 28.784 | 0.678 | 1753.429 | 1.096 | 1.694
897 | 28.811 | 0.679 | 1759.313 | 1.1 | 1.699
898 | 28.839 | 0.681 | 1767.159 | 1.104 | 1.703
899 | 28.867 | 0.683 | 1773.042 | 1.108 | 1.708
900 | 28.891 | 0.685 | 1778.927 | 1.112 | 1.713
901 | 28.923 | 0.687 | 1784.811 | 1.116 | 1.718
902 | 28.947 | 0.689 | 1790.695 | 1.119 | 1.723
903 | 28.973 | 0.691 | 1796.578 | 1.123 | 1.727
904 | 29.003 | 0.693 | 1804.424 | 1.128 | 1.732
905 | 29.031 | 0.695 | 1810.308 | 1.131 | 1.737
906 | 29.059 | 0.697 | 1816.192 | 1.135 | 1.742
907 | 29.09 | 0.699 | 1822.076 | 1.139 | 1.746
908 | 29.152 | 0.702 | 1831.882 | 1.145 | 1.756
909 | 29.179 | 0.704 | 1839.728 | 1.15 | 1.761
910 | 29.211 | 0.706 | 1847.573 | 1.155 | 1.765
911 | 29.244 | 0.708 | 1857.38 | 1.161 | 1.77
912 | 29.275 | 0.71 | 1865.225 | 1.166 | 1.775
913 | 29.307 | 0.714 | 1873.07 | 1.171 | 1.785
914 | 29.335 | 0.716 | 1880.916 | 1.176 | 1.789
915 | 29.387 | 0.719 | 1892.684 | 1.183 | 1.797
916 | 29.419 | 0.72 | 1898.568 | 1.187 | 1.799
917 | 29.457 | 0.723 | 1906.413 | 1.192 | 1.808
918 | 29.483 | 0.725 | 1912.298 | 1.195 | 1.813
919 | 29.514 | 0.727 | 1920.143 | 1.2 | 1.818
920 | 29.548 | 0.729 | 1927.988 | 1.205 | 1.823
921 | 29.603 | 0.733 | 1941.717 | 1.214 | 1.832
922 | 29.627 | 0.735 | 1947.601 | 1.217 | 1.837
923 | 29.654 | 0.737 | 1953.485 | 1.221 | 1.842
924 | 29.683 | 0.739 | 1961.33 | 1.226 | 1.847
925 | 29.745 | 0.742 | 1973.098 | 1.233 | 1.856
926 | 29.77 | 0.744 | 1980.944 | 1.238 | 1.861
927 | 29.796 | 0.746 | 1986.828 | 1.242 | 1.866
928 | 29.827 | 0.748 | 1994.673 | 1.247 | 1.87
929 | 29.865 | 0.75 | 2002.518 | 1.252 | 1.875
930 | 29.89 | 0.752 | 2008.403 | 1.255 | 1.88
931 | 29.915 | 0.754 | 2016.248 | 1.26 | 1.885
932 | 30.003 | 0.76 | 2031.939 | 1.27 | 1.899
933 | 30.027 | 0.763 | 2039.784 | 1.275 | 1.906
934 | 30.059 | 0.763 | 2047.629 | 1.28 | 1.909
935 | 30.099 | 0.765 | 2055.474 | 1.285 | 1.913
936 | 30.131 | 0.767 | 2065.281 | 1.291 | 1.918
937 | 30.159 | 0.769 | 2071.165 | 1.294 | 1.923
938 | 30.187 | 0.773 | 2079.01 | 1.299 | 1.932
939 | 30.211 | 0.773 | 2086.855 | 1.304 | 1.932
940 | 30.244 | 0.775 | 2092.739 | 1.308 | 1.937
941 | 30.276 | 0.777 | 2100.585 | 1.313 | 1.942
942 | 30.307 | 0.781 | 2106.469 | 1.317 | 1.952
943 | 30.33 | 0.781 | 2114.314 | 1.321 | 1.952
944 | 30.354 | 0.783 | 2120.198 | 1.325 | 1.956
945 | 30.379 | 0.784 | 2126.083 | 1.329 | 1.961
946 | 30.403 | 0.786 | 2131.966 | 1.332 | 1.966
947 | 30.428 | 0.788 | 2137.85 | 1.336 | 1.971
948 | 30.459 | 0.79 | 2143.734 | 1.34 | 1.975
949 | 30.491 | 0.792 | 2151.579 | 1.345 | 1.98
950 | 30.517 | 0.794 | 2157.463 | 1.348 | 1.985
951 | 30.548 | 0.796 | 2163.347 | 1.352 | 1.99
952 | 30.579 | 0.798 | 2171.193 | 1.357 | 1.994
953 | 30.604 | 0.8 | 2177.077 | 1.361 | 1.999
954 | 30.635 | 0.802 | 2184.923 | 1.366 | 2.004
955 | 30.701 | 0.807 | 2198.651 | 1.374 | 2.018
956 | 30.731 | 0.809 | 2206.496 | 1.379 | 2.023
957 | 30.763 | 0.811 | 2212.381 | 1.383 | 2.028
958 | 30.795 | 0.813 | 2220.227 | 1.388 | 2.033
959 | 30.84 | 0.815 | 2230.033 | 1.394 | 2.037
960 | 30.867 | 0.817 | 2237.878 | 1.399 | 2.042
961 | 30.899 | 0.819 | 2245.724 | 1.404 | 2.047
962 | 30.924 | 0.821 | 2251.607 | 1.407 | 2.052
963 | 30.956 | 0.824 | 2259.452 | 1.412 | 2.059
964 | 30.986 | 0.826 | 2267.298 | 1.417 | 2.066
965 | 31.013 | 0.826 | 2275.143 | 1.422 | 2.066
966 | 31.043 | 0.83 | 2281.027 | 1.426 | 2.076
967 | 31.075 | 0.832 | 2288.873 | 1.431 | 2.08
968 | 31.099 | 0.832 | 2294.756 | 1.434 | 2.08
969 | 31.124 | 0.834 | 2300.641 | 1.438 | 2.085
970 | 31.155 | 0.836 | 2308.486 | 1.443 | 2.09
971 | 31.179 | 0.838 | 2314.369 | 1.446 | 2.095
972 | 31.204 | 0.84 | 2320.254 | 1.45 | 2.099
973 | 31.236 | 0.844 | 2326.137 | 1.454 | 2.109
974 | 31.267 | 0.844 | 2333.983 | 1.459 | 2.109
975 | 31.298 | 0.846 | 2339.867 | 1.462 | 2.114
976 | 31.322 | 0.846 | 2345.751 | 1.466 | 2.114
977 | 31.356 | 0.851 | 2351.635 | 1.47 | 2.128
978 | 31.387 | 0.853 | 2359.481 | 1.475 | 2.133
979 | 31.411 | 0.855 | 2367.326 | 1.48 | 2.138
980 | 31.448 | 0.855 | 2373.21 | 1.483 | 2.138
981 | 31.477 | 0.857 | 2381.055 | 1.488 | 2.142
982 | 31.506 | 0.861 | 2388.9 | 1.493 | 2.152
983 | 31.532 | 0.863 | 2394.784 | 1.497 | 2.157
984 | 31.563 | 0.865 | 2402.63 | 1.502 | 2.161
985 | 31.59 | 0.867 | 2408.513 | 1.505 | 2.166
986 | 31.622 | 0.868 | 2416.359 | 1.51 | 2.171
987 | 31.651 | 0.87 | 2424.205 | 1.515 | 2.176
988 | 31.683 | 0.872 | 2430.088 | 1.519 | 2.181
989 | 31.711 | 0.874 | 2437.934 | 1.524 | 2.185
990 | 31.74 | 0.876 | 2443.818 | 1.527 | 2.19
991 | 31.771 | 0.878 | 2449.702 | 1.531 | 2.195
992 | 31.797 | 0.88 | 2457.547 | 1.536 | 2.2
993 | 31.828 | 0.882 | 2463.431 | 1.54 | 2.204
994 | 31.859 | 0.884 | 2471.276 | 1.545 | 2.209
995 | 31.883 | 0.886 | 2477.16 | 1.548 | 2.214
996 | 31.915 | 0.887 | 2483.044 | 1.552 | 2.219
997 | 31.939 | 0.889 | 2490.89 | 1.557 | 2.224
998 | 31.965 | 0.891 | 2496.774 | 1.56 | 2.228
999 | 31.995 | 0.893 | 2502.658 | 1.564 | 2.233
1000 | 32.027 | 0.895 | 2508.541 | 1.568 | 2.238
1001 | 32.057 | 0.897 | 2516.387 | 1.573 | 2.243
1002 | 32.083 | 0.899 | 2522.271 | 1.576 | 2.247
1003 | 32.115 | 0.901 | 2530.116 | 1.581 | 2.252
1004 | 32.147 | 0.903 | 2537.961 | 1.586 | 2.257
1005 | 32.171 | 0.905 | 2543.846 | 1.59 | 2.262
1006 | 32.195 | 0.907 | 2549.73 | 1.594 | 2.266
1007 | 32.223 | 0.908 | 2557.575 | 1.598 | 2.271
1008 | 32.252 | 0.91 | 2563.458 | 1.602 | 2.276
1009 | 32.283 | 0.912 | 2569.343 | 1.606 | 2.281
1010 | 32.308 | 0.914 | 2575.227 | 1.61 | 2.286
1011 | 32.34 | 0.916 | 2581.111 | 1.613 | 2.29
1012 | 32.37 | 0.918 | 2588.957 | 1.618 | 2.295
1013 | 32.397 | 0.92 | 2594.84 | 1.622 | 2.3
1014 | 32.428 | 0.922 | 2602.686 | 1.627 | 2.305
1015 | 32.459 | 0.924 | 2608.569 | 1.63 | 2.309
1016 | 32.492 | 0.926 | 2616.415 | 1.635 | 2.314
1017 | 32.523 | 0.929 | 2624.26 | 1.64 | 2.321
1018 | 32.579 | 0.933 | 2637.989 | 1.649 | 2.333
1019 | 32.611 | 0.933 | 2643.873 | 1.652 | 2.333
1020 | 32.635 | 0.935 | 2649.757 | 1.656 | 2.338
1021 | 32.667 | 0.938 | 2655.641 | 1.66 | 2.345
1022 | 32.704 | 0.941 | 2663.486 | 1.665 | 2.352
1023 | 32.731 | 0.943 | 2671.332 | 1.67 | 2.357
1024 | 32.763 | 0.945 | 2679.177 | 1.674 | 2.362
1025 | 32.787 | 0.946 | 2685.062 | 1.678 | 2.364
1026 | 32.82 | 0.949 | 2692.906 | 1.683 | 2.371
1027 | 32.859 | 0.951 | 2700.752 | 1.688 | 2.378
1028 | 32.892 | 0.952 | 2706.636 | 1.692 | 2.381
1029 | 32.922 | 0.954 | 2714.482 | 1.697 | 2.386
1030 | 32.95 | 0.956 | 2720.365 | 1.7 | 2.391
1031 | 32.987 | 0.96 | 2728.21 | 1.705 | 2.4
1032 | 33.019 | 0.962 | 2736.056 | 1.71 | 2.405
1033 | 33.05 | 0.964 | 2743.901 | 1.715 | 2.41
1034 | 33.076 | 0.966 | 2749.785 | 1.719 | 2.414
1035 | 33.108 | 0.968 | 2757.63 | 1.724 | 2.419
1036 | 33.14 | 0.97 | 2765.475 | 1.728 | 2.424
1037 | 33.17 | 0.971 | 2771.36 | 1.732 | 2.429
1038 | 33.195 | 0.973 | 2779.205 | 1.737 | 2.433
1039 | 33.228 | 0.975 | 2785.089 | 1.741 | 2.438
1040 | 33.259 | 0.977 | 2792.934 | 1.746 | 2.443
1041 | 33.291 | 0.979 | 2798.818 | 1.749 | 2.448
1042 | 33.323 | 0.983 | 2806.663 | 1.754 | 2.457
1043 | 33.349 | 0.983 | 2812.548 | 1.758 | 2.457
1044 | 33.379 | 0.986 | 2820.393 | 1.763 | 2.464
1045 | 33.412 | 0.989 | 2826.277 | 1.766 | 2.472
1046 | 33.449 | 0.991 | 2834.122 | 1.771 | 2.476
1047 | 33.475 | 0.992 | 2840.006 | 1.775 | 2.481
1048 | 33.498 | 0.994 | 2847.851 | 1.78 | 2.486
1049 | 33.524 | 0.996 | 2853.735 | 1.784 | 2.491
1050 | 33.555 | 0.998 | 2861.581 | 1.788 | 2.495
1051 | 33.588 | 1 | 2867.465 | 1.792 | 2.5
1052 | 33.619 | 1.002 | 2873.349 | 1.796 | 2.505
1053 | 33.643 | 1.004 | 2879.233 | 1.8 | 2.51
1054 | 33.667 | 1.005 | 2885.117 | 1.803 | 2.512
1055 | 33.701 | 1.008 | 2892.962 | 1.808 | 2.519
1056 | 33.756 | 1.012 | 2902.769 | 1.814 | 2.529
1057 | 33.787 | 1.013 | 2910.614 | 1.819 | 2.534
1058 | 33.825 | 1.015 | 2916.498 | 1.823 | 2.538
1059 | 33.851 | 1.017 | 2924.343 | 1.828 | 2.543
1060 | 33.882 | 1.019 | 2932.189 | 1.833 | 2.548
1061 | 33.911 | 1.021 | 2940.034 | 1.838 | 2.553
1062 | 33.939 | 1.023 | 2945.918 | 1.841 | 2.558
1063 | 33.971 | 1.025 | 2951.802 | 1.845 | 2.562
1064 | 33.996 | 1.027 | 2959.647 | 1.85 | 2.567
1065 | 34.027 | 1.029 | 2965.532 | 1.853 | 2.572
1066 | 34.083 | 1.033 | 2977.299 | 1.861 | 2.581
1067 | 34.108 | 1.034 | 2985.145 | 1.866 | 2.586
1068 | 34.138 | 1.036 | 2991.029 | 1.869 | 2.591
1069 | 34.164 | 1.038 | 2996.912 | 1.873 | 2.596
1070 | 34.195 | 1.04 | 3002.797 | 1.877 | 2.6
1071 | 34.252 | 1.044 | 3014.565 | 1.884 | 2.61
1072 | 34.285 | 1.046 | 3022.41 | 1.889 | 2.615
1073 | 34.316 | 1.048 | 3028.294 | 1.893 | 2.62
1074 | 34.347 | 1.05 | 3034.178 | 1.896 | 2.624
1075 | 34.37 | 1.052 | 3042.023 | 1.901 | 2.629
1076 | 34.419 | 1.055 | 3053.792 | 1.909 | 2.639
1077 | 34.451 | 1.057 | 3059.676 | 1.912 | 2.643
1078 | 34.484 | 1.059 | 3065.559 | 1.916 | 2.648
1079 | 34.515 | 1.061 | 3071.443 | 1.92 | 2.653
1080 | 34.543 | 1.063 | 3079.288 | 1.925 | 2.658
1081 | 34.571 | 1.065 | 3085.173 | 1.928 | 2.662
1082 | 34.595 | 1.067 | 3093.018 | 1.933 | 2.667
1083 | 34.627 | 1.069 | 3098.902 | 1.937 | 2.672
1084 | 34.659 | 1.071 | 3104.786 | 1.94 | 2.677
1085 | 34.69 | 1.073 | 3110.67 | 1.944 | 2.682
1086 | 34.715 | 1.075 | 3116.554 | 1.948 | 2.686
1087 | 34.739 | 1.076 | 3122.438 | 1.952 | 2.691
1088 | 34.764 | 1.078 | 3128.322 | 1.955 | 2.696
1089 | 34.795 | 1.08 | 3134.206 | 1.959 | 2.701
1090 | 34.827 | 1.082 | 3140.089 | 1.963 | 2.705
1091 | 34.856 | 1.084 | 3145.974 | 1.966 | 2.71
1092 | 34.931 | 1.09 | 3161.665 | 1.976 | 2.725
1093 | 34.955 | 1.092 | 3167.548 | 1.98 | 2.729
1094 | 34.999 | 1.094 | 3173.432 | 1.983 | 2.734
1095 | 35.028 | 1.096 | 3181.277 | 1.988 | 2.739
1096 | 35.059 | 1.097 | 3189.123 | 1.993 | 2.744
1097 | 35.087 | 1.099 | 3195.007 | 1.997 | 2.748
1098 | 35.115 | 1.101 | 3202.853 | 2.002 | 2.753
1099 | 35.139 | 1.103 | 3206.775 | 2.004 | 2.758
1100 | 35.184 | 1.107 | 3214.62 | 2.009 | 2.767
1101 | 35.211 | 1.109 | 3220.504 | 2.013 | 2.772
1102 | 35.243 | 1.111 | 3228.35 | 2.018 | 2.777
1103 | 35.266 | 1.111 | 3234.233 | 2.021 | 2.777
1104 | 35.291 | 1.114 | 3240.118 | 2.025 | 2.784
1105 | 35.324 | 1.117 | 3246.002 | 2.029 | 2.791
1106 | 35.355 | 1.118 | 3251.885 | 2.032 | 2.796
1107 | 35.379 | 1.12 | 3257.769 | 2.036 | 2.801
1108 | 35.411 | 1.122 | 3265.615 | 2.041 | 2.806
1109 | 35.44 | 1.124 | 3271.499 | 2.045 | 2.81
1110 | 35.468 | 1.126 | 3277.382 | 2.048 | 2.815
1111 | 35.499 | 1.128 | 3283.267 | 2.052 | 2.82
1112 | 35.524 | 1.13 | 3289.15 | 2.056 | 2.825
1113 | 35.556 | 1.132 | 3295.035 | 2.059 | 2.829
1114 | 35.614 | 1.136 | 3304.841 | 2.066 | 2.839
1115 | 35.667 | 1.139 | 3316.609 | 2.073 | 2.849
1116 | 35.69 | 1.139 | 3320.532 | 2.075 | 2.849
1117 | 35.715 | 1.141 | 3328.378 | 2.08 | 2.853
1118 | 35.749 | 1.145 | 3332.3 | 2.083 | 2.863
1119 | 35.779 | 1.147 | 3340.146 | 2.088 | 2.868
1120 | 35.81 | 1.149 | 3346.029 | 2.091 | 2.872
1121 | 35.841 | 1.151 | 3351.913 | 2.095 | 2.877
1122 | 35.868 | 1.153 | 3359.759 | 2.1 | 2.882
1123 | 35.926 | 1.157 | 3369.566 | 2.106 | 2.892
1124 | 35.956 | 1.159 | 3375.449 | 2.11 | 2.896
1125 | 35.987 | 1.16 | 3381.333 | 2.113 | 2.901
1126 | 36.019 | 1.162 | 3387.217 | 2.117 | 2.906
1127 | 36.046 | 1.164 | 3393.102 | 2.121 | 2.911
1128 | 36.075 | 1.166 | 3398.985 | 2.124 | 2.915
1129 | 36.106 | 1.168 | 3404.869 | 2.128 | 2.92
1130 | 36.136 | 1.17 | 3410.753 | 2.132 | 2.925
1131 | 36.163 | 1.172 | 3418.599 | 2.137 | 2.93
1132 | 36.187 | 1.174 | 3422.522 | 2.139 | 2.934
1133 | 36.219 | 1.176 | 3428.405 | 2.143 | 2.939
1134 | 36.244 | 1.178 | 3434.289 | 2.146 | 2.944
1135 | 36.275 | 1.18 | 3440.173 | 2.15 | 2.949
1136 | 36.299 | 1.181 | 3444.096 | 2.153 | 2.954
1137 | 36.323 | 1.183 | 3449.98 | 2.156 | 2.958
1138 | 36.355 | 1.185 | 3455.864 | 2.16 | 2.963
1139 | 36.38 | 1.187 | 3461.748 | 2.164 | 2.968
1140 | 36.411 | 1.189 | 3467.632 | 2.167 | 2.973
1141 | 36.435 | 1.191 | 3473.516 | 2.171 | 2.977
1142 | 36.46 | 1.191 | 3477.439 | 2.173 | 2.977
1143 | 36.491 | 1.194 | 3483.323 | 2.177 | 2.985
1144 | 36.523 | 1.197 | 3489.207 | 2.181 | 2.992
1145 | 36.556 | 1.199 | 3495.09 | 2.184 | 2.997
1146 | 36.587 | 1.201 | 3500.975 | 2.188 | 3.001
1147 | 36.611 | 1.201 | 3506.858 | 2.192 | 3.001
1148 | 36.644 | 1.205 | 3512.743 | 2.195 | 3.013
1149 | 36.675 | 1.208 | 3518.626 | 2.199 | 3.02
1150 | 36.707 | 1.208 | 3524.51 | 2.203 | 3.02
1151 | 36.731 | 1.21 | 3530.395 | 2.206 | 3.025
1152 | 36.763 | 1.212 | 3536.279 | 2.21 | 3.03
1153 | 36.795 | 1.214 | 3542.163 | 2.214 | 3.035
1154 | 36.825 | 1.216 | 3548.046 | 2.218 | 3.039
1155 | 36.852 | 1.218 | 3551.969 | 2.22 | 3.044
1156 | 36.883 | 1.22 | 3557.853 | 2.224 | 3.049
1157 | 36.908 | 1.222 | 3563.737 | 2.227 | 3.054
1158 | 36.939 | 1.223 | 3569.621 | 2.231 | 3.059
1159 | 36.962 | 1.225 | 3575.505 | 2.235 | 3.063
1160 | 36.989 | 1.227 | 3579.428 | 2.237 | 3.068
1161 | 37.019 | 1.229 | 3585.312 | 2.241 | 3.073
1162 | 37.051 | 1.231 | 3589.234 | 2.243 | 3.078
1163 | 37.077 | 1.233 | 3595.118 | 2.247 | 3.082
1164 | 37.108 | 1.236 | 3601.002 | 2.251 | 3.09
1165 | 37.139 | 1.237 | 3606.886 | 2.254 | 3.092
1166 | 37.175 | 1.239 | 3612.77 | 2.258 | 3.097
1167 | 37.227 | 1.244 | 3622.577 | 2.264 | 3.111
1168 | 37.251 | 1.244 | 3628.461 | 2.268 | 3.111
1169 | 37.284 | 1.246 | 3634.345 | 2.271 | 3.116
1170 | 37.314 | 1.25 | 3638.267 | 2.274 | 3.125
1171 | 37.343 | 1.252 | 3646.113 | 2.279 | 3.13
1172 | 37.372 | 1.254 | 3650.036 | 2.281 | 3.135
1173 | 37.403 | 1.256 | 3655.92 | 2.285 | 3.14
1174 | 37.46 | 1.259 | 3665.726 | 2.291 | 3.147
1175 | 37.515 | 1.263 | 3673.571 | 2.296 | 3.159
1176 | 37.538 | 1.263 | 3679.456 | 2.3 | 3.159
1177 | 37.562 | 1.265 | 3685.34 | 2.303 | 3.164
1178 | 37.6 | 1.267 | 3689.262 | 2.306 | 3.168
1179 | 37.627 | 1.27 | 3695.146 | 2.309 | 3.175
1180 | 37.659 | 1.271 | 3701.03 | 2.313 | 3.178
1181 | 37.683 | 1.273 | 3704.953 | 2.316 | 3.183
1182 | 37.715 | 1.277 | 3710.837 | 2.319 | 3.192
1183 | 37.743 | 1.277 | 3714.76 | 2.322 | 3.192
1184 | 37.77 | 1.279 | 3720.644 | 2.325 | 3.197
1185 | 37.795 | 1.281 | 3724.566 | 2.328 | 3.202
1186 | 37.819 | 1.283 | 3730.45 | 2.332 | 3.206
1187 | 37.85 | 1.284 | 3734.373 | 2.334 | 3.211
1188 | 37.874 | 1.286 | 3738.295 | 2.336 | 3.216
1189 | 37.923 | 1.288 | 3746.141 | 2.341 | 3.221
1190 | 37.955 | 1.29 | 3750.064 | 2.344 | 3.226