## 工作表1
No. | 時間( s) | 變形( mm) | 力量( N) | 應力( N/mm^2) | 應變( %)
1 | 0 | 0 | 0 | 0 | 0
2 | 0.057 | 0 | 0 | 0 | 0
3 | 0.081 | 0 | 0 | 0 | 0
4 | 0.106 | 0 | 0 | 0 | 0
5 | 0.153 | 0 | 0 | 0 | 0
6 | 0.197 | 0 | 0 | 0 | 0
7 | 0.227 | 0 | 0 | 0 | 0
8 | 0.258 | 0 | 0 | 0 | 0
9 | 0.296 | 0 | 0 | 0 | 0
10 | 0.322 | 0 | 0 | 0 | 0
11 | 0.354 | 0 | 0 | 0 | 0
12 | 0.386 | 0 | 0 | 0 | 0
13 | 0.418 | 0 | 0 | 0 | 0
14 | 0.45 | 0 | 0 | 0 | 0
15 | 0.482 | 0 | 0 | 0 | 0
16 | 0.514 | 0 | 0 | 0 | 0
17 | 0.546 | 0 | 0 | 0 | 0
18 | 0.578 | 0 | 0 | 0 | 0
19 | 0.61 | 0 | 0 | 0 | 0
20 | 0.643 | 0 | 0 | 0 | 0
21 | 0.674 | 0 | 0 | 0 | 0
22 | 0.707 | 0 | 0 | 0 | 0
23 | 0.738 | 0 | 0 | 0 | 0
24 | 0.794 | 0 | 0 | 0 | 0
25 | 0.826 | 0 | 0 | 0 | 0
26 | 0.858 | 0 | 0 | 0 | 0
27 | 0.89 | 0 | 0 | 0 | 0
28 | 0.923 | 0 | 0 | 0 | 0
29 | 0.954 | 0 | 0 | 0 | 0
30 | 0.986 | 0 | 0 | 0 | 0
31 | 1.018 | 0 | 0 | 0 | 0
32 | 1.05 | 0 | 0 | 0 | 0
33 | 1.082 | 0 | 0 | 0 | 0
34 | 1.116 | 0 | 0 | 0 | 0
35 | 1.146 | 0 | 0 | 0 | 0
36 | 1.178 | 0 | 0 | 0 | 0
37 | 1.209 | 0 | 0 | 0 | 0
38 | 1.242 | 0 | 0 | 0 | 0
39 | 1.275 | 0 | 0 | 0 | 0
40 | 1.305 | 0 | 0 | 0 | 0
41 | 1.338 | 0 | 0 | 0 | 0
42 | 1.37 | 0 | 0 | 0 | 0
43 | 1.402 | 0 | 0 | 0 | 0
44 | 1.435 | 0 | 0 | 0 | 0
45 | 1.466 | 0 | 0 | 0 | 0
46 | 1.498 | 0 | 0 | 0 | 0
47 | 1.53 | 0 | 0 | 0 | 0
48 | 1.562 | 0 | 0 | 0 | 0
49 | 1.595 | 0 | 0 | 0 | 0
50 | 1.625 | 0 | 0 | 0 | 0
51 | 1.658 | 0 | 0 | 0 | 0
52 | 1.691 | 0 | 0 | 0 | 0
53 | 1.722 | 0 | 0 | 0 | 0
54 | 1.754 | 0 | 0 | 0 | 0
55 | 1.786 | 0 | 0 | 0 | 0
56 | 1.818 | 0 | 0 | 0 | 0
57 | 1.85 | 0 | 0 | 0 | 0
58 | 1.882 | 0 | 0 | 0 | 0
59 | 1.914 | 0 | 0 | 0 | 0
60 | 1.946 | 0 | 0 | 0 | 0
61 | 1.978 | 0 | 0 | 0 | 0
62 | 2.01 | 0 | 0 | 0 | 0
63 | 2.042 | 0 | 0 | 0 | 0
64 | 2.075 | 0 | 0 | 0 | 0
65 | 2.106 | 0 | 0 | 0 | 0
66 | 2.138 | 0 | 0 | 0 | 0
67 | 2.171 | 0 | 0 | 0 | 0
68 | 2.202 | 0 | 0 | 0 | 0
69 | 2.236 | 0 | 0 | 0 | 0
70 | 2.266 | 0 | 0 | 0 | 0
71 | 2.298 | 0 | 0 | 0 | 0
72 | 2.33 | 0 | 0 | 0 | 0
73 | 2.363 | 0 | 0 | 0 | 0
74 | 2.394 | 0 | 0 | 0 | 0
75 | 2.426 | 0 | 0 | 0 | 0
76 | 2.459 | 0 | 0 | 0 | 0
77 | 2.492 | 0 | 0 | 0 | 0
78 | 2.522 | 0 | 0 | 0 | 0
79 | 2.554 | 0 | 0 | 0 | 0
80 | 2.586 | 0 | 0 | 0 | 0
81 | 2.618 | 0 | 0 | 0 | 0
82 | 2.651 | 0 | 0 | 0 | 0
83 | 2.682 | 0 | 0 | 0 | 0
84 | 2.714 | 0 | 0 | 0 | 0
85 | 2.745 | 0 | 0 | 0 | 0
86 | 2.779 | 0 | 0 | 0 | 0
87 | 2.809 | 0 | 0 | 0 | 0
88 | 2.843 | 0 | 0 | 0 | 0
89 | 2.874 | 0 | 0 | 0 | 0
90 | 2.907 | 0 | 0 | 0 | 0
91 | 2.937 | 0 | 0 | 0 | 0
92 | 2.971 | 0 | 0 | 0 | 0
93 | 3.002 | 0 | 0 | 0 | 0
94 | 3.034 | 0 | 0 | 0 | 0
95 | 3.066 | 0 | 0 | 0 | 0
96 | 3.099 | 0 | 0 | 0 | 0
97 | 3.13 | 0 | 0 | 0 | 0
98 | 3.162 | 0 | 0 | 0 | 0
99 | 3.194 | 0 | 0 | 0 | 0
100 | 3.227 | 0 | 0 | 0 | 0
101 | 3.258 | 0 | 0 | 0 | 0
102 | 3.29 | 0 | 0 | 0 | 0
103 | 3.323 | 0 | 0 | 0 | 0
104 | 3.354 | 0 | 0 | 0 | 0
105 | 3.386 | 0 | 0 | 0 | 0
106 | 3.419 | 0 | 0 | 0 | 0
107 | 3.45 | 0 | 0 | 0 | 0
108 | 3.482 | 0 | 0 | 0 | 0
109 | 3.514 | 0 | 0 | 0 | 0
110 | 3.546 | 0 | 0 | 0 | 0
111 | 3.578 | 0 | 0 | 0 | 0
112 | 3.61 | 0 | 0 | 0 | 0
113 | 3.643 | 0 | 0 | 0 | 0
114 | 3.674 | 0 | 0 | 0 | 0
115 | 3.706 | 0 | 0 | 0 | 0
116 | 3.738 | 0 | 0 | 0 | 0
117 | 3.77 | 0 | 0 | 0 | 0
118 | 3.802 | 0 | 0 | 0 | 0
119 | 3.834 | 0 | 0 | 0 | 0
120 | 3.866 | 0 | 0 | 0 | 0
121 | 3.898 | 0 | 0 | 0 | 0
122 | 3.93 | 0 | 0 | 0 | 0
123 | 3.963 | 0 | 0 | 0 | 0
124 | 3.994 | 0 | 0 | 0 | 0
125 | 4.027 | 0 | 0 | 0 | 0
126 | 4.058 | 0 | 0 | 0 | 0
127 | 4.09 | 0 | 0 | 0 | 0
128 | 4.122 | 0 | 0 | 0 | 0
129 | 4.154 | 0 | 0 | 0 | 0
130 | 4.187 | 0 | 0 | 0 | 0
131 | 4.218 | 0 | 0 | 0 | 0
132 | 4.251 | 0 | 0 | 0 | 0
133 | 4.283 | 0 | 0 | 0 | 0
134 | 4.314 | 0 | 0 | 0 | 0
135 | 4.346 | 0 | 0 | 0 | 0
136 | 4.378 | 0 | 0 | 0 | 0
137 | 4.41 | 0 | 0 | 0 | 0
138 | 4.442 | 0 | 0 | 0 | 0
139 | 4.474 | 0 | 0 | 0 | 0
140 | 4.506 | 0 | 0 | 0 | 0
141 | 4.538 | 0 | 0 | 0 | 0
142 | 4.571 | 0 | 0 | 0 | 0
143 | 4.602 | 0 | 0 | 0 | 0
144 | 4.634 | 0 | 0 | 0 | 0
145 | 4.667 | 0 | 0 | 0 | 0
146 | 4.698 | 0 | 0 | 0 | 0
147 | 4.73 | 0 | 0 | 0 | 0
148 | 4.764 | 0 | 0 | 0 | 0
149 | 4.796 | 0 | 0 | 0 | 0
150 | 4.826 | 0 | 0 | 0 | 0
151 | 4.858 | 0 | 0 | 0 | 0
152 | 4.89 | 0 | 0 | 0 | 0
153 | 4.922 | 0 | 0 | 0 | 0
154 | 4.955 | 0 | 0 | 0 | 0
155 | 4.986 | 0 | 0 | 0 | 0
156 | 5.019 | 0 | 0 | 0 | 0
157 | 5.05 | 0 | 0 | 0 | 0
158 | 5.082 | 0 | 0 | 0 | 0
159 | 5.114 | 0 | 0 | 0 | 0
160 | 5.146 | 0 | 0 | 0 | 0
161 | 5.178 | 0 | 0 | 0 | 0
162 | 5.211 | 0 | 0 | 0 | 0
163 | 5.242 | 0 | 0 | 0 | 0
164 | 5.274 | 0 | 0 | 0 | 0
165 | 5.306 | 0 | 0 | 0 | 0
166 | 5.338 | 0 | 0 | 0 | 0
167 | 5.37 | 0 | 0 | 0 | 0
168 | 5.402 | 0 | 0 | 0 | 0
169 | 5.435 | 0 | 0 | 0 | 0
170 | 5.465 | 0 | 0 | 0 | 0
171 | 5.498 | 0 | 0 | 0 | 0
172 | 5.531 | 0 | 0 | 0 | 0
173 | 5.562 | 0 | 0 | 0 | 0
174 | 5.596 | 0 | 0 | 0 | 0
175 | 5.626 | 0 | 0 | 0 | 0
176 | 5.658 | 0 | 0 | 0 | 0
177 | 5.69 | 0 | 0 | 0 | 0
178 | 5.722 | 0 | 0 | 0 | 0
179 | 5.754 | 0 | 0 | 0 | 0
180 | 5.786 | 0 | 0 | 0 | 0
181 | 5.819 | 0 | 0 | 0 | 0
182 | 5.85 | 0 | 0 | 0 | 0
183 | 5.881 | 0 | 0 | 0 | 0
184 | 5.915 | 0 | 0 | 0 | 0
185 | 5.946 | 0 | 0 | 0 | 0
186 | 5.978 | 0 | 0 | 0 | 0
187 | 6.01 | 0 | 0 | 0 | 0
188 | 6.042 | 0 | 0 | 0 | 0
189 | 6.074 | 0 | 0 | 0 | 0
190 | 6.107 | 0 | 0 | 0 | 0
191 | 6.138 | 0 | 0 | 0 | 0
192 | 6.17 | 0 | 0 | 0 | 0
193 | 6.204 | 0 | 0 | 0 | 0
194 | 6.234 | 0 | 0 | 0 | 0
195 | 6.265 | 0 | 0 | 0 | 0
196 | 6.298 | 0 | 0 | 0 | 0
197 | 6.332 | 0 | 0 | 0 | 0
198 | 6.363 | 0 | 0 | 0 | 0
199 | 6.394 | 0 | 0 | 0 | 0
200 | 6.427 | 0 | 0 | 0 | 0
201 | 6.458 | 0 | 0 | 0 | 0
202 | 6.49 | 0 | 0 | 0 | 0
203 | 6.522 | 0 | 0 | 0 | 0
204 | 6.554 | 0 | 0 | 0 | 0
205 | 6.586 | 0 | 0 | 0 | 0
206 | 6.618 | 0 | 0 | 0 | 0
207 | 6.651 | 0 | 0 | 0 | 0
208 | 6.682 | 0 | 0 | 0 | 0
209 | 6.714 | 0 | 0 | 0 | 0
210 | 6.748 | 0 | 0 | 0 | 0
211 | 6.778 | 0 | 0 | 0 | 0
212 | 6.81 | 0 | 0 | 0 | 0
213 | 6.844 | 0 | 0 | 0 | 0
214 | 6.874 | 0 | 0 | 0 | 0
215 | 6.906 | 0 | 0 | 0 | 0
216 | 6.939 | 0 | 0 | 0 | 0
217 | 6.971 | 0 | 0 | 0 | 0
218 | 7.003 | 0 | 0 | 0 | 0
219 | 7.034 | 0 | 0 | 0 | 0
220 | 7.067 | 0 | 0 | 0 | 0
221 | 7.098 | 0 | 0 | 0 | 0
222 | 7.13 | 0 | 0 | 0 | 0
223 | 7.163 | 0 | 0 | 0 | 0
224 | 7.194 | 0 | 0 | 0 | 0
225 | 7.226 | 0 | 0 | 0 | 0
226 | 7.259 | 0 | 0 | 0 | 0
227 | 7.29 | 0 | 0 | 0 | 0
228 | 7.322 | 0 | 0 | 0 | 0
229 | 7.355 | 0 | 0 | 0 | 0
230 | 7.386 | 0 | 0 | 0 | 0
231 | 7.419 | 0 | 0 | 0 | 0
232 | 7.451 | 0 | 0 | 0 | 0
233 | 7.482 | 0 | 0 | 0 | 0
234 | 7.515 | 0 | 0 | 0 | 0
235 | 7.547 | 0 | 0 | 0 | 0
236 | 7.579 | 0 | 0 | 0 | 0
237 | 7.611 | 0 | 0 | 0 | 0
238 | 7.642 | 0 | 0 | 0 | 0
239 | 7.674 | 0 | 0 | 0 | 0
240 | 7.706 | 0 | 0 | 0 | 0
241 | 7.739 | 0 | 0 | 0 | 0
242 | 7.77 | 0 | 0 | 0 | 0
243 | 7.803 | 0 | 0 | 0 | 0
244 | 7.834 | 0 | 0 | 0 | 0
245 | 7.866 | 0 | 0 | 0 | 0
246 | 7.898 | 0 | 0 | 0 | 0
247 | 7.93 | 0 | 0 | 0 | 0
248 | 7.962 | 0 | 0 | 0 | 0
249 | 7.995 | 0 | 0 | 0 | 0
250 | 8.026 | 0 | 0 | 0 | 0
251 | 8.058 | 0 | 0 | 0 | 0
252 | 8.09 | 0 | 0 | 0 | 0
253 | 8.151 | 0 | 0 | 0 | 0
254 | 8.178 | 0 | 0 | 0 | 0
255 | 8.21 | 0 | 0 | 0 | 0
256 | 8.242 | 0 | 0 | 0 | 0
257 | 8.275 | 0 | 0 | 0 | 0
258 | 8.307 | 0 | 0 | 0 | 0
259 | 8.338 | 0 | 0 | 0 | 0
260 | 8.37 | 0 | 0 | 0 | 0
261 | 8.401 | 0 | 0 | 0 | 0
262 | 8.435 | 0 | 0 | 0 | 0
263 | 8.466 | 0 | 0 | 0 | 0
264 | 8.498 | 0 | 0 | 0 | 0
265 | 8.531 | 0 | 0 | 0 | 0
266 | 8.562 | 0 | 0 | 0 | 0
267 | 8.595 | 0 | 0 | 0 | 0
268 | 8.627 | 0 | 0 | 0 | 0
269 | 8.658 | 0 | 0 | 0 | 0
270 | 8.69 | 0 | 0 | 0 | 0
271 | 8.722 | 0 | 0 | 0 | 0
272 | 8.754 | 0 | 0 | 0 | 0
273 | 8.786 | 0 | 0 | 0 | 0
274 | 8.818 | 0 | 0 | 0 | 0
275 | 8.85 | 0 | 0 | 0 | 0
276 | 8.882 | 0 | 0 | 0 | 0
277 | 8.906 | 0 | 0 | 0 | 0
278 | 8.93 | 0 | 0 | 0 | 0
279 | 8.963 | 0 | 0 | 0 | 0
280 | 8.995 | 0 | 0 | 0 | 0
281 | 9.026 | 0 | 0 | 0 | 0
282 | 9.059 | 0 | 0 | 0 | 0
283 | 9.091 | 0 | 0 | 0 | 0
284 | 9.122 | 0 | 0 | 0 | 0
285 | 9.155 | 0 | 0 | 0 | 0
286 | 9.186 | 0 | 0 | 0 | 0
287 | 9.218 | 0 | 0 | 0 | 0
288 | 9.25 | 0 | 0 | 0 | 0
289 | 9.282 | 0 | 0 | 0 | 0
290 | 9.314 | 0 | 0 | 0 | 0
291 | 9.347 | 0 | 0 | 0 | 0
292 | 9.378 | 0 | 0 | 0 | 0
293 | 9.41 | 0 | 0 | 0 | 0
294 | 9.442 | 0 | 0 | 0 | 0
295 | 9.473 | 0 | 0 | 0 | 0
296 | 9.506 | 0 | 0 | 0 | 0
297 | 9.538 | 0 | 0 | 0 | 0
298 | 9.572 | 0 | 0 | 0 | 0
299 | 9.601 | 0 | 0 | 0 | 0
300 | 9.635 | 0 | 0 | 0 | 0
301 | 9.666 | 0 | 0 | 0 | 0
302 | 9.699 | 0 | 0 | 0 | 0
303 | 9.731 | 0 | 0 | 0 | 0
304 | 9.762 | 0 | 0 | 0 | 0
305 | 9.794 | 0 | 0 | 0 | 0
306 | 9.826 | 0 | 0 | 0 | 0
307 | 9.859 | 0 | 0 | 0 | 0
308 | 9.891 | 0 | 0 | 0 | 0
309 | 9.922 | 0 | 0 | 0 | 0
310 | 9.954 | 0 | 0 | 0 | 0
311 | 9.986 | 0 | 0 | 0 | 0
312 | 10.018 | 0 | 0 | 0 | 0
313 | 10.051 | 0 | 0 | 0 | 0
314 | 10.082 | 0 | 0 | 0 | 0
315 | 10.114 | 0 | 0 | 0 | 0
316 | 10.148 | 0 | 0 | 0 | 0
317 | 10.178 | 0 | 0 | 0 | 0
318 | 10.21 | 0 | 0 | 0 | 0
319 | 10.242 | 0 | 0 | 0 | 0
320 | 10.274 | 0 | 0 | 0 | 0
321 | 10.306 | 0 | 0 | 0 | 0
322 | 10.339 | 0 | 0 | 0 | 0
323 | 10.37 | 0 | 0 | 0 | 0
324 | 10.402 | 0 | 0 | 0 | 0
325 | 10.434 | 0 | 0 | 0 | 0
326 | 10.466 | 0 | 0 | 0 | 0
327 | 10.499 | 0 | 0 | 0 | 0
328 | 10.531 | 0 | 0 | 0 | 0
329 | 10.564 | 0 | 0 | 0 | 0
330 | 10.594 | 0 | 0 | 0 | 0
331 | 10.626 | 0 | 0 | 0 | 0
332 | 10.682 | 0 | 0 | 0 | 0
333 | 10.743 | 0 | 0 | 0 | 0
334 | 10.771 | 0 | 0 | 0 | 0
335 | 10.802 | 0 | 0 | 0 | 0
336 | 10.835 | 0 | 0 | 0 | 0
337 | 10.866 | 0 | 0 | 0 | 0
338 | 10.898 | 0 | 0 | 0 | 0
339 | 10.93 | 0 | 0 | 0 | 0
340 | 10.963 | 0 | 0 | 0 | 0
341 | 10.994 | 0 | 0 | 0 | 0
342 | 11.026 | 0 | 0 | 0 | 0
343 | 11.058 | 0 | 0 | 0 | 0
344 | 11.09 | 0 | 0 | 0 | 0
345 | 11.122 | 0 | 0 | 0 | 0
346 | 11.155 | 0 | 0 | 0 | 0
347 | 11.187 | 0 | 0 | 0 | 0
348 | 11.219 | 0 | 0 | 0 | 0
349 | 11.25 | 0 | 0 | 0 | 0
350 | 11.283 | 0 | 0 | 0 | 0
351 | 11.314 | 0 | 0 | 0 | 0
352 | 11.347 | 0 | 0 | 0 | 0
353 | 11.378 | 0 | 0 | 0 | 0
354 | 11.41 | 0 | 0 | 0 | 0
355 | 11.442 | 0 | 0 | 0 | 0
356 | 11.475 | 0 | 0 | 0 | 0
357 | 11.506 | 0 | 0 | 0 | 0
358 | 11.538 | 0 | 0 | 0 | 0
359 | 11.569 | 0 | 0 | 0 | 0
360 | 11.602 | 0 | 0 | 0 | 0
361 | 11.634 | 0 | 0 | 0 | 0
362 | 11.662 | 0 | 0 | 0 | 0
363 | 11.691 | 0 | 0 | 0 | 0
364 | 11.722 | 0 | 0 | 0 | 0
365 | 11.754 | 0 | 0 | 0 | 0
366 | 11.786 | 0 | 0 | 0 | 0
367 | 11.818 | 0 | 0 | 0 | 0
368 | 11.85 | 0 | 0 | 0 | 0
369 | 11.882 | 0 | 0 | 0 | 0
370 | 11.914 | 0 | 0 | 0 | 0
371 | 11.946 | 0 | 0 | 0 | 0
372 | 11.978 | 0 | 0 | 0 | 0
373 | 12.01 | 0 | 0 | 0 | 0
374 | 12.042 | 0 | 0 | 0 | 0
375 | 12.074 | 0 | 0 | 0 | 0
376 | 12.106 | 0 | 0 | 0 | 0
377 | 12.138 | 0 | 0 | 0 | 0
378 | 12.171 | 0 | 0 | 0 | 0
379 | 12.203 | 0 | 0 | 0 | 0
380 | 12.234 | 0 | 0 | 0 | 0
381 | 12.267 | 0 | 0 | 0 | 0
382 | 12.298 | 0 | 0 | 0 | 0
383 | 12.33 | 0 | 0 | 0 | 0
384 | 12.362 | 0 | 0 | 0 | 0
385 | 12.395 | 0 | 0 | 0 | 0
386 | 12.426 | 0 | 0 | 0 | 0
387 | 12.458 | 0 | 0 | 0 | 0
388 | 12.491 | 0 | 0 | 0 | 0
389 | 12.522 | 0 | 0 | 0 | 0
390 | 12.554 | 0 | 0 | 0 | 0
391 | 12.586 | 0 | 0 | 0 | 0
392 | 12.618 | 0 | 0 | 0 | 0
393 | 12.651 | 0 | 0 | 0 | 0
394 | 12.682 | 0 | 0 | 0 | 0
395 | 12.714 | 0 | 0 | 0 | 0
396 | 12.746 | 0 | 0 | 0 | 0
397 | 12.779 | 0 | 0 | 0 | 0
398 | 12.81 | 0 | 0 | 0 | 0
399 | 12.842 | 0 | 0 | 0 | 0
400 | 12.874 | 0 | 0 | 0 | 0
401 | 12.906 | 0 | 0 | 0 | 0
402 | 12.938 | 0 | 0 | 0 | 0
403 | 12.971 | 0 | 0 | 0 | 0
404 | 13.002 | 0 | 0 | 0 | 0
405 | 13.035 | 0 | 0 | 0 | 0
406 | 13.066 | 0 | 0 | 0 | 0
407 | 13.099 | 0 | 0 | 0 | 0
408 | 13.13 | 0 | 0 | 0 | 0
409 | 13.162 | 0 | 0 | 0 | 0
410 | 13.194 | 0 | 0 | 0 | 0
411 | 13.227 | 0 | 0 | 0 | 0
412 | 13.258 | 0 | 0 | 0 | 0
413 | 13.29 | 0 | 0 | 0 | 0
414 | 13.323 | 0 | 0 | 0 | 0
415 | 13.354 | 0 | 0 | 0 | 0
416 | 13.386 | 0 | 0 | 0 | 0
417 | 13.418 | 0 | 0 | 0 | 0
418 | 13.45 | 0 | 0 | 0 | 0
419 | 13.482 | 0 | 0 | 0 | 0
420 | 13.515 | 0 | 0 | 0 | 0
421 | 13.547 | 0 | 0 | 0 | 0
422 | 13.579 | 0 | 0 | 0 | 0
423 | 13.61 | 0 | 0 | 0 | 0
424 | 13.644 | 0 | 0 | 0 | 0
425 | 13.675 | 0 | 0 | 0 | 0
426 | 13.706 | 0 | 0 | 0 | 0
427 | 13.739 | 0 | 0 | 0 | 0
428 | 13.77 | 0 | 0 | 0 | 0
429 | 13.802 | 0 | 0 | 0 | 0
430 | 13.834 | 0 | 0 | 0 | 0
431 | 13.866 | 0 | 0 | 0 | 0
432 | 13.898 | 0 | 0 | 0 | 0
433 | 13.923 | 0 | 0 | 0 | 0
434 | 13.954 | 0 | 0 | 0 | 0
435 | 13.986 | 0 | 0 | 0 | 0
436 | 14.019 | 0 | 0 | 0 | 0
437 | 14.05 | 0 | 0 | 0 | 0
438 | 14.083 | 0 | 0 | 0 | 0
439 | 14.115 | 0 | 0 | 0 | 0
440 | 14.146 | 0 | 0 | 0 | 0
441 | 14.178 | 0 | 0 | 0 | 0
442 | 14.21 | 0 | 0 | 0 | 0
443 | 14.242 | 0 | 0 | 0 | 0
444 | 14.275 | 0 | 0 | 0 | 0
445 | 14.307 | 0 | 0 | 0 | 0
446 | 14.339 | 0 | 0 | 0 | 0
447 | 14.37 | 0 | 0 | 0 | 0
448 | 14.402 | 0 | 0 | 0 | 0
449 | 14.434 | 0 | 0 | 0 | 0
450 | 14.466 | 0 | 0 | 0 | 0
451 | 14.498 | 0 | 0 | 0 | 0
452 | 14.53 | 0 | 0 | 0 | 0
453 | 14.563 | 0 | 0 | 0 | 0
454 | 14.594 | 0 | 0 | 0 | 0
455 | 14.627 | 0 | 0 | 0 | 0
456 | 14.659 | 0 | 0 | 0 | 0
457 | 14.69 | 0 | 0 | 0 | 0
458 | 14.722 | 0 | 0 | 0 | 0
459 | 14.755 | 0 | 0 | 0 | 0
460 | 14.787 | 0 | 0 | 0 | 0
461 | 14.818 | 0 | 0 | 0 | 0
462 | 14.85 | 0 | 0 | 0 | 0
463 | 14.881 | 0 | 0 | 0 | 0
464 | 14.915 | 0 | 0 | 0 | 0
465 | 14.947 | 0 | 0 | 0 | 0
466 | 14.978 | 0 | 0 | 0 | 0
467 | 15.01 | 0 | 0 | 0 | 0
468 | 15.042 | 0 | 0 | 0 | 0
469 | 15.075 | 0 | 0 | 0 | 0
470 | 15.107 | 0 | 0 | 0 | 0
471 | 15.138 | 0 | 0 | 0 | 0
472 | 15.17 | 0 | 0 | 0 | 0
473 | 15.202 | 0 | 0 | 0 | 0
474 | 15.235 | 0 | 0 | 0 | 0
475 | 15.266 | 0 | 0 | 0 | 0
476 | 15.298 | 0 | 0 | 0 | 0
477 | 15.331 | 0 | 0 | 0 | 0
478 | 15.362 | 0 | 0 | 0 | 0
479 | 15.394 | 0 | 0 | 0 | 0
480 | 15.428 | 0 | 0 | 0 | 0
481 | 15.458 | 0 | 0 | 0 | 0
482 | 15.49 | 0 | 0 | 0 | 0
483 | 15.522 | 0 | 0 | 0 | 0
484 | 15.554 | 0 | 0 | 0 | 0
485 | 15.586 | 0 | 0 | 0 | 0
486 | 15.618 | 0 | 0 | 0 | 0
487 | 15.65 | 0 | 0 | 0 | 0
488 | 15.682 | 0 | 0 | 0 | 0
489 | 15.714 | 0 | 0 | 0 | 0
490 | 15.746 | 0 | 0 | 0 | 0
491 | 15.778 | 0 | 0 | 0 | 0
492 | 15.811 | 0 | 0 | 0 | 0
493 | 15.843 | 0 | 0 | 0 | 0
494 | 15.875 | 0 | 0 | 0 | 0
495 | 15.905 | 0 | 0 | 0 | 0
496 | 15.939 | 0 | 0 | 0 | 0
497 | 15.97 | 0 | 0 | 0 | 0
498 | 16.002 | 0 | 0 | 0 | 0
499 | 16.035 | 0 | 0 | 0 | 0
500 | 16.066 | 0 | 0 | 0 | 0
501 | 16.098 | 0 | 0 | 0 | 0
502 | 16.13 | 0 | 0 | 0 | 0
503 | 16.163 | 0 | 0 | 0 | 0
504 | 16.194 | 0 | 0 | 0 | 0
505 | 16.227 | 0 | 0 | 0 | 0
506 | 16.258 | 0 | 0 | 0 | 0
507 | 16.291 | 0 | 0 | 0 | 0
508 | 16.322 | 0 | 1.961 | 0.001 | 0
509 | 16.354 | 0 | 3.923 | 0.002 | 0
510 | 16.386 | 0 | 3.923 | 0.002 | 0
511 | 16.418 | 0 | 3.923 | 0.002 | 0
512 | 16.45 | 0 | 3.923 | 0.002 | 0
513 | 16.474 | 0 | 5.885 | 0.004 | 0
514 | 16.507 | 0 | 5.884 | 0.004 | 0
515 | 16.538 | 0 | 5.884 | 0.004 | 0
516 | 16.571 | 0 | 7.846 | 0.005 | 0
517 | 16.602 | 0 | 7.845 | 0.005 | 0
518 | 16.634 | 0 | 7.845 | 0.005 | 0
519 | 16.666 | 0 | 7.845 | 0.005 | 0
520 | 16.698 | 0 | 9.807 | 0.006 | 0
521 | 16.73 | 0 | 9.807 | 0.006 | 0
522 | 16.762 | 0 | 9.807 | 0.006 | 0
523 | 16.794 | 0 | 9.807 | 0.006 | 0
524 | 16.826 | 0 | 11.768 | 0.007 | 0
525 | 16.858 | 0 | 11.768 | 0.007 | 0
526 | 16.89 | 0 | 13.73 | 0.009 | 0
527 | 16.922 | 0 | 13.729 | 0.009 | 0
528 | 16.954 | 0 | 13.729 | 0.009 | 0
529 | 16.986 | 0 | 15.692 | 0.01 | 0
530 | 17.018 | 0 | 15.691 | 0.01 | 0
531 | 17.05 | 0 | 17.653 | 0.011 | 0
532 | 17.082 | 0 | 17.652 | 0.011 | 0
533 | 17.114 | 0 | 19.613 | 0.012 | 0
534 | 17.146 | 0 | 19.613 | 0.012 | 0
535 | 17.178 | 0 | 19.613 | 0.012 | 0
536 | 17.21 | 0 | 21.575 | 0.013 | 0
537 | 17.242 | 0 | 21.575 | 0.013 | 0
538 | 17.274 | 0 | 23.537 | 0.015 | 0
539 | 17.306 | 0 | 23.536 | 0.015 | 0
540 | 17.337 | 0 | 25.498 | 0.016 | 0
541 | 17.371 | 0 | 25.497 | 0.016 | 0
542 | 17.402 | 0 | 27.459 | 0.017 | 0
543 | 17.426 | 0 | 27.459 | 0.017 | 0
544 | 17.45 | 0 | 27.459 | 0.017 | 0
545 | 17.474 | 0 | 29.421 | 0.018 | 0
546 | 17.506 | 0 | 29.42 | 0.018 | 0
547 | 17.538 | 0 | 29.42 | 0.018 | 0
548 | 17.571 | 0 | 31.382 | 0.02 | 0
549 | 17.602 | 0 | 31.381 | 0.02 | 0
550 | 17.634 | 0 | 33.343 | 0.021 | 0
551 | 17.666 | 0 | 33.343 | 0.021 | 0
552 | 17.699 | 0 | 35.304 | 0.022 | 0
553 | 17.73 | 0 | 35.304 | 0.022 | 0
554 | 17.761 | 0 | 37.266 | 0.023 | 0
555 | 17.793 | 0 | 37.265 | 0.023 | 0
556 | 17.826 | 0 | 39.227 | 0.025 | 0
557 | 17.858 | 0 | 39.227 | 0.025 | 0
558 | 17.89 | 0 | 41.189 | 0.026 | 0
559 | 17.922 | 0 | 43.149 | 0.027 | 0
560 | 17.954 | 0 | 43.149 | 0.027 | 0
561 | 17.986 | 0 | 45.112 | 0.028 | 0
562 | 18.017 | 0 | 45.111 | 0.028 | 0
563 | 18.05 | 0 | 47.072 | 0.029 | 0
564 | 18.082 | 0 | 49.034 | 0.031 | 0
565 | 18.114 | 0 | 49.033 | 0.031 | 0
566 | 18.146 | 0 | 50.995 | 0.032 | 0
567 | 18.178 | 0 | 50.995 | 0.032 | 0
568 | 18.21 | 0 | 52.956 | 0.033 | 0
569 | 18.242 | 0 | 54.917 | 0.034 | 0
570 | 18.274 | 0 | 54.917 | 0.034 | 0
571 | 18.306 | 0 | 56.879 | 0.036 | 0
572 | 18.338 | 0 | 58.84 | 0.037 | 0
573 | 18.371 | 0 | 58.84 | 0.037 | 0
574 | 18.402 | 0 | 60.802 | 0.038 | 0
575 | 18.434 | 0 | 62.763 | 0.039 | 0
576 | 18.466 | 0 | 64.724 | 0.04 | 0
577 | 18.498 | 0 | 64.724 | 0.04 | 0
578 | 18.53 | 0 | 66.686 | 0.042 | 0
579 | 18.562 | 0 | 68.647 | 0.043 | 0
580 | 18.594 | 0 | 70.608 | 0.044 | 0
581 | 18.626 | 0 | 72.57 | 0.045 | 0
582 | 18.658 | 0 | 74.531 | 0.047 | 0
583 | 18.714 | 0 | 76.492 | 0.048 | 0
584 | 18.747 | 0 | 78.453 | 0.049 | 0
585 | 18.778 | 0 | 80.415 | 0.05 | 0
586 | 18.81 | 0 | 82.376 | 0.051 | 0
587 | 18.842 | 0 | 84.338 | 0.053 | 0
588 | 18.874 | 0 | 86.299 | 0.054 | 0
589 | 18.906 | 0 | 88.261 | 0.055 | 0
590 | 18.938 | 0 | 90.221 | 0.056 | 0
591 | 18.994 | 0 | 92.183 | 0.058 | 0
592 | 19.025 | 0 | 94.144 | 0.059 | 0
593 | 19.05 | 0.002 | 96.105 | 0.06 | 0.005
594 | 19.077 | 0.004 | 98.067 | 0.061 | 0.01
595 | 19.106 | 0.006 | 100.028 | 0.063 | 0.014
596 | 19.13 | 0.008 | 101.99 | 0.064 | 0.019
597 | 19.155 | 0.01 | 103.951 | 0.065 | 0.024
598 | 19.186 | 0.011 | 105.912 | 0.066 | 0.029
599 | 19.219 | 0.013 | 107.873 | 0.067 | 0.033
600 | 19.249 | 0.015 | 109.835 | 0.069 | 0.038
601 | 19.282 | 0.017 | 111.796 | 0.07 | 0.043
602 | 19.314 | 0.019 | 113.757 | 0.071 | 0.048
603 | 19.339 | 0.021 | 115.719 | 0.072 | 0.052
604 | 19.37 | 0.023 | 117.681 | 0.074 | 0.057
605 | 19.394 | 0.025 | 119.642 | 0.075 | 0.062
606 | 19.418 | 0.027 | 121.603 | 0.076 | 0.067
607 | 19.451 | 0.029 | 123.564 | 0.077 | 0.072
608 | 19.482 | 0.031 | 125.525 | 0.078 | 0.076
609 | 19.514 | 0.032 | 127.487 | 0.08 | 0.081
610 | 19.546 | 0.035 | 129.448 | 0.081 | 0.088
611 | 19.577 | 0.038 | 133.371 | 0.083 | 0.095
612 | 19.61 | 0.04 | 135.332 | 0.085 | 0.1
613 | 19.642 | 0.042 | 137.293 | 0.086 | 0.105
614 | 19.674 | 0.044 | 139.255 | 0.087 | 0.11
615 | 19.698 | 0.046 | 141.216 | 0.088 | 0.115
616 | 19.73 | 0.048 | 143.177 | 0.089 | 0.119
617 | 19.762 | 0.05 | 147.101 | 0.092 | 0.124
618 | 19.786 | 0.052 | 149.061 | 0.093 | 0.129
619 | 19.811 | 0.053 | 151.023 | 0.094 | 0.134
620 | 19.842 | 0.055 | 152.985 | 0.096 | 0.138
621 | 19.866 | 0.057 | 154.945 | 0.097 | 0.143
622 | 19.898 | 0.059 | 156.907 | 0.098 | 0.148
623 | 19.93 | 0.061 | 158.868 | 0.099 | 0.153
624 | 19.954 | 0.063 | 160.83 | 0.101 | 0.157
625 | 19.979 | 0.065 | 162.791 | 0.102 | 0.162
626 | 20.01 | 0.067 | 166.714 | 0.104 | 0.167
627 | 20.039 | 0.069 | 168.674 | 0.105 | 0.172
628 | 20.067 | 0.071 | 170.636 | 0.107 | 0.177
629 | 20.098 | 0.073 | 172.598 | 0.108 | 0.181
630 | 20.13 | 0.074 | 174.559 | 0.109 | 0.186
631 | 20.162 | 0.076 | 178.481 | 0.112 | 0.191
632 | 20.194 | 0.078 | 180.443 | 0.113 | 0.196
633 | 20.226 | 0.08 | 184.366 | 0.115 | 0.2
634 | 20.259 | 0.083 | 186.326 | 0.116 | 0.207
635 | 20.291 | 0.086 | 190.25 | 0.119 | 0.215
636 | 20.323 | 0.088 | 192.211 | 0.12 | 0.219
637 | 20.354 | 0.09 | 196.133 | 0.123 | 0.224
638 | 20.385 | 0.092 | 198.095 | 0.124 | 0.229
639 | 20.409 | 0.094 | 200.056 | 0.125 | 0.234
640 | 20.434 | 0.095 | 203.978 | 0.127 | 0.239
641 | 20.458 | 0.095 | 205.94 | 0.129 | 0.239
642 | 20.482 | 0.097 | 207.902 | 0.13 | 0.243
643 | 20.514 | 0.099 | 209.863 | 0.131 | 0.248
644 | 20.545 | 0.101 | 213.786 | 0.134 | 0.253
645 | 20.57 | 0.103 | 215.747 | 0.135 | 0.258
646 | 20.594 | 0.106 | 217.708 | 0.136 | 0.265
647 | 20.627 | 0.108 | 221.631 | 0.139 | 0.269
648 | 20.658 | 0.109 | 225.553 | 0.141 | 0.272
649 | 20.69 | 0.111 | 227.515 | 0.142 | 0.277
650 | 20.715 | 0.113 | 229.476 | 0.143 | 0.282
651 | 20.746 | 0.116 | 233.399 | 0.146 | 0.291
652 | 20.778 | 0.118 | 235.36 | 0.147 | 0.296
653 | 20.809 | 0.12 | 239.283 | 0.15 | 0.301
654 | 20.842 | 0.121 | 243.205 | 0.152 | 0.303
655 | 20.875 | 0.124 | 245.167 | 0.153 | 0.31
656 | 20.905 | 0.126 | 249.089 | 0.156 | 0.315
657 | 20.955 | 0.13 | 254.974 | 0.159 | 0.324
658 | 21.01 | 0.134 | 260.857 | 0.163 | 0.334
659 | 21.034 | 0.134 | 262.819 | 0.164 | 0.334
660 | 21.059 | 0.136 | 266.741 | 0.167 | 0.341
661 | 21.091 | 0.139 | 270.664 | 0.169 | 0.348
662 | 21.123 | 0.141 | 274.587 | 0.172 | 0.353
663 | 21.155 | 0.143 | 276.548 | 0.173 | 0.358
664 | 21.185 | 0.145 | 280.471 | 0.175 | 0.363
665 | 21.218 | 0.147 | 284.394 | 0.178 | 0.367
666 | 21.251 | 0.149 | 288.316 | 0.18 | 0.372
667 | 21.283 | 0.152 | 292.238 | 0.183 | 0.379
668 | 21.316 | 0.153 | 294.2 | 0.184 | 0.382
669 | 21.347 | 0.157 | 298.123 | 0.186 | 0.391
670 | 21.378 | 0.158 | 302.045 | 0.189 | 0.396
671 | 21.41 | 0.16 | 305.968 | 0.191 | 0.401
672 | 21.442 | 0.162 | 309.89 | 0.194 | 0.406
673 | 21.473 | 0.164 | 313.813 | 0.196 | 0.41
674 | 21.499 | 0.166 | 315.775 | 0.197 | 0.415
675 | 21.554 | 0.17 | 323.62 | 0.202 | 0.425
676 | 21.586 | 0.172 | 325.582 | 0.203 | 0.429
677 | 21.61 | 0.174 | 329.504 | 0.206 | 0.434
678 | 21.642 | 0.176 | 333.426 | 0.208 | 0.439
679 | 21.674 | 0.177 | 337.349 | 0.211 | 0.444
680 | 21.707 | 0.179 | 341.272 | 0.213 | 0.449
681 | 21.739 | 0.181 | 345.194 | 0.216 | 0.453
682 | 21.769 | 0.183 | 347.155 | 0.217 | 0.458
683 | 21.794 | 0.185 | 351.079 | 0.219 | 0.463
684 | 21.819 | 0.187 | 355.001 | 0.222 | 0.468
685 | 21.85 | 0.189 | 358.924 | 0.224 | 0.472
686 | 21.874 | 0.191 | 362.846 | 0.227 | 0.477
687 | 21.898 | 0.193 | 364.808 | 0.228 | 0.482
688 | 21.959 | 0.197 | 372.653 | 0.233 | 0.491
689 | 21.986 | 0.198 | 374.614 | 0.234 | 0.496
690 | 22.043 | 0.202 | 382.459 | 0.239 | 0.506
691 | 22.074 | 0.204 | 386.382 | 0.241 | 0.511
692 | 22.106 | 0.207 | 390.305 | 0.244 | 0.518
693 | 22.139 | 0.209 | 394.228 | 0.246 | 0.522
694 | 22.17 | 0.21 | 400.112 | 0.25 | 0.525
695 | 22.202 | 0.212 | 404.034 | 0.253 | 0.53
696 | 22.227 | 0.214 | 407.958 | 0.255 | 0.534
697 | 22.258 | 0.216 | 411.88 | 0.257 | 0.539
698 | 22.287 | 0.218 | 415.803 | 0.26 | 0.544
699 | 22.314 | 0.219 | 417.764 | 0.261 | 0.549
700 | 22.337 | 0.221 | 421.687 | 0.264 | 0.553
701 | 22.362 | 0.224 | 425.609 | 0.266 | 0.561
702 | 22.395 | 0.226 | 429.532 | 0.268 | 0.565
703 | 22.426 | 0.227 | 433.454 | 0.271 | 0.568
704 | 22.45 | 0.229 | 437.377 | 0.273 | 0.573
705 | 22.474 | 0.231 | 441.3 | 0.276 | 0.577
706 | 22.506 | 0.233 | 445.223 | 0.278 | 0.582
707 | 22.538 | 0.236 | 449.145 | 0.281 | 0.589
708 | 22.57 | 0.237 | 453.067 | 0.283 | 0.592
709 | 22.602 | 0.24 | 456.99 | 0.286 | 0.601
710 | 22.634 | 0.242 | 460.913 | 0.288 | 0.606
711 | 22.663 | 0.244 | 466.797 | 0.292 | 0.611
712 | 22.69 | 0.246 | 470.72 | 0.294 | 0.616
713 | 22.722 | 0.248 | 474.642 | 0.297 | 0.62
714 | 22.754 | 0.25 | 478.565 | 0.299 | 0.625
715 | 22.787 | 0.252 | 482.488 | 0.302 | 0.63
716 | 22.818 | 0.254 | 486.411 | 0.304 | 0.635
717 | 22.85 | 0.256 | 492.295 | 0.308 | 0.639
718 | 22.875 | 0.258 | 496.217 | 0.31 | 0.644
719 | 22.905 | 0.26 | 500.14 | 0.313 | 0.649
720 | 22.93 | 0.261 | 504.063 | 0.315 | 0.654
721 | 22.962 | 0.263 | 509.946 | 0.319 | 0.658
722 | 22.994 | 0.266 | 513.869 | 0.321 | 0.666
723 | 23.026 | 0.267 | 517.791 | 0.324 | 0.668
724 | 23.058 | 0.271 | 521.714 | 0.326 | 0.678
725 | 23.09 | 0.273 | 527.599 | 0.33 | 0.682
726 | 23.122 | 0.275 | 531.521 | 0.332 | 0.687
727 | 23.152 | 0.277 | 535.443 | 0.335 | 0.692
728 | 23.178 | 0.279 | 541.328 | 0.338 | 0.697
729 | 23.21 | 0.281 | 545.251 | 0.341 | 0.701
730 | 23.241 | 0.282 | 549.173 | 0.343 | 0.706
731 | 23.274 | 0.284 | 555.057 | 0.347 | 0.711
732 | 23.306 | 0.286 | 558.979 | 0.349 | 0.716
733 | 23.338 | 0.288 | 564.863 | 0.353 | 0.72
734 | 23.394 | 0.293 | 572.708 | 0.358 | 0.732
735 | 23.427 | 0.296 | 578.592 | 0.362 | 0.74
736 | 23.458 | 0.298 | 582.515 | 0.364 | 0.744
737 | 23.49 | 0.3 | 588.399 | 0.368 | 0.749
738 | 23.522 | 0.302 | 594.283 | 0.371 | 0.754
739 | 23.554 | 0.303 | 600.168 | 0.375 | 0.759
740 | 23.586 | 0.305 | 604.09 | 0.378 | 0.763
741 | 23.618 | 0.307 | 609.975 | 0.381 | 0.768
742 | 23.651 | 0.309 | 615.858 | 0.385 | 0.773
743 | 23.683 | 0.312 | 619.78 | 0.387 | 0.78
744 | 23.714 | 0.315 | 625.665 | 0.391 | 0.787
745 | 23.746 | 0.317 | 629.587 | 0.393 | 0.792
746 | 23.778 | 0.319 | 635.471 | 0.397 | 0.797
747 | 23.802 | 0.321 | 641.355 | 0.401 | 0.802
748 | 23.834 | 0.323 | 645.278 | 0.403 | 0.806
749 | 23.865 | 0.324 | 651.162 | 0.407 | 0.811
750 | 23.895 | 0.326 | 657.046 | 0.411 | 0.816
751 | 23.922 | 0.328 | 660.968 | 0.413 | 0.821
752 | 23.946 | 0.33 | 666.852 | 0.417 | 0.825
753 | 23.97 | 0.332 | 670.776 | 0.419 | 0.83
754 | 24.018 | 0.334 | 678.621 | 0.424 | 0.835
755 | 24.041 | 0.336 | 682.544 | 0.427 | 0.84
756 | 24.109 | 0.34 | 688.427 | 0.43 | 0.849
757 | 24.137 | 0.342 | 694.312 | 0.434 | 0.854
758 | 24.162 | 0.344 | 702.156 | 0.439 | 0.859
759 | 24.194 | 0.346 | 708.04 | 0.443 | 0.866
760 | 24.225 | 0.349 | 713.924 | 0.446 | 0.873
761 | 24.259 | 0.351 | 719.809 | 0.45 | 0.878
762 | 24.29 | 0.353 | 725.692 | 0.454 | 0.883
763 | 24.322 | 0.355 | 731.577 | 0.457 | 0.887
764 | 24.355 | 0.357 | 737.46 | 0.461 | 0.892
765 | 24.414 | 0.361 | 745.306 | 0.466 | 0.902
766 | 24.442 | 0.363 | 751.19 | 0.469 | 0.907
767 | 24.475 | 0.365 | 759.035 | 0.474 | 0.914
768 | 24.506 | 0.366 | 764.919 | 0.478 | 0.916
769 | 24.538 | 0.369 | 772.765 | 0.483 | 0.923
770 | 24.629 | 0.374 | 786.493 | 0.492 | 0.935
771 | 24.658 | 0.376 | 790.417 | 0.494 | 0.94
772 | 24.682 | 0.378 | 796.301 | 0.498 | 0.945
773 | 24.715 | 0.383 | 802.185 | 0.501 | 0.957
774 | 24.746 | 0.384 | 811.991 | 0.507 | 0.959
775 | 24.789 | 0.386 | 817.875 | 0.511 | 0.964
776 | 24.842 | 0.389 | 829.643 | 0.519 | 0.973
777 | 24.866 | 0.391 | 835.527 | 0.522 | 0.978
778 | 24.898 | 0.393 | 841.411 | 0.526 | 0.983
779 | 24.93 | 0.395 | 847.295 | 0.53 | 0.988
780 | 24.962 | 0.397 | 853.179 | 0.533 | 0.992
781 | 24.994 | 0.401 | 862.986 | 0.539 | 1.002
782 | 25.072 | 0.405 | 870.831 | 0.544 | 1.012
783 | 25.098 | 0.407 | 876.715 | 0.548 | 1.016
784 | 25.131 | 0.408 | 884.561 | 0.553 | 1.021
785 | 25.186 | 0.412 | 898.289 | 0.561 | 1.031
786 | 25.218 | 0.414 | 904.174 | 0.565 | 1.035
787 | 25.25 | 0.416 | 910.057 | 0.569 | 1.04
788 | 25.282 | 0.42 | 915.941 | 0.572 | 1.05
789 | 25.314 | 0.422 | 923.787 | 0.577 | 1.055
790 | 25.37 | 0.426 | 931.632 | 0.582 | 1.064
791 | 25.402 | 0.428 | 939.477 | 0.587 | 1.069
792 | 25.434 | 0.429 | 945.362 | 0.591 | 1.074
793 | 25.466 | 0.431 | 953.206 | 0.596 | 1.078
794 | 25.498 | 0.433 | 961.052 | 0.601 | 1.083
795 | 25.53 | 0.435 | 966.936 | 0.604 | 1.088
796 | 25.586 | 0.44 | 978.704 | 0.612 | 1.1
797 | 25.618 | 0.442 | 984.588 | 0.615 | 1.104
798 | 25.65 | 0.443 | 992.433 | 0.62 | 1.107
799 | 25.682 | 0.447 | 998.317 | 0.624 | 1.117
800 | 25.714 | 0.449 | 1004.201 | 0.628 | 1.121
801 | 25.746 | 0.45 | 1012.047 | 0.633 | 1.126
802 | 25.809 | 0.454 | 1019.892 | 0.637 | 1.136
803 | 25.866 | 0.459 | 1027.737 | 0.642 | 1.148
804 | 25.898 | 0.46 | 1037.544 | 0.648 | 1.15
805 | 25.922 | 0.462 | 1047.35 | 0.655 | 1.155
806 | 25.948 | 0.464 | 1055.196 | 0.659 | 1.159
807 | 25.978 | 0.466 | 1063.041 | 0.664 | 1.164
808 | 26.006 | 0.466 | 1068.925 | 0.668 | 1.164
809 | 26.037 | 0.47 | 1072.848 | 0.671 | 1.174
810 | 26.066 | 0.473 | 1078.732 | 0.674 | 1.183
811 | 26.101 | 0.475 | 1084.616 | 0.678 | 1.188
812 | 26.131 | 0.475 | 1090.5 | 0.682 | 1.188
813 | 26.162 | 0.477 | 1098.345 | 0.686 | 1.193
814 | 26.186 | 0.479 | 1104.229 | 0.69 | 1.198
815 | 26.218 | 0.481 | 1112.074 | 0.695 | 1.202
816 | 26.25 | 0.485 | 1115.998 | 0.697 | 1.212
817 | 26.274 | 0.485 | 1121.881 | 0.701 | 1.212
818 | 26.304 | 0.487 | 1127.766 | 0.705 | 1.217
819 | 26.33 | 0.49 | 1135.611 | 0.71 | 1.224
820 | 26.362 | 0.492 | 1141.494 | 0.713 | 1.231
821 | 26.386 | 0.492 | 1147.379 | 0.717 | 1.231
822 | 26.41 | 0.495 | 1153.263 | 0.721 | 1.238
823 | 26.442 | 0.496 | 1159.146 | 0.724 | 1.241
824 | 26.466 | 0.498 | 1165.031 | 0.728 | 1.245
825 | 26.498 | 0.5 | 1168.953 | 0.731 | 1.25
826 | 26.527 | 0.502 | 1174.837 | 0.734 | 1.255
827 | 26.558 | 0.504 | 1180.721 | 0.738 | 1.26
828 | 26.586 | 0.506 | 1186.605 | 0.742 | 1.264
829 | 26.61 | 0.508 | 1194.451 | 0.747 | 1.269
830 | 26.634 | 0.51 | 1198.373 | 0.749 | 1.274
831 | 26.658 | 0.512 | 1204.258 | 0.753 | 1.279
832 | 26.682 | 0.513 | 1210.141 | 0.756 | 1.284
833 | 26.719 | 0.515 | 1216.025 | 0.76 | 1.288
834 | 26.794 | 0.521 | 1229.754 | 0.769 | 1.303
835 | 26.818 | 0.521 | 1235.638 | 0.772 | 1.303
836 | 26.891 | 0.527 | 1247.406 | 0.78 | 1.317
837 | 26.923 | 0.529 | 1255.251 | 0.785 | 1.322
838 | 26.954 | 0.531 | 1263.097 | 0.789 | 1.326
839 | 26.984 | 0.532 | 1270.942 | 0.794 | 1.331
840 | 27.011 | 0.534 | 1278.788 | 0.799 | 1.336
841 | 27.042 | 0.536 | 1284.672 | 0.803 | 1.341
842 | 27.066 | 0.538 | 1290.555 | 0.807 | 1.346
843 | 27.092 | 0.54 | 1296.44 | 0.81 | 1.35
844 | 27.122 | 0.542 | 1302.323 | 0.814 | 1.355
845 | 27.162 | 0.544 | 1308.207 | 0.818 | 1.36
846 | 27.186 | 0.546 | 1316.053 | 0.823 | 1.365
847 | 27.211 | 0.549 | 1321.937 | 0.826 | 1.372
848 | 27.243 | 0.551 | 1327.821 | 0.83 | 1.377
849 | 27.273 | 0.552 | 1335.667 | 0.835 | 1.379
850 | 27.303 | 0.553 | 1341.55 | 0.838 | 1.384
851 | 27.331 | 0.555 | 1347.434 | 0.842 | 1.389
852 | 27.361 | 0.557 | 1353.318 | 0.846 | 1.393
853 | 27.386 | 0.561 | 1359.202 | 0.85 | 1.403
854 | 27.41 | 0.561 | 1365.086 | 0.853 | 1.403
855 | 27.442 | 0.563 | 1370.97 | 0.857 | 1.408
856 | 27.47 | 0.565 | 1376.854 | 0.861 | 1.412
857 | 27.499 | 0.568 | 1382.738 | 0.864 | 1.42
858 | 27.53 | 0.571 | 1390.583 | 0.869 | 1.427
859 | 27.587 | 0.573 | 1400.391 | 0.875 | 1.434
860 | 27.619 | 0.576 | 1408.236 | 0.88 | 1.441
861 | 27.65 | 0.578 | 1414.119 | 0.884 | 1.446
862 | 27.682 | 0.58 | 1421.965 | 0.889 | 1.451
863 | 27.733 | 0.584 | 1429.81 | 0.894 | 1.46
864 | 27.761 | 0.586 | 1437.655 | 0.899 | 1.465
865 | 27.786 | 0.586 | 1445.501 | 0.903 | 1.465
866 | 27.811 | 0.589 | 1451.385 | 0.907 | 1.472
867 | 27.842 | 0.59 | 1459.23 | 0.912 | 1.474
868 | 27.866 | 0.592 | 1465.114 | 0.916 | 1.479
869 | 27.891 | 0.594 | 1469.037 | 0.918 | 1.484
870 | 27.922 | 0.595 | 1474.921 | 0.922 | 1.489
871 | 27.97 | 0.599 | 1486.689 | 0.929 | 1.498
872 | 28.003 | 0.601 | 1490.611 | 0.932 | 1.503
873 | 28.034 | 0.604 | 1498.457 | 0.937 | 1.51
874 | 28.066 | 0.606 | 1504.341 | 0.94 | 1.515
875 | 28.117 | 0.609 | 1514.147 | 0.946 | 1.522
876 | 28.146 | 0.611 | 1521.992 | 0.951 | 1.527
877 | 28.178 | 0.613 | 1529.838 | 0.956 | 1.532
878 | 28.208 | 0.615 | 1537.684 | 0.961 | 1.536
879 | 28.234 | 0.616 | 1543.568 | 0.965 | 1.541
880 | 28.266 | 0.618 | 1551.412 | 0.97 | 1.546
881 | 28.29 | 0.62 | 1557.297 | 0.973 | 1.551
882 | 28.322 | 0.622 | 1565.142 | 0.978 | 1.556
883 | 28.354 | 0.624 | 1571.026 | 0.982 | 1.56
884 | 28.38 | 0.626 | 1576.91 | 0.986 | 1.565
885 | 28.41 | 0.628 | 1584.755 | 0.99 | 1.57
886 | 28.442 | 0.63 | 1590.639 | 0.994 | 1.575
887 | 28.467 | 0.632 | 1596.523 | 0.998 | 1.579
888 | 28.498 | 0.634 | 1604.369 | 1.003 | 1.584
889 | 28.53 | 0.637 | 1610.252 | 1.006 | 1.594
890 | 28.559 | 0.639 | 1618.098 | 1.011 | 1.598
891 | 28.586 | 0.639 | 1623.981 | 1.015 | 1.598
892 | 28.613 | 0.641 | 1629.866 | 1.019 | 1.603
893 | 28.642 | 0.643 | 1635.75 | 1.022 | 1.608
894 | 28.666 | 0.646 | 1641.634 | 1.026 | 1.615
895 | 28.698 | 0.649 | 1647.518 | 1.03 | 1.622
896 | 28.728 | 0.651 | 1655.363 | 1.035 | 1.627
897 | 28.755 | 0.652 | 1661.247 | 1.038 | 1.63
898 | 28.786 | 0.653 | 1669.092 | 1.043 | 1.632
899 | 28.821 | 0.657 | 1676.937 | 1.048 | 1.641
900 | 28.85 | 0.658 | 1682.822 | 1.052 | 1.646
901 | 28.882 | 0.66 | 1688.705 | 1.055 | 1.651
902 | 28.906 | 0.662 | 1696.551 | 1.06 | 1.656
903 | 28.938 | 0.664 | 1702.435 | 1.064 | 1.66
904 | 29.007 | 0.668 | 1714.203 | 1.071 | 1.67
905 | 29.034 | 0.67 | 1722.048 | 1.076 | 1.675
906 | 29.067 | 0.673 | 1729.893 | 1.081 | 1.682
907 | 29.099 | 0.675 | 1737.739 | 1.086 | 1.687
908 | 29.132 | 0.678 | 1745.584 | 1.091 | 1.694
909 | 29.162 | 0.679 | 1753.43 | 1.096 | 1.699
910 | 29.186 | 0.681 | 1761.274 | 1.101 | 1.703
911 | 29.21 | 0.683 | 1767.159 | 1.104 | 1.708
912 | 29.242 | 0.685 | 1773.043 | 1.108 | 1.713
913 | 29.265 | 0.685 | 1780.888 | 1.113 | 1.713
914 | 29.291 | 0.688 | 1786.772 | 1.117 | 1.72
915 | 29.322 | 0.689 | 1792.656 | 1.12 | 1.723
916 | 29.347 | 0.691 | 1798.54 | 1.124 | 1.727
917 | 29.378 | 0.694 | 1804.425 | 1.128 | 1.734
918 | 29.41 | 0.695 | 1810.308 | 1.131 | 1.737
919 | 29.48 | 0.7 | 1824.037 | 1.14 | 1.751
920 | 29.506 | 0.702 | 1831.883 | 1.145 | 1.756
921 | 29.539 | 0.704 | 1837.766 | 1.149 | 1.761
922 | 29.57 | 0.706 | 1845.612 | 1.154 | 1.765
923 | 29.621 | 0.71 | 1855.419 | 1.16 | 1.775
924 | 29.65 | 0.712 | 1863.264 | 1.165 | 1.78
925 | 29.674 | 0.714 | 1871.109 | 1.169 | 1.785
926 | 29.698 | 0.714 | 1878.955 | 1.174 | 1.785
927 | 29.746 | 0.718 | 1890.723 | 1.182 | 1.794
928 | 29.812 | 0.722 | 1900.529 | 1.188 | 1.806
929 | 29.842 | 0.723 | 1908.374 | 1.193 | 1.808
930 | 29.866 | 0.725 | 1916.22 | 1.198 | 1.813
931 | 29.897 | 0.729 | 1922.104 | 1.201 | 1.823
932 | 29.929 | 0.731 | 1931.91 | 1.207 | 1.827
933 | 29.954 | 0.731 | 1937.794 | 1.211 | 1.827
934 | 29.986 | 0.733 | 1943.679 | 1.215 | 1.832
935 | 30.019 | 0.737 | 1951.524 | 1.22 | 1.842
936 | 30.05 | 0.739 | 1959.369 | 1.225 | 1.847
937 | 30.082 | 0.741 | 1967.215 | 1.23 | 1.851
938 | 30.116 | 0.742 | 1973.099 | 1.233 | 1.856
939 | 30.147 | 0.745 | 1980.944 | 1.238 | 1.863
940 | 30.178 | 0.746 | 1988.789 | 1.243 | 1.866
941 | 30.208 | 0.748 | 1996.635 | 1.248 | 1.87
942 | 30.235 | 0.75 | 2002.519 | 1.252 | 1.875
943 | 30.266 | 0.752 | 2010.364 | 1.256 | 1.88
944 | 30.31 | 0.756 | 2018.209 | 1.261 | 1.89
945 | 30.339 | 0.758 | 2024.093 | 1.265 | 1.894
946 | 30.37 | 0.76 | 2031.939 | 1.27 | 1.899
947 | 30.398 | 0.762 | 2039.784 | 1.275 | 1.904
948 | 30.426 | 0.763 | 2047.629 | 1.28 | 1.909
949 | 30.474 | 0.767 | 2059.397 | 1.287 | 1.918
950 | 30.506 | 0.769 | 2065.281 | 1.291 | 1.923
951 | 30.538 | 0.771 | 2071.165 | 1.294 | 1.928
952 | 30.57 | 0.773 | 2079.01 | 1.299 | 1.932
953 | 30.613 | 0.777 | 2086.856 | 1.304 | 1.942
954 | 30.642 | 0.779 | 2094.701 | 1.309 | 1.947
955 | 30.667 | 0.781 | 2102.546 | 1.314 | 1.952
956 | 30.698 | 0.783 | 2110.391 | 1.319 | 1.956
957 | 30.721 | 0.783 | 2118.237 | 1.324 | 1.956
958 | 30.746 | 0.784 | 2124.121 | 1.328 | 1.961
959 | 30.777 | 0.786 | 2130.005 | 1.331 | 1.966
960 | 30.802 | 0.788 | 2135.889 | 1.335 | 1.971
961 | 30.834 | 0.79 | 2141.773 | 1.339 | 1.975
962 | 30.863 | 0.792 | 2147.657 | 1.342 | 1.98
963 | 30.891 | 0.794 | 2155.502 | 1.347 | 1.985
964 | 30.921 | 0.796 | 2161.386 | 1.351 | 1.99
965 | 30.947 | 0.799 | 2169.232 | 1.356 | 1.997
966 | 30.979 | 0.801 | 2175.115 | 1.359 | 2.002
967 | 31.011 | 0.804 | 2182.961 | 1.364 | 2.009
968 | 31.046 | 0.805 | 2190.806 | 1.369 | 2.014
969 | 31.074 | 0.807 | 2196.69 | 1.373 | 2.018
970 | 31.106 | 0.809 | 2204.535 | 1.378 | 2.023
971 | 31.131 | 0.811 | 2210.42 | 1.382 | 2.028
972 | 31.162 | 0.813 | 2218.265 | 1.386 | 2.033
973 | 31.227 | 0.817 | 2231.994 | 1.395 | 2.042
974 | 31.259 | 0.819 | 2237.878 | 1.399 | 2.047
975 | 31.29 | 0.821 | 2245.723 | 1.404 | 2.052
976 | 31.355 | 0.826 | 2259.453 | 1.412 | 2.066
977 | 31.387 | 0.828 | 2267.298 | 1.417 | 2.071
978 | 31.419 | 0.83 | 2275.143 | 1.422 | 2.076
979 | 31.487 | 0.834 | 2290.833 | 1.432 | 2.085
980 | 31.514 | 0.836 | 2298.679 | 1.437 | 2.09
981 | 31.539 | 0.839 | 2304.563 | 1.44 | 2.097
982 | 31.57 | 0.84 | 2312.409 | 1.445 | 2.099
983 | 31.607 | 0.842 | 2320.254 | 1.45 | 2.104
984 | 31.634 | 0.844 | 2328.099 | 1.455 | 2.109
985 | 31.658 | 0.846 | 2333.983 | 1.459 | 2.114
986 | 31.683 | 0.848 | 2339.868 | 1.462 | 2.121
987 | 31.715 | 0.849 | 2347.712 | 1.467 | 2.123
988 | 31.746 | 0.851 | 2353.597 | 1.471 | 2.128
989 | 31.771 | 0.853 | 2359.481 | 1.475 | 2.133
990 | 31.803 | 0.855 | 2365.365 | 1.478 | 2.138
991 | 31.872 | 0.861 | 2377.133 | 1.486 | 2.152
992 | 31.898 | 0.863 | 2384.978 | 1.491 | 2.157
993 | 31.931 | 0.865 | 2392.823 | 1.496 | 2.161
994 | 31.962 | 0.867 | 2398.707 | 1.499 | 2.166
995 | 31.998 | 0.868 | 2408.514 | 1.505 | 2.171
996 | 32.026 | 0.871 | 2416.359 | 1.51 | 2.178
997 | 32.058 | 0.872 | 2422.243 | 1.514 | 2.181
998 | 32.093 | 0.876 | 2430.088 | 1.519 | 2.19
999 | 32.121 | 0.878 | 2437.934 | 1.524 | 2.195
1000 | 32.15 | 0.878 | 2445.779 | 1.529 | 2.195
1001 | 32.178 | 0.88 | 2451.663 | 1.532 | 2.2
1002 | 32.202 | 0.882 | 2459.508 | 1.537 | 2.204
1003 | 32.226 | 0.884 | 2463.431 | 1.54 | 2.209
1004 | 32.252 | 0.886 | 2469.314 | 1.543 | 2.214
1005 | 32.283 | 0.887 | 2477.161 | 1.548 | 2.219
1006 | 32.314 | 0.889 | 2483.044 | 1.552 | 2.224
1007 | 32.34 | 0.891 | 2488.928 | 1.556 | 2.228
1008 | 32.37 | 0.894 | 2496.773 | 1.56 | 2.236
1009 | 32.402 | 0.897 | 2502.657 | 1.564 | 2.243
1010 | 32.427 | 0.898 | 2510.503 | 1.569 | 2.245
1011 | 32.459 | 0.899 | 2516.387 | 1.573 | 2.247
1012 | 32.49 | 0.901 | 2522.27 | 1.576 | 2.252
1013 | 32.529 | 0.905 | 2530.117 | 1.581 | 2.262
1014 | 32.554 | 0.907 | 2537.961 | 1.586 | 2.266
1015 | 32.578 | 0.908 | 2543.846 | 1.59 | 2.271
1016 | 32.607 | 0.908 | 2551.691 | 1.595 | 2.271
1017 | 32.635 | 0.91 | 2557.575 | 1.598 | 2.276
1018 | 32.667 | 0.914 | 2561.498 | 1.601 | 2.286
1019 | 32.698 | 0.916 | 2569.342 | 1.606 | 2.29
1020 | 32.73 | 0.918 | 2575.226 | 1.61 | 2.295
1021 | 32.762 | 0.92 | 2583.073 | 1.614 | 2.3
1022 | 32.819 | 0.924 | 2596.801 | 1.623 | 2.309
1023 | 32.851 | 0.926 | 2602.685 | 1.627 | 2.314
1024 | 32.882 | 0.928 | 2608.57 | 1.63 | 2.319
1025 | 32.922 | 0.931 | 2616.415 | 1.635 | 2.328
1026 | 32.955 | 0.933 | 2624.26 | 1.64 | 2.333
1027 | 32.986 | 0.935 | 2632.105 | 1.645 | 2.338
1028 | 33.016 | 0.937 | 2639.951 | 1.65 | 2.343
1029 | 33.042 | 0.939 | 2647.796 | 1.655 | 2.348
1030 | 33.066 | 0.941 | 2653.68 | 1.659 | 2.352
1031 | 33.09 | 0.941 | 2659.564 | 1.662 | 2.352
1032 | 33.114 | 0.943 | 2665.448 | 1.666 | 2.357
1033 | 33.139 | 0.945 | 2671.332 | 1.67 | 2.362
1034 | 33.17 | 0.947 | 2677.216 | 1.673 | 2.367
1035 | 33.203 | 0.949 | 2683.1 | 1.677 | 2.371
1036 | 33.234 | 0.952 | 2688.984 | 1.681 | 2.381
1037 | 33.264 | 0.954 | 2696.829 | 1.686 | 2.386
1038 | 33.29 | 0.956 | 2702.713 | 1.689 | 2.391
1039 | 33.351 | 0.96 | 2714.481 | 1.697 | 2.4
1040 | 33.378 | 0.961 | 2722.326 | 1.701 | 2.403
1041 | 33.41 | 0.964 | 2728.211 | 1.705 | 2.41
1042 | 33.438 | 0.966 | 2734.094 | 1.709 | 2.414
1043 | 33.477 | 0.968 | 2743.901 | 1.715 | 2.419
1044 | 33.506 | 0.97 | 2749.785 | 1.719 | 2.424
1045 | 33.534 | 0.971 | 2757.631 | 1.724 | 2.429
1046 | 33.562 | 0.973 | 2763.514 | 1.727 | 2.433
1047 | 33.586 | 0.975 | 2771.359 | 1.732 | 2.438
1048 | 33.61 | 0.977 | 2777.244 | 1.736 | 2.443
1049 | 33.633 | 0.979 | 2781.166 | 1.738 | 2.448
1050 | 33.681 | 0.981 | 2790.974 | 1.744 | 2.453
1051 | 33.706 | 0.983 | 2796.857 | 1.748 | 2.457
1052 | 33.734 | 0.985 | 2802.741 | 1.752 | 2.462
1053 | 33.761 | 0.987 | 2808.625 | 1.755 | 2.467
1054 | 33.786 | 0.989 | 2814.509 | 1.759 | 2.472
1055 | 33.817 | 0.991 | 2820.393 | 1.763 | 2.476
1056 | 33.842 | 0.992 | 2826.277 | 1.766 | 2.481
1057 | 33.866 | 0.994 | 2832.161 | 1.77 | 2.486
1058 | 33.89 | 0.996 | 2838.045 | 1.774 | 2.491
1059 | 33.922 | 0.996 | 2843.929 | 1.777 | 2.491
1060 | 33.972 | 1.002 | 2855.697 | 1.785 | 2.505
1061 | 34.002 | 1.004 | 2861.581 | 1.788 | 2.51
1062 | 34.034 | 1.006 | 2867.465 | 1.792 | 2.515
1063 | 34.058 | 1.006 | 2875.31 | 1.797 | 2.515
1064 | 34.103 | 1.01 | 2883.156 | 1.802 | 2.524
1065 | 34.13 | 1.012 | 2889.04 | 1.806 | 2.529
1066 | 34.162 | 1.013 | 2896.885 | 1.811 | 2.534
1067 | 34.191 | 1.015 | 2902.769 | 1.814 | 2.538
1068 | 34.242 | 1.019 | 2914.537 | 1.822 | 2.548
1069 | 34.266 | 1.021 | 2920.421 | 1.825 | 2.553
1070 | 34.297 | 1.023 | 2926.305 | 1.829 | 2.558
1071 | 34.322 | 1.025 | 2932.189 | 1.833 | 2.562
1072 | 34.37 | 1.029 | 2943.957 | 1.84 | 2.572
1073 | 34.395 | 1.029 | 2949.84 | 1.844 | 2.572
1074 | 34.426 | 1.031 | 2955.725 | 1.847 | 2.577
1075 | 34.45 | 1.033 | 2959.647 | 1.85 | 2.581
1076 | 34.489 | 1.036 | 2967.493 | 1.855 | 2.591
1077 | 34.514 | 1.038 | 2973.376 | 1.858 | 2.596
1078 | 34.538 | 1.038 | 2979.261 | 1.862 | 2.596
1079 | 34.562 | 1.04 | 2985.144 | 1.866 | 2.6
1080 | 34.594 | 1.042 | 2991.028 | 1.869 | 2.605
1081 | 34.626 | 1.044 | 2996.913 | 1.873 | 2.61
1082 | 34.654 | 1.046 | 3002.796 | 1.877 | 2.615
1083 | 34.683 | 1.048 | 3008.68 | 1.88 | 2.62
1084 | 34.714 | 1.05 | 3016.526 | 1.885 | 2.624
1085 | 34.771 | 1.054 | 3026.332 | 1.891 | 2.634
1086 | 34.802 | 1.055 | 3034.178 | 1.896 | 2.639
1087 | 34.835 | 1.059 | 3040.062 | 1.9 | 2.648
1088 | 34.893 | 1.063 | 3047.908 | 1.905 | 2.658
1089 | 34.922 | 1.065 | 3055.753 | 1.91 | 2.662
1090 | 34.947 | 1.067 | 3063.598 | 1.915 | 2.667
1091 | 34.978 | 1.069 | 3071.443 | 1.92 | 2.672
1092 | 35.009 | 1.071 | 3079.288 | 1.925 | 2.677
1093 | 35.034 | 1.073 | 3085.173 | 1.928 | 2.682
1094 | 35.064 | 1.075 | 3091.057 | 1.932 | 2.686
1095 | 35.09 | 1.076 | 3096.94 | 1.936 | 2.691
1096 | 35.122 | 1.078 | 3100.863 | 1.938 | 2.696
1097 | 35.152 | 1.08 | 3106.747 | 1.942 | 2.701
1098 | 35.179 | 1.082 | 3112.631 | 1.945 | 2.705
1099 | 35.21 | 1.084 | 3120.476 | 1.95 | 2.71
1100 | 35.239 | 1.086 | 3126.361 | 1.954 | 2.715
1101 | 35.267 | 1.087 | 3132.244 | 1.958 | 2.717
1102 | 35.299 | 1.09 | 3138.128 | 1.961 | 2.725
1103 | 35.331 | 1.092 | 3144.013 | 1.965 | 2.729
1104 | 35.362 | 1.094 | 3149.896 | 1.969 | 2.734
1105 | 35.394 | 1.096 | 3157.742 | 1.974 | 2.739
1106 | 35.422 | 1.097 | 3163.626 | 1.977 | 2.744
1107 | 35.45 | 1.099 | 3169.51 | 1.981 | 2.748
1108 | 35.482 | 1.101 | 3175.394 | 1.985 | 2.753
1109 | 35.506 | 1.103 | 3181.278 | 1.988 | 2.758
1110 | 35.538 | 1.105 | 3187.162 | 1.992 | 2.763
1111 | 35.57 | 1.107 | 3193.045 | 1.996 | 2.767
1112 | 35.604 | 1.111 | 3198.93 | 1.999 | 2.777
1113 | 35.636 | 1.113 | 3204.814 | 2.003 | 2.782
1114 | 35.667 | 1.115 | 3212.659 | 2.008 | 2.787
1115 | 35.698 | 1.117 | 3218.543 | 2.012 | 2.791
1116 | 35.73 | 1.118 | 3224.427 | 2.015 | 2.796
1117 | 35.758 | 1.12 | 3232.272 | 2.02 | 2.801
1118 | 35.785 | 1.122 | 3238.157 | 2.024 | 2.806
1119 | 35.811 | 1.124 | 3244.041 | 2.028 | 2.81
1120 | 35.843 | 1.126 | 3249.925 | 2.031 | 2.815
1121 | 35.875 | 1.129 | 3255.809 | 2.035 | 2.822
1122 | 35.907 | 1.13 | 3261.692 | 2.039 | 2.825
1123 | 35.938 | 1.132 | 3267.576 | 2.042 | 2.829
1124 | 35.968 | 1.134 | 3273.46 | 2.046 | 2.834
1125 | 35.994 | 1.136 | 3279.344 | 2.05 | 2.839
1126 | 36.018 | 1.138 | 3283.267 | 2.052 | 2.844
1127 | 36.042 | 1.139 | 3289.151 | 2.056 | 2.849
1128 | 36.067 | 1.141 | 3295.034 | 2.059 | 2.853
1129 | 36.098 | 1.143 | 3298.957 | 2.062 | 2.858
1130 | 36.123 | 1.145 | 3304.842 | 2.066 | 2.863
1131 | 36.154 | 1.147 | 3310.726 | 2.069 | 2.868
1132 | 36.187 | 1.149 | 3316.609 | 2.073 | 2.872
1133 | 36.223 | 1.151 | 3322.494 | 2.077 | 2.877
1134 | 36.25 | 1.153 | 3328.377 | 2.08 | 2.882
1135 | 36.282 | 1.157 | 3334.261 | 2.084 | 2.892
1136 | 36.305 | 1.157 | 3340.146 | 2.088 | 2.892
1137 | 36.33 | 1.159 | 3346.029 | 2.091 | 2.896
1138 | 36.434 | 1.166 | 3361.72 | 2.101 | 2.915
1139 | 36.466 | 1.168 | 3367.604 | 2.105 | 2.92
1140 | 36.491 | 1.17 | 3373.488 | 2.108 | 2.925
1141 | 36.522 | 1.172 | 3379.372 | 2.112 | 2.93
1142 | 36.56 | 1.174 | 3389.179 | 2.118 | 2.934
1143 | 36.586 | 1.176 | 3395.063 | 2.122 | 2.939
1144 | 36.619 | 1.178 | 3400.947 | 2.126 | 2.944
1145 | 36.65 | 1.181 | 3406.831 | 2.129 | 2.954
1146 | 36.674 | 1.183 | 3412.714 | 2.133 | 2.958
1147 | 36.699 | 1.183 | 3418.598 | 2.137 | 2.958
1148 | 36.73 | 1.185 | 3424.483 | 2.14 | 2.963
1149 | 36.762 | 1.187 | 3430.366 | 2.144 | 2.968
1150 | 36.794 | 1.189 | 3436.251 | 2.148 | 2.973
1151 | 36.819 | 1.191 | 3440.173 | 2.15 | 2.977
1152 | 36.851 | 1.195 | 3446.057 | 2.154 | 2.987
1153 | 36.881 | 1.195 | 3451.941 | 2.157 | 2.987
1154 | 36.905 | 1.197 | 3457.825 | 2.161 | 2.992
1155 | 36.931 | 1.199 | 3463.709 | 2.165 | 2.997
1156 | 36.962 | 1.201 | 3467.632 | 2.167 | 3.001
1157 | 36.987 | 1.202 | 3473.516 | 2.171 | 3.006
1158 | 37.018 | 1.204 | 3477.439 | 2.173 | 3.011
1159 | 37.046 | 1.206 | 3483.323 | 2.177 | 3.016
1160 | 37.075 | 1.208 | 3489.207 | 2.181 | 3.02
1161 | 37.106 | 1.211 | 3495.09 | 2.184 | 3.028
1162 | 37.138 | 1.212 | 3500.975 | 2.188 | 3.03
1163 | 37.171 | 1.216 | 3506.858 | 2.192 | 3.039
1164 | 37.202 | 1.218 | 3512.743 | 2.195 | 3.044
1165 | 37.226 | 1.22 | 3518.627 | 2.199 | 3.049
1166 | 37.249 | 1.222 | 3522.549 | 2.202 | 3.054
1167 | 37.274 | 1.222 | 3528.433 | 2.205 | 3.054
1168 | 37.298 | 1.223 | 3534.317 | 2.209 | 3.059
1169 | 37.347 | 1.227 | 3542.163 | 2.214 | 3.068
1170 | 37.378 | 1.229 | 3546.085 | 2.216 | 3.073
1171 | 37.411 | 1.231 | 3551.969 | 2.22 | 3.078
1172 | 37.448 | 1.233 | 3555.892 | 2.222 | 3.082
1173 | 37.474 | 1.236 | 3561.776 | 2.226 | 3.09
1174 | 37.506 | 1.239 | 3567.66 | 2.23 | 3.097
1175 | 37.531 | 1.239 | 3573.544 | 2.233 | 3.097
1176 | 37.59 | 1.242 | 3583.351 | 2.24 | 3.106
1177 | 37.618 | 1.244 | 3589.235 | 2.243 | 3.111
1178 | 37.659 | 1.248 | 3593.157 | 2.246 | 3.121
1179 | 37.689 | 1.25 | 3599.042 | 2.249 | 3.125
1180 | 37.714 | 1.252 | 3604.925 | 2.253 | 3.13
1181 | 37.738 | 1.254 | 3610.809 | 2.257 | 3.135
1182 | 37.77 | 1.256 | 3616.693 | 2.26 | 3.14
1183 | 37.802 | 1.258 | 3622.577 | 2.264 | 3.144
1184 | 37.834 | 1.26 | 3626.5 | 2.267 | 3.149
1185 | 37.859 | 1.262 | 3632.384 | 2.27 | 3.154
1186 | 37.89 | 1.263 | 3638.268 | 2.274 | 3.159
1187 | 37.919 | 1.263 | 3642.191 | 2.276 | 3.159
1188 | 37.945 | 1.265 | 3646.113 | 2.279 | 3.164
1189 | 37.969 | 1.267 | 3650.036 | 2.281 | 3.168
1190 | 37.994 | 1.271 | 3653.959 | 2.284 | 3.178
1191 | 38.042 | 1.275 | 3661.804 | 2.289 | 3.187
1192 | 38.066 | 1.275 | 3665.726 | 2.291 | 3.187
1193 | 38.092 | 1.277 | 3671.61 | 2.295 | 3.192
1194 | 38.123 | 1.279 | 3675.533 | 2.297 | 3.197
1195 | 38.154 | 1.281 | 3681.417 | 2.301 | 3.202
1196 | 38.187 | 1.284 | 3685.34 | 2.303 | 3.211
1197 | 38.246 | 1.286 | 3695.147 | 2.309 | 3.216
1198 | 38.274 | 1.288 | 3699.069 | 2.312 | 3.221
1199 | 38.329 | 1.292 | 3704.953 | 2.316 | 3.23
1200 | 38.354 | 1.294 | 3708.875 | 2.318 | 3.235
1201 | 38.378 | 1.296 | 3714.76 | 2.322 | 3.24
1202 | 38.41 | 1.298 | 3718.682 | 2.324 | 3.245
1203 | 38.438 | 1.3 | 3724.567 | 2.328 | 3.249
1204 | 38.466 | 1.302 | 3728.489 | 2.33 | 3.254
1205 | 38.492 | 1.304 | 3730.45 | 2.332 | 3.259
1206 | 38.522 | 1.305 | 3734.373 | 2.334 | 3.264
1207 | 38.554 | 1.307 | 3738.295 | 2.336 | 3.268
1208 | 38.584 | 1.309 | 3742.219 | 2.339 | 3.273
1209 | 38.61 | 1.311 | 3746.14 | 2.341 | 3.278
1210 | 38.642 | 1.313 | 3750.063 | 2.344 | 3.283
1211 | 38.7 | 1.313 | 3753.986 | 2.346 | 3.283