## 工作表1
No. | 時間( s) | 變形( mm) | 力量( N) | 應力( N/mm^2) | 應變( %)
1 | 0.041 | 0 | 0 | 0 | 0
2 | 0.072 | 0 | 0 | 0 | 0
3 | 0.136 | 0 | 0 | 0 | 0
4 | 0.169 | 0 | 0 | 0 | 0
5 | 0.206 | 0 | 0 | 0 | 0
6 | 0.277 | 0 | 0 | 0 | 0
7 | 0.304 | 0 | 0 | 0 | 0
8 | 0.328 | 0 | 0 | 0 | 0
9 | 0.352 | 0 | 0 | 0 | 0
10 | 0.376 | 0 | 0 | 0 | 0
11 | 0.408 | 0 | 0 | 0 | 0
12 | 0.44 | 0 | 0 | 0 | 0
13 | 0.472 | 0 | 0 | 0 | 0
14 | 0.504 | 0 | 0 | 0 | 0
15 | 0.536 | 0 | 0 | 0 | 0
16 | 0.568 | 0 | 0 | 0 | 0
17 | 0.601 | 0 | 0 | 0 | 0
18 | 0.633 | 0 | 0 | 0 | 0
19 | 0.664 | 0 | 0 | 0 | 0
20 | 0.696 | 0 | 0 | 0 | 0
21 | 0.728 | 0 | 0 | 0 | 0
22 | 0.76 | 0 | 0 | 0 | 0
23 | 0.792 | 0 | 0 | 0 | 0
24 | 0.824 | 0 | 0 | 0 | 0
25 | 0.856 | 0 | 0 | 0 | 0
26 | 0.889 | 0 | 0 | 0 | 0
27 | 0.92 | 0 | 0 | 0 | 0
28 | 0.98 | 0 | 0 | 0 | 0
29 | 1.009 | 0 | 0 | 0 | 0
30 | 1.04 | 0 | 0 | 0 | 0
31 | 1.07 | 0 | 0 | 0 | 0
32 | 1.097 | 0 | 0 | 0 | 0
33 | 1.129 | 0 | 0 | 0 | 0
34 | 1.16 | 0 | 0 | 0 | 0
35 | 1.211 | 0 | 0 | 0 | 0
36 | 1.24 | 0 | 0 | 0 | 0
37 | 1.264 | 0 | 0 | 0 | 0
38 | 1.288 | 0 | 0 | 0 | 0
39 | 1.32 | 0 | 0 | 0 | 0
40 | 1.353 | 0 | 0 | 0 | 0
41 | 1.428 | 0 | 0 | 0 | 0
42 | 1.456 | 0 | 0 | 0 | 0
43 | 1.48 | 0 | 0 | 0 | 0
44 | 1.508 | 0 | 0 | 0 | 0
45 | 1.536 | 0 | 0 | 0 | 0
46 | 1.56 | 0 | 0 | 0 | 0
47 | 1.59 | 0 | 0 | 0 | 0
48 | 1.617 | 0 | 0 | 0 | 0
49 | 1.648 | 0 | 0 | 0 | 0
50 | 1.682 | 0 | 0 | 0 | 0
51 | 1.713 | 0 | 0 | 0 | 0
52 | 1.771 | 0 | 0 | 0 | 0
53 | 1.801 | 0 | 0 | 0 | 0
54 | 1.832 | 0 | 0 | 0 | 0
55 | 1.891 | 0 | 0 | 0 | 0
56 | 1.924 | 0 | 0 | 0 | 0
57 | 1.953 | 0 | 0 | 0 | 0
58 | 1.984 | 0 | 0 | 0 | 0
59 | 2.016 | 0 | 0 | 0 | 0
60 | 2.04 | 0 | 0 | 0 | 0
61 | 2.064 | 0 | 0 | 0 | 0
62 | 2.095 | 0 | 0 | 0 | 0
63 | 2.121 | 0 | 0 | 0 | 0
64 | 2.152 | 0 | 0 | 0 | 0
65 | 2.18 | 0 | 0 | 0 | 0
66 | 2.208 | 0 | 0 | 0 | 0
67 | 2.237 | 0 | 0 | 0 | 0
68 | 2.307 | 0 | 0 | 0 | 0
69 | 2.336 | 0 | 0 | 0 | 0
70 | 2.36 | 0 | 0 | 0 | 0
71 | 2.384 | 0 | 0 | 0 | 0
72 | 2.408 | 0 | 0 | 0 | 0
73 | 2.433 | 0 | 0 | 0 | 0
74 | 2.456 | 0 | 0 | 0 | 0
75 | 2.482 | 0 | 0 | 0 | 0
76 | 2.541 | 0 | 0 | 0 | 0
77 | 2.569 | 0 | 0 | 0 | 0
78 | 2.624 | 0 | 0 | 0 | 0
79 | 2.657 | 0 | 0 | 0 | 0
80 | 2.688 | 0 | 0 | 0 | 0
81 | 2.712 | 0 | 0 | 0 | 0
82 | 2.736 | 0 | 0 | 0 | 0
83 | 2.76 | 0 | 0 | 0 | 0
84 | 2.793 | 0 | 0 | 0 | 0
85 | 2.843 | 0 | 0 | 0 | 0
86 | 2.874 | 0 | 0 | 0 | 0
87 | 2.952 | 0 | 0 | 0 | 0
88 | 2.984 | 0 | 0 | 0 | 0
89 | 3.025 | 0 | 0 | 0 | 0
90 | 3.056 | 0 | 0 | 0 | 0
91 | 3.083 | 0 | 0 | 0 | 0
92 | 3.113 | 0 | 0 | 0 | 0
93 | 3.136 | 0 | 0 | 0 | 0
94 | 3.16 | 0 | 0 | 0 | 0
95 | 3.186 | 0 | 0 | 0 | 0
96 | 3.216 | 0 | 0 | 0 | 0
97 | 3.24 | 0 | 0 | 0 | 0
98 | 3.264 | 0 | 0 | 0 | 0
99 | 3.289 | 0 | 0 | 0 | 0
100 | 3.321 | 0 | 0 | 0 | 0
101 | 3.346 | 0 | 0 | 0 | 0
102 | 3.376 | 0 | 0 | 0 | 0
103 | 3.4 | 0 | 0 | 0 | 0
104 | 3.425 | 0 | 0 | 0 | 0
105 | 3.456 | 0 | 0 | 0 | 0
106 | 3.48 | 0 | 0 | 0 | 0
107 | 3.509 | 0 | 0 | 0 | 0
108 | 3.536 | 0 | 0 | 0 | 0
109 | 3.585 | 0 | 0 | 0 | 0
110 | 3.624 | 0 | 0 | 0 | 0
111 | 3.65 | 0 | 0 | 0 | 0
112 | 3.681 | 0 | 0 | 0 | 0
113 | 3.705 | 0 | 0 | 0 | 0
114 | 3.737 | 0 | 0 | 0 | 0
115 | 3.763 | 0 | 0 | 0 | 0
116 | 3.792 | 0 | 0 | 0 | 0
117 | 3.816 | 0 | 0 | 0 | 0
118 | 3.842 | 0 | 0 | 0 | 0
119 | 3.874 | 0 | 0 | 0 | 0
120 | 3.905 | 0 | 0 | 0 | 0
121 | 3.936 | 0 | 0 | 0 | 0
122 | 3.973 | 0 | 0 | 0 | 0
123 | 4 | 0 | 0 | 0 | 0
124 | 4.024 | 0 | 0 | 0 | 0
125 | 4.049 | 0 | 0 | 0 | 0
126 | 4.081 | 0 | 0 | 0 | 0
127 | 4.112 | 0 | 0 | 0 | 0
128 | 4.14 | 0 | 0 | 0 | 0
129 | 4.168 | 0 | 0 | 0 | 0
130 | 4.234 | 0 | 0 | 0 | 0
131 | 4.264 | 0 | 0 | 0 | 0
132 | 4.288 | 0 | 0 | 0 | 0
133 | 4.32 | 0 | 0 | 0 | 0
134 | 4.363 | 0 | 0 | 0 | 0
135 | 4.393 | 0 | 0 | 0 | 0
136 | 4.424 | 0 | 0 | 0 | 0
137 | 4.45 | 0 | 0 | 0 | 0
138 | 4.481 | 0 | 0 | 0 | 0
139 | 4.512 | 0 | 0 | 0 | 0
140 | 4.541 | 0 | 0 | 0 | 0
141 | 4.568 | 0 | 0 | 0 | 0
142 | 4.616 | 0 | 0 | 0 | 0
143 | 4.648 | 0 | 0 | 0 | 0
144 | 4.672 | 0 | 0 | 0 | 0
145 | 4.701 | 0 | 0 | 0 | 0
146 | 4.749 | 0 | 0 | 0 | 0
147 | 4.777 | 0 | 0 | 0 | 0
148 | 4.808 | 0 | 0 | 0 | 0
149 | 4.833 | 0 | 0 | 0 | 0
150 | 4.865 | 0 | 0 | 0 | 0
151 | 4.894 | 0 | 0 | 0 | 0
152 | 4.932 | 0 | 0 | 0 | 0
153 | 4.961 | 0 | 0 | 0 | 0
154 | 4.992 | 0 | 0 | 0 | 0
155 | 5.017 | 0 | 0 | 0 | 0
156 | 5.049 | 0 | 0 | 0 | 0
157 | 5.08 | 0 | 0 | 0 | 0
158 | 5.113 | 0 | 0 | 0 | 0
159 | 5.144 | 0 | 0 | 0 | 0
160 | 5.168 | 0 | 0 | 0 | 0
161 | 5.196 | 0 | 0 | 0 | 0
162 | 5.225 | 0 | 0 | 0 | 0
163 | 5.256 | 0 | 0 | 0 | 0
164 | 5.289 | 0 | 0 | 0 | 0
165 | 5.32 | 0 | 0 | 0 | 0
166 | 5.345 | 0 | 0 | 0 | 0
167 | 5.376 | 0 | 0 | 0 | 0
168 | 5.409 | 0 | 0 | 0 | 0
169 | 5.433 | 0 | 0 | 0 | 0
170 | 5.464 | 0 | 0 | 0 | 0
171 | 5.489 | 0 | 0 | 0 | 0
172 | 5.521 | 0 | 0 | 0 | 0
173 | 5.553 | 0 | 0 | 0 | 0
174 | 5.584 | 0 | 0 | 0 | 0
175 | 5.608 | 0 | 0 | 0 | 0
176 | 5.647 | 0 | 0 | 0 | 0
177 | 5.673 | 0 | 0 | 0 | 0
178 | 5.704 | 0 | 0 | 0 | 0
179 | 5.729 | 0 | 0 | 0 | 0
180 | 5.761 | 0 | 0 | 0 | 0
181 | 5.792 | 0 | 0 | 0 | 0
182 | 5.825 | 0 | 0 | 0 | 0
183 | 5.856 | 0 | 0 | 0 | 0
184 | 5.88 | 0 | 0 | 0 | 0
185 | 5.907 | 0 | 0 | 0 | 0
186 | 5.937 | 0 | 0 | 0 | 0
187 | 5.993 | 0 | 0 | 0 | 0
188 | 6.025 | 0 | 0 | 0 | 0
189 | 6.048 | 0 | 0 | 0 | 0
190 | 6.072 | 0 | 0 | 0 | 0
191 | 6.117 | 0 | 0 | 0 | 0
192 | 6.145 | 0 | 0 | 0 | 0
193 | 6.176 | 0 | 0 | 0 | 0
194 | 6.207 | 0 | 0 | 0 | 0
195 | 6.232 | 0 | 0 | 0 | 0
196 | 6.257 | 0 | 0 | 0 | 0
197 | 6.28 | 0 | 0 | 0 | 0
198 | 6.328 | 0 | 0 | 0 | 0
199 | 6.352 | 0 | 0 | 0 | 0
200 | 6.387 | 0 | 0 | 0 | 0
201 | 6.44 | 0 | 0 | 0 | 0
202 | 6.464 | 0 | 0 | 0 | 0
203 | 6.488 | 0 | 0 | 0 | 0
204 | 6.513 | 0 | 0 | 0 | 0
205 | 6.544 | 0 | 0 | 0 | 0
206 | 6.569 | 0 | 0 | 0 | 0
207 | 6.601 | 0 | 0 | 0 | 0
208 | 6.632 | 0 | 0 | 0 | 0
209 | 6.656 | 0 | 0 | 0 | 0
210 | 6.68 | 0 | 0 | 0 | 0
211 | 6.728 | 0 | 0 | 0 | 0
212 | 6.752 | 0 | 0 | 0 | 0
213 | 6.777 | 0 | 0 | 0 | 0
214 | 6.808 | 0 | 0 | 0 | 0
215 | 6.85 | 0 | 0 | 0 | 0
216 | 6.881 | 0 | 0 | 0 | 0
217 | 6.912 | 0 | 0 | 0 | 0
218 | 6.937 | 0 | 0 | 0 | 0
219 | 6.968 | 0 | 0 | 0 | 0
220 | 6.992 | 0 | 0 | 0 | 0
221 | 7.018 | 0 | 0 | 0 | 0
222 | 7.048 | 0 | 0 | 0 | 0
223 | 7.076 | 0 | 0 | 0 | 0
224 | 7.104 | 0 | 0 | 0 | 0
225 | 7.128 | 0 | 0 | 0 | 0
226 | 7.176 | 0 | 0 | 0 | 0
227 | 7.237 | 0 | 0 | 0 | 0
228 | 7.265 | 0 | 0 | 0 | 0
229 | 7.296 | 0 | 0 | 0 | 0
230 | 7.338 | 0 | 0 | 0 | 0
231 | 7.368 | 0 | 0 | 0 | 0
232 | 7.393 | 0 | 0 | 0 | 0
233 | 7.417 | 0 | 0 | 0 | 0
234 | 7.448 | 0 | 0 | 0 | 0
235 | 7.479 | 0 | 0 | 0 | 0
236 | 7.508 | 0 | 0 | 0 | 0
237 | 7.537 | 0 | 0 | 0 | 0
238 | 7.569 | 0 | 0 | 0 | 0
239 | 7.6 | 0 | 0 | 0 | 0
240 | 7.624 | 0 | 0 | 0 | 0
241 | 7.648 | 0 | 0 | 0 | 0
242 | 7.672 | 0 | 0 | 0 | 0
243 | 7.704 | 0 | 0 | 0 | 0
244 | 7.733 | 0 | 0 | 0 | 0
245 | 7.769 | 0 | 0 | 0 | 0
246 | 7.801 | 0 | 0 | 0 | 0
247 | 7.832 | 0 | 0 | 0 | 0
248 | 7.861 | 0 | 0 | 0 | 0
249 | 7.888 | 0 | 0 | 0 | 0
250 | 7.92 | 0 | 0 | 0 | 0
251 | 7.949 | 0 | 0 | 0 | 0
252 | 7.977 | 0 | 0 | 0 | 0
253 | 8.008 | 0 | 0 | 0 | 0
254 | 8.041 | 0 | 0 | 0 | 0
255 | 8.096 | 0 | 0 | 0 | 0
256 | 8.12 | 0 | 0 | 0 | 0
257 | 8.167 | 0 | 0 | 0 | 0
258 | 8.193 | 0 | 0 | 0 | 0
259 | 8.224 | 0 | 0 | 0 | 0
260 | 8.264 | 0 | 0 | 0 | 0
261 | 8.288 | 0 | 0 | 0 | 0
262 | 8.321 | 0 | 0 | 0 | 0
263 | 8.345 | 0 | 0 | 0 | 0
264 | 8.376 | 0 | 0 | 0 | 0
265 | 8.4 | 0 | 0 | 0 | 0
266 | 8.427 | 0 | 0 | 0 | 0
267 | 8.457 | 0 | 0 | 0 | 0
268 | 8.489 | 0 | 0 | 0 | 0
269 | 8.519 | 0 | 0 | 0 | 0
270 | 8.544 | 0 | 0 | 0 | 0
271 | 8.568 | 0 | 0 | 0 | 0
272 | 8.592 | 0 | 0 | 0 | 0
273 | 8.624 | 0 | 0 | 0 | 0
274 | 8.653 | 0 | 0 | 0 | 0
275 | 8.685 | 0 | 0 | 0 | 0
276 | 8.712 | 0 | 0 | 0 | 0
277 | 8.737 | 0 | 0 | 0 | 0
278 | 8.77 | 0 | 0 | 0 | 0
279 | 8.8 | 0 | 0 | 0 | 0
280 | 8.832 | 0 | 0 | 0 | 0
281 | 8.877 | 0 | 0 | 0 | 0
282 | 8.905 | 0 | 0 | 0 | 0
283 | 8.936 | 0 | 0 | 0 | 0
284 | 8.96 | 0 | 0 | 0 | 0
285 | 9.008 | 0 | 0 | 0 | 0
286 | 9.032 | 0 | 0 | 0 | 0
287 | 9.077 | 0 | 0 | 0 | 0
288 | 9.105 | 0 | 0 | 0 | 0
289 | 9.136 | 0 | 0 | 0 | 0
290 | 9.16 | 0 | 0 | 0 | 0
291 | 9.184 | 0 | 0 | 0 | 0
292 | 9.216 | 0 | 0 | 0 | 0
293 | 9.24 | 0 | 0 | 0 | 0
294 | 9.264 | 0 | 0 | 0 | 0
295 | 9.325 | 0 | 0 | 0 | 0
296 | 9.352 | 0 | 0 | 0 | 0
297 | 9.384 | 0 | 0 | 0 | 0
298 | 9.417 | 0 | 0 | 0 | 0
299 | 9.462 | 0 | 0 | 0 | 0
300 | 9.488 | 0 | 0 | 0 | 0
301 | 9.521 | 0 | 0 | 0 | 0
302 | 9.553 | 0 | 0 | 0 | 0
303 | 9.608 | 0 | 0 | 0 | 0
304 | 9.64 | 0 | 0 | 0 | 0
305 | 9.683 | 0 | 0 | 0 | 0
306 | 9.713 | 0 | 0 | 0 | 0
307 | 9.745 | 0 | 0 | 0 | 0
308 | 9.774 | 0 | 0 | 0 | 0
309 | 9.8 | 0 | 0 | 0 | 0
310 | 9.825 | 0 | 0 | 0 | 0
311 | 9.856 | 0 | 0 | 0 | 0
312 | 9.881 | 0 | 0 | 0 | 0
313 | 9.912 | 0 | 0 | 0 | 0
314 | 9.937 | 0 | 0 | 0 | 0
315 | 9.968 | 0 | 0 | 0 | 0
316 | 9.992 | 0 | 0 | 0 | 0
317 | 10.02 | 0 | 0 | 0 | 0
318 | 10.05 | 0 | 0 | 0 | 0
319 | 10.106 | 0 | 0 | 0 | 0
320 | 10.136 | 0 | 0 | 0 | 0
321 | 10.16 | 0 | 0 | 0 | 0
322 | 10.185 | 0 | 0 | 0 | 0
323 | 10.217 | 0 | 0 | 0 | 0
324 | 10.248 | 0 | 0 | 0 | 0
325 | 10.272 | 0 | 0 | 0 | 0
326 | 10.3 | 0 | 0 | 0 | 0
327 | 10.329 | 0 | 0 | 0 | 0
328 | 10.387 | 0 | 0 | 0 | 0
329 | 10.417 | 0 | 0 | 0 | 0
330 | 10.448 | 0 | 0 | 0 | 0
331 | 10.481 | 0 | 0 | 0 | 0
332 | 10.523 | 0 | 0 | 0 | 0
333 | 10.554 | 0 | 0 | 0 | 0
334 | 10.615 | 0 | 0 | 0 | 0
335 | 10.64 | 0 | 0 | 0 | 0
336 | 10.672 | 0 | 0 | 0 | 0
337 | 10.705 | 0 | 0 | 0 | 0
338 | 10.747 | 0 | 0 | 0 | 0
339 | 10.777 | 0 | 0 | 0 | 0
340 | 10.808 | 0 | 0 | 0 | 0
341 | 10.835 | 0 | 0 | 0 | 0
342 | 10.864 | 0 | 0 | 0 | 0
343 | 10.888 | 0 | 0 | 0 | 0
344 | 10.915 | 0 | 0 | 0 | 0
345 | 10.944 | 0 | 0 | 0 | 0
346 | 10.978 | 0 | 0 | 0 | 0
347 | 11.008 | 0 | 0 | 0 | 0
348 | 11.032 | 0 | 0 | 0 | 0
349 | 11.064 | 0 | 0 | 0 | 0
350 | 11.091 | 0 | 0 | 0 | 0
351 | 11.121 | 0 | 0 | 0 | 0
352 | 11.152 | 0 | 0 | 0 | 0
353 | 11.184 | 0 | 0 | 0 | 0
354 | 11.216 | 0 | 0 | 0 | 0
355 | 11.24 | 0 | 0 | 0 | 0
356 | 11.265 | 0 | 0 | 0 | 0
357 | 11.296 | 0 | 0 | 0 | 0
358 | 11.324 | 0 | 0 | 0 | 0
359 | 11.352 | 0 | 0 | 0 | 0
360 | 11.376 | 0 | 0 | 0 | 0
361 | 11.4 | 0 | 0 | 0 | 0
362 | 11.425 | 0 | 0 | 0 | 0
363 | 11.456 | 0 | 0 | 0 | 0
364 | 11.488 | 0 | 0 | 0 | 0
365 | 11.56 | 0 | 0 | 0 | 0
366 | 11.584 | 0 | 0 | 0 | 0
367 | 11.608 | 0 | 0 | 0 | 0
368 | 11.65 | 0 | 0 | 0 | 0
369 | 11.68 | 0 | 0 | 0 | 0
370 | 11.729 | 0 | 0 | 0 | 0
371 | 11.761 | 0 | 0 | 0 | 0
372 | 11.792 | 0 | 0 | 0 | 0
373 | 11.825 | 0 | 0 | 0 | 0
374 | 11.867 | 0 | 0 | 0 | 0
375 | 11.897 | 0 | 0 | 0 | 0
376 | 11.928 | 0 | 0 | 0 | 0
377 | 11.959 | 0 | 0 | 0 | 0
378 | 11.985 | 0 | 0 | 0 | 0
379 | 12.016 | 0 | 0 | 0 | 0
380 | 12.052 | 0 | 0 | 0 | 0
381 | 12.08 | 0 | 0 | 0 | 0
382 | 12.131 | 0 | 0 | 0 | 0
383 | 12.184 | 0 | 0 | 0 | 0
384 | 12.209 | 0 | 0 | 0 | 0
385 | 12.242 | 0 | 0 | 0 | 0
386 | 12.286 | 0 | 0 | 0 | 0
387 | 12.36 | 0 | 0 | 0 | 0
388 | 12.393 | 0 | 0 | 0 | 0
389 | 12.438 | 0 | 0 | 0 | 0
390 | 12.464 | 0 | 0 | 0 | 0
391 | 12.489 | 0 | 0 | 0 | 0
392 | 12.513 | 0 | 0 | 0 | 0
393 | 12.544 | 0 | 0 | 0 | 0
394 | 12.572 | 0 | 0 | 0 | 0
395 | 12.61 | 0 | 0 | 0 | 0
396 | 12.64 | 0 | 0 | 0 | 0
397 | 12.669 | 0 | 0 | 0 | 0
398 | 12.697 | 0 | 0 | 0 | 0
399 | 12.728 | 0 | 0 | 0 | 0
400 | 12.756 | 0 | 0 | 0 | 0
401 | 12.785 | 0 | 0 | 0 | 0
402 | 12.817 | 0 | 0 | 0 | 0
403 | 12.877 | 0 | 0 | 0 | 0
404 | 12.905 | 0 | 0 | 0 | 0
405 | 12.936 | 0 | 0 | 0 | 0
406 | 12.968 | 0 | 0 | 0 | 0
407 | 13.041 | 0 | 0 | 0 | 0
408 | 13.073 | 0 | 0 | 0 | 0
409 | 13.104 | 0 | 0 | 0 | 0
410 | 13.148 | 0 | 0 | 0 | 0
411 | 13.176 | 0 | 0 | 0 | 0
412 | 13.203 | 0 | 0 | 0 | 0
413 | 13.233 | 0 | 0 | 0 | 0
414 | 13.264 | 0 | 0 | 0 | 0
415 | 13.288 | 0 | 1.961 | 0.001 | 0
416 | 13.325 | 0 | 3.923 | 0.002 | 0
417 | 13.355 | 0 | 3.923 | 0.002 | 0
418 | 13.384 | 0 | 5.884 | 0.004 | 0
419 | 13.413 | 0 | 5.884 | 0.004 | 0
420 | 13.442 | 0 | 5.884 | 0.004 | 0
421 | 13.472 | 0 | 7.846 | 0.005 | 0
422 | 13.5 | 0 | 7.845 | 0.005 | 0
423 | 13.528 | 0 | 7.845 | 0.005 | 0
424 | 13.555 | 0 | 7.845 | 0.005 | 0
425 | 13.585 | 0 | 9.807 | 0.006 | 0
426 | 13.616 | 0 | 9.807 | 0.006 | 0
427 | 13.649 | 0 | 9.807 | 0.006 | 0
428 | 13.683 | 0 | 11.769 | 0.007 | 0
429 | 13.76 | 0 | 13.729 | 0.009 | 0
430 | 13.793 | 0 | 13.729 | 0.009 | 0
431 | 13.839 | 0 | 15.692 | 0.01 | 0
432 | 13.865 | 0 | 15.691 | 0.01 | 0
433 | 13.898 | 0 | 17.653 | 0.011 | 0
434 | 13.929 | 0 | 17.652 | 0.011 | 0
435 | 13.961 | 0 | 19.614 | 0.012 | 0
436 | 13.992 | 0 | 19.613 | 0.012 | 0
437 | 14.02 | 0 | 21.575 | 0.013 | 0
438 | 14.048 | 0 | 21.575 | 0.013 | 0
439 | 14.076 | 0 | 23.537 | 0.015 | 0
440 | 14.104 | 0 | 23.536 | 0.015 | 0
441 | 14.128 | 0 | 25.498 | 0.016 | 0
442 | 14.16 | 0 | 25.497 | 0.016 | 0
443 | 14.192 | 0 | 25.497 | 0.016 | 0
444 | 14.216 | 0 | 27.459 | 0.017 | 0
445 | 14.241 | 0 | 27.459 | 0.017 | 0
446 | 14.273 | 0 | 29.42 | 0.018 | 0
447 | 14.296 | 0 | 29.42 | 0.018 | 0
448 | 14.344 | 0 | 31.381 | 0.02 | 0
449 | 14.403 | 0 | 33.343 | 0.021 | 0
450 | 14.432 | 0 | 35.305 | 0.022 | 0
451 | 14.465 | 0 | 35.304 | 0.022 | 0
452 | 14.51 | 0 | 37.265 | 0.023 | 0
453 | 14.539 | 0 | 39.227 | 0.025 | 0
454 | 14.568 | 0 | 41.188 | 0.026 | 0
455 | 14.593 | 0 | 41.188 | 0.026 | 0
456 | 14.625 | 0 | 43.15 | 0.027 | 0
457 | 14.656 | 0 | 45.111 | 0.028 | 0
458 | 14.682 | 0 | 47.073 | 0.029 | 0
459 | 14.712 | 0 | 47.072 | 0.029 | 0
460 | 14.744 | 0 | 49.034 | 0.031 | 0
461 | 14.782 | 0 | 50.995 | 0.032 | 0
462 | 14.808 | 0 | 52.956 | 0.033 | 0
463 | 14.865 | 0 | 54.918 | 0.034 | 0
464 | 14.896 | 0 | 56.879 | 0.036 | 0
465 | 14.921 | 0 | 58.84 | 0.037 | 0
466 | 14.952 | 0 | 60.802 | 0.038 | 0
467 | 14.992 | 0 | 62.763 | 0.039 | 0
468 | 15.017 | 0 | 64.724 | 0.04 | 0
469 | 15.048 | 0 | 66.686 | 0.042 | 0
470 | 15.072 | 0 | 68.647 | 0.043 | 0
471 | 15.096 | 0 | 68.647 | 0.043 | 0
472 | 15.144 | 0 | 72.57 | 0.045 | 0
473 | 15.176 | 0 | 72.569 | 0.045 | 0
474 | 15.209 | 0 | 74.531 | 0.047 | 0
475 | 15.24 | 0 | 76.492 | 0.048 | 0
476 | 15.291 | 0 | 78.453 | 0.049 | 0
477 | 15.322 | 0 | 82.376 | 0.051 | 0
478 | 15.352 | 0 | 84.338 | 0.053 | 0
479 | 15.376 | 0 | 86.299 | 0.054 | 0
480 | 15.4 | 0 | 88.261 | 0.055 | 0
481 | 15.462 | 0 | 90.222 | 0.056 | 0
482 | 15.488 | 0 | 92.183 | 0.058 | 0
483 | 15.521 | 0.002 | 94.145 | 0.059 | 0.005
484 | 15.553 | 0.004 | 96.106 | 0.06 | 0.01
485 | 15.609 | 0.008 | 100.029 | 0.063 | 0.019
486 | 15.641 | 0.01 | 101.99 | 0.064 | 0.024
487 | 15.672 | 0.011 | 103.951 | 0.065 | 0.029
488 | 15.703 | 0.013 | 107.874 | 0.067 | 0.033
489 | 15.729 | 0.015 | 109.835 | 0.069 | 0.038
490 | 15.76 | 0.017 | 111.796 | 0.07 | 0.043
491 | 15.79 | 0.019 | 113.758 | 0.071 | 0.048
492 | 15.816 | 0.022 | 115.719 | 0.072 | 0.055
493 | 15.848 | 0.025 | 117.681 | 0.074 | 0.062
494 | 15.882 | 0.027 | 119.642 | 0.075 | 0.067
495 | 15.913 | 0.029 | 121.603 | 0.076 | 0.072
496 | 15.944 | 0.031 | 123.564 | 0.077 | 0.076
497 | 15.979 | 0.032 | 125.526 | 0.078 | 0.081
498 | 16.008 | 0.034 | 127.487 | 0.08 | 0.086
499 | 16.041 | 0.036 | 131.409 | 0.082 | 0.091
500 | 16.073 | 0.038 | 133.371 | 0.083 | 0.095
501 | 16.096 | 0.04 | 135.332 | 0.085 | 0.1
502 | 16.121 | 0.042 | 137.294 | 0.086 | 0.105
503 | 16.153 | 0.044 | 139.254 | 0.087 | 0.11
504 | 16.184 | 0.047 | 141.216 | 0.088 | 0.117
505 | 16.217 | 0.048 | 145.139 | 0.091 | 0.119
506 | 16.252 | 0.052 | 147.1 | 0.092 | 0.129
507 | 16.28 | 0.053 | 149.062 | 0.093 | 0.134
508 | 16.304 | 0.053 | 151.023 | 0.094 | 0.134
509 | 16.332 | 0.055 | 154.946 | 0.097 | 0.138
510 | 16.36 | 0.057 | 156.907 | 0.098 | 0.143
511 | 16.384 | 0.059 | 158.868 | 0.099 | 0.148
512 | 16.417 | 0.062 | 160.83 | 0.101 | 0.155
513 | 16.45 | 0.065 | 162.791 | 0.102 | 0.162
514 | 16.48 | 0.067 | 166.713 | 0.104 | 0.167
515 | 16.516 | 0.069 | 168.675 | 0.105 | 0.172
516 | 16.544 | 0.071 | 170.636 | 0.107 | 0.177
517 | 16.569 | 0.073 | 174.559 | 0.109 | 0.181
518 | 16.605 | 0.074 | 176.52 | 0.11 | 0.186
519 | 16.632 | 0.076 | 178.482 | 0.112 | 0.191
520 | 16.656 | 0.078 | 182.404 | 0.114 | 0.196
521 | 16.685 | 0.08 | 184.366 | 0.115 | 0.2
522 | 16.712 | 0.082 | 186.326 | 0.116 | 0.205
523 | 16.744 | 0.084 | 188.288 | 0.118 | 0.21
524 | 16.776 | 0.086 | 192.21 | 0.12 | 0.215
525 | 16.8 | 0.088 | 194.172 | 0.121 | 0.219
526 | 16.824 | 0.09 | 196.134 | 0.123 | 0.224
527 | 16.854 | 0.092 | 200.056 | 0.125 | 0.229
528 | 16.881 | 0.094 | 202.018 | 0.126 | 0.234
529 | 16.912 | 0.095 | 203.979 | 0.127 | 0.239
530 | 16.942 | 0.097 | 207.902 | 0.13 | 0.243
531 | 16.969 | 0.099 | 209.862 | 0.131 | 0.248
532 | 17 | 0.101 | 213.786 | 0.134 | 0.253
533 | 17.029 | 0.103 | 215.747 | 0.135 | 0.258
534 | 17.056 | 0.105 | 217.709 | 0.136 | 0.262
535 | 17.088 | 0.107 | 221.631 | 0.139 | 0.267
536 | 17.12 | 0.109 | 223.592 | 0.14 | 0.272
537 | 17.144 | 0.111 | 227.515 | 0.142 | 0.277
538 | 17.169 | 0.113 | 229.476 | 0.143 | 0.282
539 | 17.2 | 0.115 | 233.399 | 0.146 | 0.286
540 | 17.232 | 0.116 | 235.36 | 0.147 | 0.291
541 | 17.262 | 0.118 | 239.283 | 0.15 | 0.296
542 | 17.288 | 0.12 | 241.244 | 0.151 | 0.301
543 | 17.313 | 0.122 | 245.167 | 0.153 | 0.305
544 | 17.336 | 0.124 | 247.128 | 0.154 | 0.31
545 | 17.365 | 0.126 | 249.089 | 0.156 | 0.315
546 | 17.393 | 0.128 | 253.012 | 0.158 | 0.32
547 | 17.424 | 0.13 | 254.973 | 0.159 | 0.324
548 | 17.448 | 0.132 | 258.896 | 0.162 | 0.329
549 | 17.496 | 0.134 | 262.819 | 0.164 | 0.334
550 | 17.52 | 0.136 | 266.741 | 0.167 | 0.339
551 | 17.547 | 0.137 | 268.703 | 0.168 | 0.344
552 | 17.577 | 0.139 | 270.664 | 0.169 | 0.348
553 | 17.608 | 0.141 | 274.586 | 0.172 | 0.353
554 | 17.636 | 0.143 | 276.548 | 0.173 | 0.358
555 | 17.665 | 0.145 | 280.471 | 0.175 | 0.363
556 | 17.696 | 0.147 | 284.393 | 0.178 | 0.367
557 | 17.732 | 0.151 | 286.354 | 0.179 | 0.377
558 | 17.784 | 0.153 | 292.239 | 0.183 | 0.382
559 | 17.809 | 0.155 | 296.162 | 0.185 | 0.386
560 | 17.846 | 0.158 | 300.084 | 0.188 | 0.396
561 | 17.874 | 0.158 | 302.045 | 0.189 | 0.396
562 | 17.904 | 0.162 | 305.967 | 0.191 | 0.406
563 | 17.928 | 0.164 | 309.89 | 0.194 | 0.41
564 | 17.96 | 0.164 | 313.813 | 0.196 | 0.41
565 | 17.992 | 0.166 | 315.775 | 0.197 | 0.415
566 | 18.032 | 0.17 | 319.697 | 0.2 | 0.425
567 | 18.057 | 0.172 | 323.62 | 0.202 | 0.429
568 | 18.088 | 0.174 | 327.542 | 0.205 | 0.434
569 | 18.12 | 0.176 | 331.465 | 0.207 | 0.439
570 | 18.145 | 0.177 | 333.426 | 0.208 | 0.444
571 | 18.176 | 0.179 | 337.349 | 0.211 | 0.449
572 | 18.2 | 0.181 | 341.272 | 0.213 | 0.453
573 | 18.232 | 0.183 | 345.195 | 0.216 | 0.458
574 | 18.258 | 0.185 | 347.156 | 0.217 | 0.463
575 | 18.291 | 0.187 | 351.079 | 0.219 | 0.468
576 | 18.321 | 0.189 | 355.002 | 0.222 | 0.472
577 | 18.353 | 0.191 | 358.924 | 0.224 | 0.477
578 | 18.384 | 0.193 | 362.847 | 0.227 | 0.482
579 | 18.409 | 0.196 | 366.769 | 0.229 | 0.489
580 | 18.44 | 0.197 | 368.73 | 0.23 | 0.491
581 | 18.475 | 0.199 | 372.653 | 0.233 | 0.499
582 | 18.504 | 0.202 | 376.576 | 0.235 | 0.506
583 | 18.528 | 0.202 | 380.498 | 0.238 | 0.506
584 | 18.555 | 0.205 | 384.421 | 0.24 | 0.513
585 | 18.584 | 0.207 | 388.343 | 0.243 | 0.518
586 | 18.616 | 0.208 | 392.267 | 0.245 | 0.52
587 | 18.646 | 0.212 | 394.228 | 0.246 | 0.53
588 | 18.694 | 0.214 | 400.112 | 0.25 | 0.534
589 | 18.72 | 0.216 | 404.034 | 0.253 | 0.539
590 | 18.75 | 0.218 | 407.957 | 0.255 | 0.544
591 | 18.776 | 0.219 | 411.879 | 0.257 | 0.549
592 | 18.804 | 0.221 | 415.803 | 0.26 | 0.553
593 | 18.832 | 0.223 | 419.725 | 0.262 | 0.558
594 | 18.857 | 0.225 | 423.648 | 0.265 | 0.563
595 | 18.888 | 0.227 | 427.57 | 0.267 | 0.568
596 | 18.923 | 0.229 | 429.531 | 0.268 | 0.573
597 | 18.952 | 0.231 | 433.454 | 0.271 | 0.577
598 | 18.976 | 0.233 | 437.377 | 0.273 | 0.582
599 | 19.006 | 0.235 | 441.3 | 0.276 | 0.587
600 | 19.033 | 0.237 | 445.222 | 0.278 | 0.592
601 | 19.065 | 0.239 | 449.145 | 0.281 | 0.596
602 | 19.089 | 0.24 | 453.068 | 0.283 | 0.601
603 | 19.12 | 0.242 | 456.991 | 0.286 | 0.606
604 | 19.2 | 0.248 | 464.836 | 0.291 | 0.62
605 | 19.224 | 0.25 | 468.759 | 0.293 | 0.625
606 | 19.272 | 0.254 | 476.604 | 0.298 | 0.635
607 | 19.305 | 0.254 | 482.488 | 0.302 | 0.635
608 | 19.366 | 0.26 | 486.41 | 0.304 | 0.649
609 | 19.392 | 0.261 | 492.295 | 0.308 | 0.654
610 | 19.426 | 0.263 | 498.178 | 0.311 | 0.658
611 | 19.458 | 0.265 | 502.101 | 0.314 | 0.663
612 | 19.488 | 0.267 | 507.985 | 0.317 | 0.668
613 | 19.52 | 0.269 | 511.907 | 0.32 | 0.673
614 | 19.555 | 0.271 | 515.83 | 0.322 | 0.678
615 | 19.584 | 0.273 | 521.714 | 0.326 | 0.682
616 | 19.616 | 0.275 | 525.637 | 0.329 | 0.687
617 | 19.645 | 0.277 | 529.56 | 0.331 | 0.692
618 | 19.672 | 0.281 | 533.482 | 0.333 | 0.701
619 | 19.698 | 0.282 | 537.405 | 0.336 | 0.706
620 | 19.729 | 0.283 | 543.289 | 0.34 | 0.708
621 | 19.76 | 0.286 | 547.211 | 0.342 | 0.716
622 | 19.789 | 0.288 | 551.134 | 0.344 | 0.72
623 | 19.818 | 0.29 | 555.056 | 0.347 | 0.725
624 | 19.848 | 0.292 | 558.979 | 0.349 | 0.73
625 | 19.88 | 0.294 | 562.902 | 0.352 | 0.735
626 | 19.914 | 0.296 | 566.825 | 0.354 | 0.74
627 | 19.945 | 0.298 | 572.709 | 0.358 | 0.744
628 | 19.976 | 0.3 | 576.631 | 0.36 | 0.749
629 | 20.005 | 0.302 | 580.554 | 0.363 | 0.754
630 | 20.032 | 0.303 | 586.439 | 0.367 | 0.759
631 | 20.057 | 0.305 | 590.361 | 0.369 | 0.763
632 | 20.088 | 0.307 | 594.283 | 0.371 | 0.768
633 | 20.112 | 0.309 | 598.206 | 0.374 | 0.773
634 | 20.136 | 0.311 | 602.129 | 0.376 | 0.778
635 | 20.161 | 0.313 | 606.051 | 0.379 | 0.783
636 | 20.192 | 0.315 | 609.974 | 0.381 | 0.787
637 | 20.224 | 0.317 | 613.897 | 0.384 | 0.792
638 | 20.261 | 0.319 | 619.781 | 0.387 | 0.797
639 | 20.288 | 0.321 | 623.703 | 0.39 | 0.802
640 | 20.32 | 0.323 | 629.587 | 0.393 | 0.806
641 | 20.353 | 0.324 | 633.51 | 0.396 | 0.811
642 | 20.385 | 0.326 | 639.394 | 0.4 | 0.816
643 | 20.417 | 0.33 | 643.317 | 0.402 | 0.825
644 | 20.445 | 0.332 | 647.239 | 0.405 | 0.83
645 | 20.472 | 0.334 | 653.123 | 0.408 | 0.835
646 | 20.497 | 0.334 | 657.046 | 0.411 | 0.835
647 | 20.529 | 0.338 | 662.93 | 0.414 | 0.845
648 | 20.56 | 0.34 | 666.853 | 0.417 | 0.849
649 | 20.592 | 0.342 | 672.737 | 0.42 | 0.854
650 | 20.616 | 0.344 | 676.659 | 0.423 | 0.859
651 | 20.64 | 0.344 | 682.544 | 0.427 | 0.859
652 | 20.696 | 0.349 | 688.427 | 0.43 | 0.873
653 | 20.721 | 0.351 | 692.35 | 0.433 | 0.878
654 | 20.752 | 0.353 | 698.234 | 0.436 | 0.883
655 | 20.783 | 0.353 | 704.118 | 0.44 | 0.883
656 | 20.815 | 0.355 | 708.041 | 0.443 | 0.887
657 | 20.841 | 0.358 | 713.925 | 0.446 | 0.895
658 | 20.872 | 0.361 | 719.808 | 0.45 | 0.902
659 | 20.902 | 0.363 | 723.731 | 0.452 | 0.907
660 | 20.929 | 0.365 | 729.615 | 0.456 | 0.911
661 | 20.962 | 0.366 | 733.538 | 0.458 | 0.916
662 | 20.995 | 0.368 | 739.422 | 0.462 | 0.921
663 | 21.024 | 0.37 | 745.306 | 0.466 | 0.926
664 | 21.056 | 0.372 | 751.19 | 0.469 | 0.93
665 | 21.086 | 0.374 | 757.074 | 0.473 | 0.935
666 | 21.113 | 0.376 | 760.996 | 0.476 | 0.94
667 | 21.145 | 0.378 | 766.881 | 0.479 | 0.945
668 | 21.183 | 0.38 | 772.764 | 0.483 | 0.95
669 | 21.208 | 0.382 | 778.649 | 0.487 | 0.954
670 | 21.232 | 0.384 | 782.571 | 0.489 | 0.959
671 | 21.262 | 0.386 | 788.455 | 0.493 | 0.964
672 | 21.288 | 0.387 | 794.339 | 0.496 | 0.969
673 | 21.313 | 0.389 | 798.262 | 0.499 | 0.973
674 | 21.344 | 0.391 | 804.146 | 0.503 | 0.978
675 | 21.377 | 0.393 | 808.069 | 0.505 | 0.983
676 | 21.409 | 0.397 | 813.952 | 0.509 | 0.992
677 | 21.449 | 0.399 | 819.837 | 0.512 | 0.997
678 | 21.481 | 0.401 | 825.72 | 0.516 | 1.002
679 | 21.513 | 0.403 | 831.605 | 0.52 | 1.007
680 | 21.548 | 0.405 | 837.489 | 0.523 | 1.012
681 | 21.576 | 0.407 | 845.334 | 0.528 | 1.016
682 | 21.6 | 0.408 | 849.257 | 0.531 | 1.021
683 | 21.625 | 0.41 | 855.141 | 0.534 | 1.026
684 | 21.656 | 0.412 | 861.024 | 0.538 | 1.031
685 | 21.681 | 0.414 | 864.947 | 0.541 | 1.035
686 | 21.719 | 0.416 | 870.831 | 0.544 | 1.04
687 | 21.744 | 0.418 | 876.715 | 0.548 | 1.045
688 | 21.776 | 0.42 | 882.599 | 0.552 | 1.05
689 | 21.805 | 0.422 | 888.483 | 0.555 | 1.055
690 | 21.832 | 0.424 | 892.405 | 0.558 | 1.059
691 | 21.857 | 0.426 | 898.29 | 0.561 | 1.064
692 | 21.888 | 0.428 | 904.173 | 0.565 | 1.069
693 | 21.913 | 0.429 | 910.058 | 0.569 | 1.074
694 | 21.944 | 0.431 | 915.942 | 0.572 | 1.078
695 | 21.985 | 0.435 | 921.826 | 0.576 | 1.088
696 | 22.017 | 0.437 | 927.71 | 0.58 | 1.093
697 | 22.048 | 0.439 | 933.594 | 0.583 | 1.097
698 | 22.073 | 0.441 | 939.478 | 0.587 | 1.102
699 | 22.106 | 0.443 | 947.323 | 0.592 | 1.107
700 | 22.136 | 0.445 | 953.207 | 0.596 | 1.112
701 | 22.163 | 0.447 | 959.091 | 0.599 | 1.117
702 | 22.216 | 0.45 | 968.898 | 0.606 | 1.126
703 | 22.251 | 0.452 | 974.782 | 0.609 | 1.131
704 | 22.299 | 0.456 | 980.665 | 0.613 | 1.14
705 | 22.33 | 0.458 | 988.511 | 0.618 | 1.145
706 | 22.361 | 0.46 | 996.356 | 0.623 | 1.15
707 | 22.393 | 0.462 | 1004.201 | 0.628 | 1.155
708 | 22.425 | 0.464 | 1010.086 | 0.631 | 1.159
709 | 22.456 | 0.466 | 1015.969 | 0.635 | 1.164
710 | 22.502 | 0.47 | 1023.815 | 0.64 | 1.174
711 | 22.529 | 0.471 | 1031.66 | 0.645 | 1.179
712 | 22.56 | 0.473 | 1037.544 | 0.648 | 1.183
713 | 22.584 | 0.475 | 1045.389 | 0.653 | 1.188
714 | 22.608 | 0.477 | 1051.274 | 0.657 | 1.193
715 | 22.667 | 0.481 | 1061.08 | 0.663 | 1.202
716 | 22.697 | 0.483 | 1066.964 | 0.667 | 1.207
717 | 22.73 | 0.485 | 1072.848 | 0.671 | 1.212
718 | 22.76 | 0.487 | 1078.732 | 0.674 | 1.217
719 | 22.8 | 0.489 | 1086.577 | 0.679 | 1.222
720 | 22.832 | 0.491 | 1094.423 | 0.684 | 1.226
721 | 22.86 | 0.492 | 1100.306 | 0.688 | 1.231
722 | 22.889 | 0.494 | 1106.191 | 0.691 | 1.236
723 | 22.92 | 0.496 | 1114.036 | 0.696 | 1.241
724 | 22.953 | 0.5 | 1119.92 | 0.7 | 1.25
725 | 23.004 | 0.502 | 1127.765 | 0.705 | 1.255
726 | 23.032 | 0.504 | 1135.611 | 0.71 | 1.26
727 | 23.057 | 0.506 | 1143.456 | 0.715 | 1.264
728 | 23.087 | 0.508 | 1149.34 | 0.718 | 1.269
729 | 23.112 | 0.51 | 1161.108 | 0.726 | 1.274
730 | 23.172 | 0.513 | 1166.992 | 0.729 | 1.284
731 | 23.211 | 0.517 | 1172.876 | 0.733 | 1.293
732 | 23.241 | 0.519 | 1180.722 | 0.738 | 1.298
733 | 23.272 | 0.521 | 1188.567 | 0.743 | 1.303
734 | 23.302 | 0.523 | 1196.412 | 0.748 | 1.307
735 | 23.328 | 0.525 | 1204.257 | 0.753 | 1.312
736 | 23.36 | 0.527 | 1210.141 | 0.756 | 1.317
737 | 23.396 | 0.529 | 1216.025 | 0.76 | 1.322
738 | 23.424 | 0.531 | 1223.871 | 0.765 | 1.326
739 | 23.483 | 0.534 | 1235.639 | 0.772 | 1.336
740 | 23.513 | 0.536 | 1243.484 | 0.777 | 1.341
741 | 23.544 | 0.54 | 1249.368 | 0.781 | 1.35
742 | 23.576 | 0.542 | 1257.213 | 0.786 | 1.355
743 | 23.618 | 0.544 | 1267.02 | 0.792 | 1.36
744 | 23.648 | 0.546 | 1272.904 | 0.796 | 1.365
745 | 23.68 | 0.548 | 1280.749 | 0.8 | 1.369
746 | 23.706 | 0.55 | 1288.595 | 0.805 | 1.374
747 | 23.737 | 0.552 | 1294.479 | 0.809 | 1.379
748 | 23.768 | 0.553 | 1302.323 | 0.814 | 1.384
749 | 23.804 | 0.557 | 1308.208 | 0.818 | 1.393
750 | 23.832 | 0.557 | 1316.053 | 0.823 | 1.393
751 | 23.86 | 0.56 | 1323.898 | 0.827 | 1.4
752 | 23.889 | 0.561 | 1329.782 | 0.831 | 1.403
753 | 23.921 | 0.565 | 1337.628 | 0.836 | 1.412
754 | 23.952 | 0.567 | 1343.511 | 0.84 | 1.417
755 | 23.978 | 0.569 | 1351.356 | 0.845 | 1.422
756 | 24.008 | 0.571 | 1357.241 | 0.848 | 1.427
757 | 24.032 | 0.571 | 1365.086 | 0.853 | 1.427
758 | 24.056 | 0.574 | 1370.97 | 0.857 | 1.434
759 | 24.088 | 0.574 | 1376.855 | 0.861 | 1.436
760 | 24.116 | 0.576 | 1382.739 | 0.864 | 1.441
761 | 24.145 | 0.578 | 1390.584 | 0.869 | 1.446
762 | 24.177 | 0.58 | 1396.468 | 0.873 | 1.451
763 | 24.209 | 0.584 | 1404.313 | 0.878 | 1.46
764 | 24.234 | 0.586 | 1410.197 | 0.881 | 1.465
765 | 24.264 | 0.588 | 1418.042 | 0.886 | 1.47
766 | 24.289 | 0.588 | 1425.888 | 0.891 | 1.47
767 | 24.32 | 0.592 | 1431.772 | 0.895 | 1.479
768 | 24.345 | 0.594 | 1437.656 | 0.899 | 1.484
769 | 24.379 | 0.595 | 1445.501 | 0.903 | 1.489
770 | 24.408 | 0.597 | 1451.384 | 0.907 | 1.493
771 | 24.44 | 0.599 | 1459.23 | 0.912 | 1.498
772 | 24.475 | 0.601 | 1467.075 | 0.917 | 1.503
773 | 24.505 | 0.603 | 1474.921 | 0.922 | 1.508
774 | 24.538 | 0.606 | 1480.804 | 0.926 | 1.515
775 | 24.568 | 0.607 | 1488.65 | 0.93 | 1.517
776 | 24.596 | 0.609 | 1496.495 | 0.935 | 1.522
777 | 24.624 | 0.611 | 1502.379 | 0.939 | 1.527
778 | 24.656 | 0.613 | 1510.224 | 0.944 | 1.532
779 | 24.695 | 0.616 | 1518.07 | 0.949 | 1.541
780 | 24.72 | 0.618 | 1525.915 | 0.954 | 1.546
781 | 24.744 | 0.618 | 1531.799 | 0.957 | 1.546
782 | 24.769 | 0.62 | 1539.644 | 0.962 | 1.551
783 | 24.8 | 0.622 | 1547.49 | 0.967 | 1.556
784 | 24.828 | 0.624 | 1553.374 | 0.971 | 1.56
785 | 24.856 | 0.626 | 1559.257 | 0.975 | 1.565
786 | 24.88 | 0.628 | 1565.141 | 0.978 | 1.57
787 | 24.904 | 0.63 | 1572.987 | 0.983 | 1.575
788 | 24.928 | 0.632 | 1578.871 | 0.987 | 1.579
789 | 24.952 | 0.634 | 1584.755 | 0.99 | 1.584
790 | 24.977 | 0.636 | 1590.639 | 0.994 | 1.589
791 | 25.008 | 0.637 | 1598.484 | 0.999 | 1.594
792 | 25.033 | 0.639 | 1604.369 | 1.003 | 1.598
793 | 25.065 | 0.641 | 1610.253 | 1.006 | 1.603
794 | 25.104 | 0.643 | 1618.098 | 1.011 | 1.608
795 | 25.138 | 0.645 | 1625.943 | 1.016 | 1.613
796 | 25.169 | 0.647 | 1633.789 | 1.021 | 1.618
797 | 25.198 | 0.649 | 1641.633 | 1.026 | 1.622
798 | 25.248 | 0.653 | 1655.363 | 1.035 | 1.632
799 | 25.282 | 0.656 | 1661.247 | 1.038 | 1.639
800 | 25.316 | 0.657 | 1669.093 | 1.043 | 1.641
801 | 25.344 | 0.658 | 1674.976 | 1.047 | 1.646
802 | 25.377 | 0.662 | 1684.783 | 1.053 | 1.656
803 | 25.41 | 0.664 | 1692.628 | 1.058 | 1.66
804 | 25.442 | 0.666 | 1698.512 | 1.062 | 1.665
805 | 25.472 | 0.668 | 1706.358 | 1.066 | 1.67
806 | 25.497 | 0.67 | 1714.203 | 1.071 | 1.675
807 | 25.528 | 0.672 | 1722.048 | 1.076 | 1.68
808 | 25.56 | 0.674 | 1729.894 | 1.081 | 1.684
809 | 25.596 | 0.676 | 1737.739 | 1.086 | 1.689
810 | 25.624 | 0.678 | 1743.623 | 1.09 | 1.694
811 | 25.649 | 0.679 | 1751.468 | 1.095 | 1.699
812 | 25.673 | 0.681 | 1757.352 | 1.098 | 1.703
813 | 25.728 | 0.685 | 1771.082 | 1.107 | 1.713
814 | 25.753 | 0.687 | 1776.965 | 1.111 | 1.718
815 | 25.787 | 0.689 | 1784.811 | 1.116 | 1.723
816 | 25.816 | 0.691 | 1790.695 | 1.119 | 1.727
817 | 25.84 | 0.693 | 1800.502 | 1.125 | 1.732
818 | 25.864 | 0.695 | 1806.386 | 1.129 | 1.737
819 | 25.888 | 0.697 | 1814.23 | 1.134 | 1.742
820 | 25.957 | 0.699 | 1827.96 | 1.142 | 1.746
821 | 25.984 | 0.702 | 1833.844 | 1.146 | 1.756
822 | 26.008 | 0.704 | 1839.728 | 1.15 | 1.761
823 | 26.032 | 0.706 | 1847.574 | 1.155 | 1.765
824 | 26.059 | 0.708 | 1855.419 | 1.16 | 1.77
825 | 26.088 | 0.708 | 1863.264 | 1.165 | 1.77
826 | 26.12 | 0.71 | 1869.148 | 1.168 | 1.775
827 | 26.144 | 0.712 | 1876.994 | 1.173 | 1.78
828 | 26.176 | 0.716 | 1882.877 | 1.177 | 1.789
829 | 26.2 | 0.718 | 1890.722 | 1.182 | 1.794
830 | 26.227 | 0.718 | 1896.606 | 1.185 | 1.794
831 | 26.258 | 0.72 | 1904.452 | 1.19 | 1.801
832 | 26.288 | 0.723 | 1910.336 | 1.194 | 1.808
833 | 26.315 | 0.725 | 1918.181 | 1.199 | 1.813
834 | 26.346 | 0.727 | 1926.026 | 1.204 | 1.818
835 | 26.376 | 0.729 | 1933.872 | 1.209 | 1.823
836 | 26.402 | 0.731 | 1939.755 | 1.212 | 1.827
837 | 26.432 | 0.733 | 1947.601 | 1.217 | 1.832
838 | 26.457 | 0.735 | 1955.447 | 1.222 | 1.837
839 | 26.481 | 0.736 | 1961.331 | 1.226 | 1.84
840 | 26.512 | 0.737 | 1969.176 | 1.231 | 1.842
841 | 26.539 | 0.74 | 1975.06 | 1.234 | 1.849
842 | 26.568 | 0.741 | 1982.905 | 1.239 | 1.851
843 | 26.592 | 0.742 | 1988.789 | 1.243 | 1.856
844 | 26.617 | 0.744 | 1994.673 | 1.247 | 1.861
845 | 26.64 | 0.746 | 2002.519 | 1.252 | 1.866
846 | 26.666 | 0.748 | 2008.403 | 1.255 | 1.87
847 | 26.696 | 0.75 | 2014.286 | 1.259 | 1.875
848 | 26.727 | 0.752 | 2022.131 | 1.264 | 1.88
849 | 26.754 | 0.754 | 2028.015 | 1.268 | 1.885
850 | 26.784 | 0.756 | 2035.861 | 1.272 | 1.89
851 | 26.814 | 0.758 | 2043.707 | 1.277 | 1.894
852 | 26.841 | 0.76 | 2049.59 | 1.281 | 1.899
853 | 26.872 | 0.762 | 2057.436 | 1.286 | 1.904
854 | 26.896 | 0.763 | 2065.281 | 1.291 | 1.909
855 | 26.921 | 0.765 | 2071.165 | 1.294 | 1.913
856 | 26.952 | 0.767 | 2079.011 | 1.299 | 1.918
857 | 26.977 | 0.769 | 2084.894 | 1.303 | 1.923
858 | 27.008 | 0.771 | 2092.74 | 1.308 | 1.928
859 | 27.041 | 0.773 | 2098.624 | 1.312 | 1.932
860 | 27.074 | 0.775 | 2106.469 | 1.317 | 1.937
861 | 27.104 | 0.777 | 2114.314 | 1.321 | 1.942
862 | 27.137 | 0.779 | 2122.159 | 1.326 | 1.947
863 | 27.169 | 0.783 | 2130.005 | 1.331 | 1.956
864 | 27.201 | 0.784 | 2137.85 | 1.336 | 1.961
865 | 27.232 | 0.786 | 2145.696 | 1.341 | 1.966
866 | 27.26 | 0.788 | 2153.54 | 1.346 | 1.971
867 | 27.289 | 0.788 | 2161.386 | 1.351 | 1.971
868 | 27.32 | 0.792 | 2167.271 | 1.355 | 1.98
869 | 27.345 | 0.794 | 2175.115 | 1.359 | 1.985
870 | 27.377 | 0.796 | 2182.961 | 1.364 | 1.99
871 | 27.408 | 0.798 | 2190.806 | 1.369 | 1.994
872 | 27.438 | 0.8 | 2198.651 | 1.374 | 1.999
873 | 27.464 | 0.802 | 2204.535 | 1.378 | 2.004
874 | 27.488 | 0.804 | 2212.381 | 1.383 | 2.009
875 | 27.534 | 0.805 | 2218.265 | 1.386 | 2.014
876 | 27.561 | 0.807 | 2226.11 | 1.391 | 2.018
877 | 27.592 | 0.811 | 2233.955 | 1.396 | 2.028
878 | 27.64 | 0.813 | 2249.646 | 1.406 | 2.033
879 | 27.664 | 0.815 | 2255.53 | 1.41 | 2.037
880 | 27.691 | 0.817 | 2261.414 | 1.413 | 2.042
881 | 27.721 | 0.819 | 2267.298 | 1.417 | 2.047
882 | 27.752 | 0.821 | 2275.143 | 1.422 | 2.052
883 | 27.778 | 0.823 | 2282.989 | 1.427 | 2.057
884 | 27.808 | 0.825 | 2290.834 | 1.432 | 2.061
885 | 27.833 | 0.826 | 2298.679 | 1.437 | 2.066
886 | 27.888 | 0.83 | 2310.447 | 1.444 | 2.076
887 | 27.914 | 0.831 | 2316.331 | 1.448 | 2.078
888 | 27.945 | 0.834 | 2324.176 | 1.453 | 2.085
889 | 27.976 | 0.836 | 2330.061 | 1.456 | 2.09
890 | 28.012 | 0.838 | 2337.906 | 1.461 | 2.095
891 | 28.042 | 0.84 | 2345.752 | 1.466 | 2.099
892 | 28.073 | 0.842 | 2355.558 | 1.472 | 2.104
893 | 28.105 | 0.845 | 2363.403 | 1.477 | 2.112
894 | 28.137 | 0.846 | 2371.248 | 1.482 | 2.114
895 | 28.169 | 0.849 | 2379.093 | 1.487 | 2.123
896 | 28.201 | 0.851 | 2386.939 | 1.492 | 2.128
897 | 28.232 | 0.853 | 2394.785 | 1.497 | 2.133
898 | 28.256 | 0.855 | 2402.63 | 1.502 | 2.138
899 | 28.287 | 0.857 | 2410.475 | 1.507 | 2.142
900 | 28.314 | 0.859 | 2418.321 | 1.511 | 2.147
901 | 28.346 | 0.861 | 2424.204 | 1.515 | 2.152
902 | 28.378 | 0.863 | 2432.05 | 1.52 | 2.157
903 | 28.408 | 0.865 | 2439.895 | 1.525 | 2.161
904 | 28.433 | 0.867 | 2447.741 | 1.53 | 2.166
905 | 28.464 | 0.868 | 2453.624 | 1.534 | 2.171
906 | 28.488 | 0.87 | 2461.47 | 1.538 | 2.176
907 | 28.52 | 0.872 | 2467.353 | 1.542 | 2.181
908 | 28.549 | 0.874 | 2475.199 | 1.547 | 2.185
909 | 28.577 | 0.876 | 2483.044 | 1.552 | 2.19
910 | 28.608 | 0.878 | 2488.928 | 1.556 | 2.195
911 | 28.632 | 0.88 | 2496.773 | 1.56 | 2.2
912 | 28.656 | 0.882 | 2502.657 | 1.564 | 2.204
913 | 28.68 | 0.884 | 2508.542 | 1.568 | 2.209
914 | 28.705 | 0.884 | 2516.387 | 1.573 | 2.209
915 | 28.737 | 0.886 | 2522.271 | 1.576 | 2.214
916 | 28.768 | 0.889 | 2528.155 | 1.58 | 2.224
917 | 28.792 | 0.891 | 2536 | 1.585 | 2.228
918 | 28.819 | 0.891 | 2543.846 | 1.59 | 2.228
919 | 28.849 | 0.894 | 2549.73 | 1.594 | 2.235
920 | 28.888 | 0.897 | 2557.575 | 1.598 | 2.243
921 | 28.921 | 0.899 | 2565.42 | 1.603 | 2.247
922 | 28.978 | 0.903 | 2579.15 | 1.612 | 2.257
923 | 29.01 | 0.905 | 2586.995 | 1.617 | 2.262
924 | 29.04 | 0.907 | 2594.84 | 1.622 | 2.266
925 | 29.069 | 0.908 | 2602.685 | 1.627 | 2.271
926 | 29.116 | 0.912 | 2612.492 | 1.633 | 2.281
927 | 29.144 | 0.914 | 2620.337 | 1.638 | 2.286
928 | 29.176 | 0.916 | 2628.182 | 1.643 | 2.29
929 | 29.206 | 0.918 | 2637.989 | 1.649 | 2.295
930 | 29.233 | 0.92 | 2645.835 | 1.654 | 2.3
931 | 29.257 | 0.922 | 2653.68 | 1.659 | 2.305
932 | 29.289 | 0.924 | 2661.525 | 1.663 | 2.309
933 | 29.321 | 0.926 | 2667.409 | 1.667 | 2.314
934 | 29.352 | 0.928 | 2675.255 | 1.672 | 2.319
935 | 29.409 | 0.931 | 2688.983 | 1.681 | 2.328
936 | 29.44 | 0.934 | 2694.867 | 1.684 | 2.336
937 | 29.472 | 0.935 | 2702.713 | 1.689 | 2.338
938 | 29.5 | 0.937 | 2710.559 | 1.694 | 2.343
939 | 29.529 | 0.939 | 2720.365 | 1.7 | 2.348
940 | 29.589 | 0.943 | 2732.133 | 1.708 | 2.357
941 | 29.616 | 0.946 | 2739.978 | 1.712 | 2.364
942 | 29.648 | 0.949 | 2747.823 | 1.717 | 2.371
943 | 29.704 | 0.95 | 2761.553 | 1.726 | 2.376
944 | 29.729 | 0.952 | 2769.398 | 1.731 | 2.381
945 | 29.762 | 0.954 | 2777.244 | 1.736 | 2.386
946 | 29.792 | 0.956 | 2783.127 | 1.739 | 2.391
947 | 29.849 | 0.962 | 2792.934 | 1.746 | 2.405
948 | 29.88 | 0.964 | 2802.741 | 1.752 | 2.41
949 | 29.905 | 0.964 | 2810.587 | 1.757 | 2.41
950 | 29.939 | 0.968 | 2818.432 | 1.762 | 2.419
951 | 29.971 | 0.97 | 2828.239 | 1.768 | 2.424
952 | 30 | 0.971 | 2836.084 | 1.773 | 2.429
953 | 30.025 | 0.973 | 2843.929 | 1.777 | 2.433
954 | 30.056 | 0.975 | 2851.774 | 1.782 | 2.438
955 | 30.086 | 0.977 | 2859.62 | 1.787 | 2.443
956 | 30.112 | 0.979 | 2865.503 | 1.791 | 2.448
957 | 30.136 | 0.981 | 2873.349 | 1.796 | 2.453
958 | 30.168 | 0.983 | 2879.233 | 1.8 | 2.457
959 | 30.219 | 0.985 | 2887.078 | 1.804 | 2.462
960 | 30.248 | 0.989 | 2894.924 | 1.809 | 2.472
961 | 30.272 | 0.989 | 2902.769 | 1.814 | 2.472
962 | 30.296 | 0.991 | 2910.614 | 1.819 | 2.476
963 | 30.328 | 0.992 | 2918.459 | 1.824 | 2.481
964 | 30.377 | 0.996 | 2930.228 | 1.831 | 2.491
965 | 30.409 | 0.998 | 2936.111 | 1.835 | 2.495
966 | 30.441 | 1.001 | 2943.957 | 1.84 | 2.503
967 | 30.473 | 1.002 | 2951.802 | 1.845 | 2.505
968 | 30.521 | 1.006 | 2959.648 | 1.85 | 2.515
969 | 30.554 | 1.008 | 2969.454 | 1.856 | 2.519
970 | 30.584 | 1.01 | 2979.261 | 1.862 | 2.524
971 | 30.608 | 1.012 | 2987.106 | 1.867 | 2.529
972 | 30.632 | 1.013 | 2994.952 | 1.872 | 2.534
973 | 30.656 | 1.015 | 3000.835 | 1.876 | 2.538
974 | 30.682 | 1.017 | 3006.719 | 1.879 | 2.543
975 | 30.713 | 1.019 | 3014.565 | 1.884 | 2.548
976 | 30.745 | 1.021 | 3020.449 | 1.888 | 2.553
977 | 30.794 | 1.025 | 3028.294 | 1.893 | 2.562
978 | 30.824 | 1.027 | 3036.14 | 1.898 | 2.567
979 | 30.849 | 1.029 | 3043.985 | 1.902 | 2.572
980 | 30.882 | 1.031 | 3051.83 | 1.907 | 2.577
981 | 30.913 | 1.033 | 3061.637 | 1.914 | 2.581
982 | 30.944 | 1.034 | 3067.52 | 1.917 | 2.586
983 | 30.978 | 1.036 | 3075.366 | 1.922 | 2.591
984 | 31.01 | 1.038 | 3083.212 | 1.927 | 2.596
985 | 31.04 | 1.04 | 3091.056 | 1.932 | 2.6
986 | 31.065 | 1.042 | 3098.901 | 1.937 | 2.605
987 | 31.096 | 1.044 | 3106.748 | 1.942 | 2.61
988 | 31.126 | 1.046 | 3112.632 | 1.945 | 2.615
989 | 31.152 | 1.048 | 3120.476 | 1.95 | 2.62
990 | 31.176 | 1.05 | 3126.361 | 1.954 | 2.624
991 | 31.2 | 1.052 | 3134.206 | 1.959 | 2.629
992 | 31.225 | 1.054 | 3140.09 | 1.963 | 2.634
993 | 31.284 | 1.055 | 3149.896 | 1.969 | 2.639
994 | 31.36 | 1.063 | 3163.626 | 1.977 | 2.658
995 | 31.384 | 1.063 | 3169.51 | 1.981 | 2.658
996 | 31.41 | 1.065 | 3179.317 | 1.987 | 2.662
997 | 31.44 | 1.067 | 3187.162 | 1.992 | 2.667
998 | 31.464 | 1.069 | 3196.969 | 1.998 | 2.672
999 | 31.489 | 1.071 | 3202.853 | 2.002 | 2.677
1000 | 31.52 | 1.073 | 3208.737 | 2.005 | 2.682
1001 | 31.549 | 1.075 | 3216.581 | 2.01 | 2.686
1002 | 31.577 | 1.077 | 3222.466 | 2.014 | 2.693
1003 | 31.608 | 1.08 | 3230.311 | 2.019 | 2.701
1004 | 31.634 | 1.081 | 3238.156 | 2.024 | 2.703
1005 | 31.665 | 1.083 | 3246.001 | 2.029 | 2.708
1006 | 31.696 | 1.084 | 3251.886 | 2.032 | 2.71
1007 | 31.724 | 1.086 | 3259.731 | 2.037 | 2.715
1008 | 31.753 | 1.088 | 3265.615 | 2.041 | 2.72
1009 | 31.784 | 1.09 | 3271.499 | 2.045 | 2.725
1010 | 31.809 | 1.092 | 3279.344 | 2.05 | 2.729
1011 | 31.841 | 1.095 | 3285.228 | 2.053 | 2.737
1012 | 31.872 | 1.096 | 3293.073 | 2.058 | 2.739
1013 | 31.897 | 1.097 | 3300.919 | 2.063 | 2.744
1014 | 31.928 | 1.099 | 3306.803 | 2.067 | 2.748
1015 | 31.952 | 1.101 | 3312.687 | 2.07 | 2.753
1016 | 31.977 | 1.103 | 3320.532 | 2.075 | 2.758
1017 | 32.008 | 1.105 | 3326.416 | 2.079 | 2.763
1018 | 32.037 | 1.107 | 3332.3 | 2.083 | 2.767
1019 | 32.066 | 1.11 | 3340.145 | 2.088 | 2.775
1020 | 32.097 | 1.112 | 3347.991 | 2.092 | 2.78
1021 | 32.13 | 1.115 | 3353.875 | 2.096 | 2.787
1022 | 32.16 | 1.117 | 3361.721 | 2.101 | 2.791
1023 | 32.186 | 1.117 | 3369.566 | 2.106 | 2.794
1024 | 32.219 | 1.12 | 3375.449 | 2.11 | 2.801
1025 | 32.249 | 1.122 | 3383.294 | 2.115 | 2.806
1026 | 32.28 | 1.124 | 3391.14 | 2.119 | 2.81
1027 | 32.305 | 1.126 | 3397.024 | 2.123 | 2.815
1028 | 32.337 | 1.128 | 3404.87 | 2.128 | 2.82
1029 | 32.37 | 1.13 | 3412.715 | 2.133 | 2.825
1030 | 32.401 | 1.132 | 3418.599 | 2.137 | 2.829
1031 | 32.438 | 1.134 | 3426.444 | 2.142 | 2.834
1032 | 32.464 | 1.136 | 3434.289 | 2.146 | 2.839
1033 | 32.496 | 1.139 | 3442.135 | 2.151 | 2.849
1034 | 32.541 | 1.141 | 3449.98 | 2.156 | 2.853
1035 | 32.571 | 1.143 | 3457.825 | 2.161 | 2.858
1036 | 32.6 | 1.143 | 3465.67 | 2.166 | 2.858
1037 | 32.625 | 1.147 | 3471.555 | 2.17 | 2.868
1038 | 32.656 | 1.151 | 3479.4 | 2.175 | 2.877
1039 | 32.69 | 1.151 | 3487.245 | 2.18 | 2.877
1040 | 32.721 | 1.153 | 3495.091 | 2.184 | 2.882
1041 | 32.753 | 1.156 | 3502.936 | 2.189 | 2.889
1042 | 32.785 | 1.159 | 3510.781 | 2.194 | 2.896
1043 | 32.813 | 1.16 | 3516.665 | 2.198 | 2.901
1044 | 32.841 | 1.162 | 3522.55 | 2.202 | 2.906
1045 | 32.873 | 1.164 | 3530.394 | 2.206 | 2.911
1046 | 32.898 | 1.164 | 3536.279 | 2.21 | 2.911
1047 | 32.928 | 1.168 | 3544.124 | 2.215 | 2.92
1048 | 32.985 | 1.172 | 3555.892 | 2.222 | 2.93
1049 | 33.016 | 1.174 | 3561.776 | 2.226 | 2.934
1050 | 33.049 | 1.176 | 3569.621 | 2.231 | 2.939
1051 | 33.081 | 1.178 | 3575.505 | 2.235 | 2.944
1052 | 33.154 | 1.181 | 3591.196 | 2.244 | 2.954
1053 | 33.208 | 1.186 | 3604.925 | 2.253 | 2.965
1054 | 33.241 | 1.189 | 3612.77 | 2.258 | 2.973
1055 | 33.3 | 1.193 | 3622.577 | 2.264 | 2.982
1056 | 33.329 | 1.195 | 3630.423 | 2.269 | 2.987
1057 | 33.36 | 1.197 | 3640.229 | 2.275 | 2.992
1058 | 33.385 | 1.199 | 3648.074 | 2.28 | 2.997
1059 | 33.416 | 1.201 | 3655.92 | 2.285 | 3.001
1060 | 33.448 | 1.202 | 3661.803 | 2.289 | 3.006
1061 | 33.482 | 1.204 | 3669.649 | 2.294 | 3.011
1062 | 33.512 | 1.206 | 3675.533 | 2.297 | 3.016
1063 | 33.544 | 1.208 | 3683.378 | 2.302 | 3.02
1064 | 33.568 | 1.21 | 3691.224 | 2.307 | 3.025
1065 | 33.592 | 1.212 | 3697.108 | 2.311 | 3.03
1066 | 33.616 | 1.214 | 3702.992 | 2.314 | 3.035
1067 | 33.64 | 1.214 | 3706.914 | 2.317 | 3.035
1068 | 33.665 | 1.216 | 3712.799 | 2.32 | 3.039
1069 | 33.713 | 1.22 | 3722.604 | 2.327 | 3.049
1070 | 33.744 | 1.222 | 3726.527 | 2.329 | 3.054
1071 | 33.776 | 1.223 | 3732.412 | 2.333 | 3.059
1072 | 33.808 | 1.225 | 3740.257 | 2.338 | 3.063
1073 | 33.85 | 1.227 | 3748.102 | 2.343 | 3.068
1074 | 33.889 | 1.227 | 3753.986 | 2.346 | 3.068