## 工作表1
No. | 時間( s) | 變形( mm) | 力量( N) | 應力( N/mm^2) | 應變( %)
1 | 2.524 | 0 | 0 | 0 | 0
2 | 2.572 | 0 | 0 | 0 | 0
3 | 2.604 | 0 | 0 | 0 | 0
4 | 12.669 | 0 | 0 | 0 | 0
5 | 12.772 | 0 | 0 | 0 | 0
6 | 12.804 | 0 | 0 | 0 | 0
7 | 12.93 | 0 | 0 | 0 | 0
8 | 12.956 | 0 | 0 | 0 | 0
9 | 12.988 | 0 | 0 | 0 | 0
10 | 13.012 | 0 | 0 | 0 | 0
11 | 13.044 | 0 | 0 | 0 | 0
12 | 13.076 | 0 | 0 | 0 | 0
13 | 13.109 | 0 | 0 | 0 | 0
14 | 13.14 | 0 | 0 | 0 | 0
15 | 13.172 | 0 | 0 | 0 | 0
16 | 13.204 | 0 | 0 | 0 | 0
17 | 13.236 | 0 | 0 | 0 | 0
18 | 13.268 | 0 | 0 | 0 | 0
19 | 13.3 | 0 | 0 | 0 | 0
20 | 13.332 | 0 | 0 | 0 | 0
21 | 13.364 | 0 | 0 | 0 | 0
22 | 13.395 | 0 | 0 | 0 | 0
23 | 13.429 | 0 | 0 | 0 | 0
24 | 13.46 | 0 | 0 | 0 | 0
25 | 13.492 | 0 | 0 | 0 | 0
26 | 13.524 | 0 | 0 | 0 | 0
27 | 13.557 | 0 | 0 | 0 | 0
28 | 13.588 | 0 | 0 | 0 | 0
29 | 13.62 | 0 | 0 | 0 | 0
30 | 13.653 | 0 | 0 | 0 | 0
31 | 13.684 | 0 | 0 | 0 | 0
32 | 13.716 | 0 | 0 | 0 | 0
33 | 13.747 | 0 | 0 | 0 | 0
34 | 13.78 | 0 | 0 | 0 | 0
35 | 13.812 | 0 | 0 | 0 | 0
36 | 13.844 | 0 | 0 | 0 | 0
37 | 13.875 | 0 | 0 | 0 | 0
38 | 13.908 | 0 | 1.962 | 0.001 | 0
39 | 13.94 | 0 | 3.923 | 0.002 | 0
40 | 13.972 | 0 | 3.923 | 0.002 | 0
41 | 14.004 | 0 | 5.884 | 0.004 | 0
42 | 14.036 | 0 | 5.884 | 0.004 | 0
43 | 14.068 | 0 | 5.884 | 0.004 | 0
44 | 14.1 | 0 | 7.846 | 0.005 | 0
45 | 14.132 | 0 | 7.845 | 0.005 | 0
46 | 14.165 | 0 | 7.845 | 0.005 | 0
47 | 14.196 | 0 | 9.808 | 0.006 | 0
48 | 14.228 | 0 | 9.807 | 0.006 | 0
49 | 14.26 | 0 | 9.807 | 0.006 | 0
50 | 14.292 | 0 | 11.769 | 0.007 | 0
51 | 14.324 | 0 | 11.768 | 0.007 | 0
52 | 14.356 | 0 | 11.768 | 0.007 | 0
53 | 14.401 | 0 | 13.729 | 0.009 | 0
54 | 14.431 | 0 | 13.729 | 0.009 | 0
55 | 14.461 | 0 | 15.691 | 0.01 | 0
56 | 14.492 | 0 | 15.691 | 0.01 | 0
57 | 14.524 | 0 | 17.653 | 0.011 | 0
58 | 14.585 | 0 | 17.652 | 0.011 | 0
59 | 14.613 | 0 | 19.614 | 0.012 | 0
60 | 14.651 | 0 | 19.613 | 0.012 | 0
61 | 14.677 | 0 | 21.575 | 0.013 | 0
62 | 14.709 | 0 | 21.575 | 0.013 | 0
63 | 14.74 | 0 | 23.536 | 0.015 | 0
64 | 14.764 | 0 | 23.536 | 0.015 | 0
65 | 14.789 | 0 | 25.498 | 0.016 | 0
66 | 14.821 | 0 | 25.497 | 0.016 | 0
67 | 14.862 | 0 | 27.459 | 0.017 | 0
68 | 14.894 | 0 | 27.459 | 0.017 | 0
69 | 14.933 | 0 | 29.421 | 0.018 | 0
70 | 14.965 | 0 | 29.42 | 0.018 | 0
71 | 15.005 | 0 | 31.382 | 0.02 | 0
72 | 15.036 | 0 | 33.343 | 0.021 | 0
73 | 15.074 | 0 | 33.343 | 0.021 | 0
74 | 15.101 | 0 | 35.304 | 0.022 | 0
75 | 15.141 | 0 | 35.304 | 0.022 | 0
76 | 15.172 | 0 | 37.266 | 0.023 | 0
77 | 15.211 | 0 | 37.265 | 0.023 | 0
78 | 15.236 | 0 | 39.227 | 0.025 | 0
79 | 15.279 | 0 | 41.188 | 0.026 | 0
80 | 15.307 | 0 | 43.15 | 0.027 | 0
81 | 15.349 | 0 | 45.111 | 0.028 | 0
82 | 15.381 | 0 | 45.111 | 0.028 | 0
83 | 15.421 | 0 | 47.072 | 0.029 | 0
84 | 15.453 | 0 | 49.033 | 0.031 | 0
85 | 15.489 | 0 | 50.995 | 0.032 | 0
86 | 15.558 | 0 | 54.918 | 0.034 | 0
87 | 15.588 | 0 | 56.88 | 0.036 | 0
88 | 15.629 | 0 | 56.879 | 0.036 | 0
89 | 15.661 | 0 | 58.84 | 0.037 | 0
90 | 15.704 | 0 | 62.763 | 0.039 | 0
91 | 15.732 | 0 | 64.725 | 0.04 | 0
92 | 15.774 | 0 | 66.686 | 0.042 | 0
93 | 15.804 | 0 | 68.647 | 0.043 | 0
94 | 15.845 | 0 | 70.608 | 0.044 | 0
95 | 15.875 | 0 | 72.57 | 0.045 | 0
96 | 15.911 | 0 | 74.531 | 0.047 | 0
97 | 15.941 | 0 | 76.493 | 0.048 | 0
98 | 15.982 | 0 | 78.454 | 0.049 | 0
99 | 16.012 | 0 | 80.415 | 0.05 | 0
100 | 16.079 | 0 | 84.337 | 0.053 | 0
101 | 16.108 | 0 | 86.299 | 0.054 | 0
102 | 16.147 | 0 | 88.26 | 0.055 | 0
103 | 16.171 | 0 | 90.222 | 0.056 | 0
104 | 16.212 | 0 | 92.183 | 0.058 | 0
105 | 16.241 | 0 | 94.144 | 0.059 | 0
106 | 16.282 | 0.004 | 96.105 | 0.06 | 0.01
107 | 16.308 | 0.006 | 98.067 | 0.061 | 0.014
108 | 16.341 | 0.008 | 100.028 | 0.063 | 0.019
109 | 16.397 | 0.011 | 103.951 | 0.065 | 0.029
110 | 16.43 | 0.013 | 107.874 | 0.067 | 0.033
111 | 16.46 | 0.015 | 109.835 | 0.069 | 0.038
112 | 16.485 | 0.017 | 109.834 | 0.069 | 0.043
113 | 16.521 | 0.019 | 113.758 | 0.071 | 0.048
114 | 16.548 | 0.021 | 115.719 | 0.072 | 0.052
115 | 16.591 | 0.025 | 117.68 | 0.074 | 0.062
116 | 16.621 | 0.025 | 119.642 | 0.075 | 0.062
117 | 16.661 | 0.029 | 121.603 | 0.076 | 0.072
118 | 16.692 | 0.031 | 123.564 | 0.077 | 0.076
119 | 16.732 | 0.034 | 127.487 | 0.08 | 0.086
120 | 16.765 | 0.036 | 129.449 | 0.081 | 0.091
121 | 16.801 | 0.038 | 131.41 | 0.082 | 0.095
122 | 16.828 | 0.04 | 133.371 | 0.083 | 0.1
123 | 16.86 | 0.042 | 137.294 | 0.086 | 0.105
124 | 16.898 | 0.044 | 139.255 | 0.087 | 0.11
125 | 16.924 | 0.046 | 141.217 | 0.088 | 0.115
126 | 16.966 | 0.05 | 143.178 | 0.089 | 0.124
127 | 16.996 | 0.052 | 145.139 | 0.091 | 0.129
128 | 17.041 | 0.053 | 149.062 | 0.093 | 0.134
129 | 17.07 | 0.056 | 151.023 | 0.094 | 0.141
130 | 17.101 | 0.059 | 152.984 | 0.096 | 0.148
131 | 17.134 | 0.061 | 156.907 | 0.098 | 0.153
132 | 17.165 | 0.063 | 158.869 | 0.099 | 0.157
133 | 17.202 | 0.065 | 160.83 | 0.101 | 0.162
134 | 17.229 | 0.067 | 162.791 | 0.102 | 0.167
135 | 17.268 | 0.069 | 166.713 | 0.104 | 0.172
136 | 17.293 | 0.071 | 168.674 | 0.105 | 0.177
137 | 17.324 | 0.074 | 172.597 | 0.108 | 0.184
138 | 17.356 | 0.074 | 174.559 | 0.109 | 0.186
139 | 17.385 | 0.076 | 176.52 | 0.11 | 0.191
140 | 17.414 | 0.079 | 178.482 | 0.112 | 0.198
141 | 17.443 | 0.082 | 182.404 | 0.114 | 0.205
142 | 17.482 | 0.084 | 184.366 | 0.115 | 0.21
143 | 17.508 | 0.086 | 186.327 | 0.116 | 0.215
144 | 17.541 | 0.088 | 190.25 | 0.119 | 0.219
145 | 17.597 | 0.092 | 194.172 | 0.121 | 0.229
146 | 17.629 | 0.094 | 198.095 | 0.124 | 0.234
147 | 17.66 | 0.095 | 200.056 | 0.125 | 0.239
148 | 17.701 | 0.099 | 203.979 | 0.127 | 0.248
149 | 17.731 | 0.101 | 207.901 | 0.13 | 0.253
150 | 17.771 | 0.103 | 209.863 | 0.131 | 0.258
151 | 17.796 | 0.105 | 213.785 | 0.134 | 0.262
152 | 17.82 | 0.107 | 217.708 | 0.136 | 0.267
153 | 17.845 | 0.109 | 219.67 | 0.137 | 0.272
154 | 17.876 | 0.111 | 221.631 | 0.139 | 0.277
155 | 17.941 | 0.115 | 227.515 | 0.142 | 0.286
156 | 17.973 | 0.116 | 229.476 | 0.143 | 0.291
157 | 18.008 | 0.118 | 233.399 | 0.146 | 0.296
158 | 18.036 | 0.12 | 237.322 | 0.148 | 0.301
159 | 18.072 | 0.124 | 241.244 | 0.151 | 0.31
160 | 18.101 | 0.124 | 243.206 | 0.152 | 0.31
161 | 18.132 | 0.128 | 247.128 | 0.154 | 0.32
162 | 18.165 | 0.13 | 251.05 | 0.157 | 0.324
163 | 18.196 | 0.132 | 254.974 | 0.159 | 0.329
164 | 18.241 | 0.136 | 256.935 | 0.161 | 0.339
165 | 18.269 | 0.136 | 260.857 | 0.163 | 0.341
166 | 18.312 | 0.139 | 264.78 | 0.165 | 0.348
167 | 18.34 | 0.141 | 268.703 | 0.168 | 0.353
168 | 18.365 | 0.143 | 272.625 | 0.17 | 0.358
169 | 18.421 | 0.147 | 278.509 | 0.174 | 0.367
170 | 18.459 | 0.149 | 282.432 | 0.177 | 0.372
171 | 18.489 | 0.151 | 284.393 | 0.178 | 0.377
172 | 18.528 | 0.155 | 288.316 | 0.18 | 0.386
173 | 18.557 | 0.155 | 292.239 | 0.183 | 0.386
174 | 18.589 | 0.158 | 296.162 | 0.185 | 0.396
175 | 18.625 | 0.16 | 300.084 | 0.188 | 0.401
176 | 18.651 | 0.162 | 304.006 | 0.19 | 0.406
177 | 18.69 | 0.164 | 307.929 | 0.192 | 0.41
178 | 18.72 | 0.166 | 311.852 | 0.195 | 0.415
179 | 18.82 | 0.174 | 321.658 | 0.201 | 0.434
180 | 18.869 | 0.176 | 327.542 | 0.205 | 0.439
181 | 18.914 | 0.179 | 331.465 | 0.207 | 0.449
182 | 18.94 | 0.181 | 337.349 | 0.211 | 0.453
183 | 18.972 | 0.183 | 339.31 | 0.212 | 0.458
184 | 19.003 | 0.185 | 345.194 | 0.216 | 0.463
185 | 19.028 | 0.187 | 349.118 | 0.218 | 0.468
186 | 19.06 | 0.189 | 351.079 | 0.219 | 0.472
187 | 19.084 | 0.191 | 355.001 | 0.222 | 0.477
188 | 19.107 | 0.193 | 358.924 | 0.224 | 0.482
189 | 19.157 | 0.197 | 364.808 | 0.228 | 0.491
190 | 19.188 | 0.197 | 366.769 | 0.229 | 0.491
191 | 19.22 | 0.2 | 370.692 | 0.232 | 0.501
192 | 19.252 | 0.202 | 374.615 | 0.234 | 0.506
193 | 19.296 | 0.204 | 380.499 | 0.238 | 0.511
194 | 19.324 | 0.206 | 382.46 | 0.239 | 0.515
195 | 19.356 | 0.21 | 388.344 | 0.243 | 0.525
196 | 19.38 | 0.212 | 392.267 | 0.245 | 0.53
197 | 19.405 | 0.213 | 396.189 | 0.248 | 0.532
198 | 19.451 | 0.216 | 400.111 | 0.25 | 0.539
199 | 19.48 | 0.218 | 404.035 | 0.253 | 0.544
200 | 19.509 | 0.219 | 407.957 | 0.255 | 0.549
201 | 19.54 | 0.221 | 411.88 | 0.257 | 0.553
202 | 19.573 | 0.223 | 415.803 | 0.26 | 0.558
203 | 19.605 | 0.226 | 419.725 | 0.262 | 0.566
204 | 19.636 | 0.229 | 425.609 | 0.266 | 0.573
205 | 19.665 | 0.229 | 429.531 | 0.268 | 0.573
206 | 19.691 | 0.231 | 433.455 | 0.271 | 0.577
207 | 19.716 | 0.233 | 437.377 | 0.273 | 0.582
208 | 19.743 | 0.235 | 439.338 | 0.275 | 0.587
209 | 19.772 | 0.237 | 443.261 | 0.277 | 0.592
210 | 19.804 | 0.239 | 447.184 | 0.279 | 0.596
211 | 19.834 | 0.24 | 451.106 | 0.282 | 0.601
212 | 19.86 | 0.242 | 455.029 | 0.284 | 0.606
213 | 19.892 | 0.244 | 458.952 | 0.287 | 0.611
214 | 19.938 | 0.248 | 462.875 | 0.289 | 0.62
215 | 19.964 | 0.25 | 466.797 | 0.292 | 0.625
216 | 19.996 | 0.252 | 470.719 | 0.294 | 0.63
217 | 20.02 | 0.254 | 476.603 | 0.298 | 0.635
218 | 20.054 | 0.256 | 480.526 | 0.3 | 0.639
219 | 20.085 | 0.258 | 484.449 | 0.303 | 0.644
220 | 20.141 | 0.261 | 488.372 | 0.305 | 0.654
221 | 20.172 | 0.264 | 494.255 | 0.309 | 0.661
222 | 20.205 | 0.267 | 500.14 | 0.313 | 0.668
223 | 20.237 | 0.269 | 504.062 | 0.315 | 0.673
224 | 20.268 | 0.271 | 509.946 | 0.319 | 0.678
225 | 20.292 | 0.271 | 513.869 | 0.321 | 0.678
226 | 20.322 | 0.273 | 517.792 | 0.324 | 0.682
227 | 20.348 | 0.276 | 521.714 | 0.326 | 0.689
228 | 20.381 | 0.279 | 525.637 | 0.329 | 0.697
229 | 20.414 | 0.281 | 529.56 | 0.331 | 0.701
230 | 20.444 | 0.282 | 533.482 | 0.333 | 0.706
231 | 20.469 | 0.284 | 539.366 | 0.337 | 0.711
232 | 20.501 | 0.286 | 543.289 | 0.34 | 0.716
233 | 20.533 | 0.288 | 547.212 | 0.342 | 0.72
234 | 20.591 | 0.292 | 555.057 | 0.347 | 0.73
235 | 20.62 | 0.294 | 558.98 | 0.349 | 0.735
236 | 20.652 | 0.294 | 564.863 | 0.353 | 0.735
237 | 20.719 | 0.302 | 572.709 | 0.358 | 0.754
238 | 20.748 | 0.303 | 578.593 | 0.362 | 0.759
239 | 20.78 | 0.303 | 584.476 | 0.365 | 0.759
240 | 20.812 | 0.306 | 588.399 | 0.368 | 0.766
241 | 20.85 | 0.309 | 594.284 | 0.371 | 0.773
242 | 20.876 | 0.311 | 600.168 | 0.375 | 0.778
243 | 20.901 | 0.313 | 604.09 | 0.378 | 0.783
244 | 20.932 | 0.315 | 609.974 | 0.381 | 0.787
245 | 20.963 | 0.317 | 613.897 | 0.384 | 0.792
246 | 20.988 | 0.319 | 617.82 | 0.386 | 0.797
247 | 21.013 | 0.321 | 623.704 | 0.39 | 0.802
248 | 21.044 | 0.323 | 627.626 | 0.392 | 0.806
249 | 21.075 | 0.324 | 631.548 | 0.395 | 0.811
250 | 21.1 | 0.326 | 637.432 | 0.398 | 0.816
251 | 21.132 | 0.328 | 641.355 | 0.401 | 0.821
252 | 21.16 | 0.33 | 647.24 | 0.405 | 0.825
253 | 21.189 | 0.332 | 651.162 | 0.407 | 0.83
254 | 21.22 | 0.334 | 657.046 | 0.411 | 0.835
255 | 21.252 | 0.336 | 660.969 | 0.413 | 0.84
256 | 21.298 | 0.34 | 666.853 | 0.417 | 0.849
257 | 21.324 | 0.342 | 672.737 | 0.42 | 0.854
258 | 21.348 | 0.344 | 676.66 | 0.423 | 0.859
259 | 21.372 | 0.344 | 682.544 | 0.427 | 0.859
260 | 21.404 | 0.345 | 686.466 | 0.429 | 0.864
261 | 21.435 | 0.347 | 692.35 | 0.433 | 0.868
262 | 21.465 | 0.349 | 696.273 | 0.435 | 0.873
263 | 21.492 | 0.351 | 702.156 | 0.439 | 0.878
264 | 21.516 | 0.354 | 706.079 | 0.441 | 0.885
265 | 21.549 | 0.357 | 711.964 | 0.445 | 0.892
266 | 21.58 | 0.359 | 715.886 | 0.447 | 0.897
267 | 21.604 | 0.359 | 721.77 | 0.451 | 0.897
268 | 21.628 | 0.361 | 725.693 | 0.454 | 0.902
269 | 21.66 | 0.363 | 731.576 | 0.457 | 0.907
270 | 21.688 | 0.365 | 735.499 | 0.46 | 0.911
271 | 21.715 | 0.366 | 741.383 | 0.463 | 0.916
272 | 21.74 | 0.369 | 745.306 | 0.466 | 0.923
273 | 21.772 | 0.37 | 751.19 | 0.469 | 0.926
274 | 21.797 | 0.372 | 755.113 | 0.472 | 0.93
275 | 21.828 | 0.374 | 760.997 | 0.476 | 0.935
276 | 21.86 | 0.378 | 766.881 | 0.479 | 0.945
277 | 21.891 | 0.38 | 770.803 | 0.482 | 0.95
278 | 21.916 | 0.38 | 776.687 | 0.485 | 0.95
279 | 21.978 | 0.386 | 786.494 | 0.492 | 0.964
280 | 22.005 | 0.387 | 790.416 | 0.494 | 0.969
281 | 22.036 | 0.389 | 796.3 | 0.498 | 0.973
282 | 22.064 | 0.391 | 802.184 | 0.501 | 0.978
283 | 22.132 | 0.395 | 813.952 | 0.509 | 0.988
284 | 22.156 | 0.397 | 819.836 | 0.512 | 0.992
285 | 22.181 | 0.399 | 823.759 | 0.515 | 0.997
286 | 22.212 | 0.401 | 829.643 | 0.519 | 1.002
287 | 22.237 | 0.403 | 835.527 | 0.522 | 1.007
288 | 22.267 | 0.405 | 841.411 | 0.526 | 1.012
289 | 22.296 | 0.407 | 845.334 | 0.528 | 1.016
290 | 22.325 | 0.408 | 851.218 | 0.532 | 1.021
291 | 22.392 | 0.412 | 861.024 | 0.538 | 1.031
292 | 22.421 | 0.414 | 868.87 | 0.543 | 1.035
293 | 22.452 | 0.416 | 874.753 | 0.547 | 1.04
294 | 22.484 | 0.418 | 880.638 | 0.55 | 1.045
295 | 22.518 | 0.42 | 888.483 | 0.555 | 1.05
296 | 22.548 | 0.424 | 894.367 | 0.559 | 1.059
297 | 22.58 | 0.426 | 900.251 | 0.563 | 1.064
298 | 22.605 | 0.428 | 906.135 | 0.566 | 1.069
299 | 22.636 | 0.429 | 912.019 | 0.57 | 1.074
300 | 22.667 | 0.431 | 917.903 | 0.574 | 1.078
301 | 22.702 | 0.433 | 923.787 | 0.577 | 1.083
302 | 22.733 | 0.435 | 929.67 | 0.581 | 1.088
303 | 22.766 | 0.437 | 935.555 | 0.585 | 1.093
304 | 22.797 | 0.439 | 941.439 | 0.588 | 1.097
305 | 22.829 | 0.442 | 949.284 | 0.593 | 1.104
306 | 22.862 | 0.445 | 955.168 | 0.597 | 1.112
307 | 22.893 | 0.447 | 961.053 | 0.601 | 1.117
308 | 22.925 | 0.449 | 968.897 | 0.606 | 1.121
309 | 22.956 | 0.45 | 974.781 | 0.609 | 1.126
310 | 23.002 | 0.454 | 982.626 | 0.614 | 1.136
311 | 23.029 | 0.454 | 988.511 | 0.618 | 1.136
312 | 23.06 | 0.456 | 994.395 | 0.621 | 1.14
313 | 23.084 | 0.458 | 1002.24 | 0.626 | 1.145
314 | 23.109 | 0.46 | 1008.124 | 0.63 | 1.15
315 | 23.14 | 0.463 | 1014.008 | 0.634 | 1.157
316 | 23.173 | 0.466 | 1019.892 | 0.637 | 1.164
317 | 23.204 | 0.468 | 1025.776 | 0.641 | 1.169
318 | 23.236 | 0.47 | 1031.66 | 0.645 | 1.174
319 | 23.266 | 0.47 | 1037.544 | 0.648 | 1.174
320 | 23.293 | 0.473 | 1043.428 | 0.652 | 1.183
321 | 23.324 | 0.475 | 1051.274 | 0.657 | 1.188
322 | 23.349 | 0.477 | 1057.157 | 0.661 | 1.193
323 | 23.382 | 0.479 | 1063.042 | 0.664 | 1.198
324 | 23.412 | 0.481 | 1068.925 | 0.668 | 1.202
325 | 23.444 | 0.483 | 1076.771 | 0.673 | 1.207
326 | 23.476 | 0.485 | 1082.654 | 0.677 | 1.212
327 | 23.508 | 0.487 | 1090.5 | 0.682 | 1.217
328 | 23.534 | 0.489 | 1096.384 | 0.685 | 1.222
329 | 23.565 | 0.491 | 1102.268 | 0.689 | 1.229
330 | 23.597 | 0.492 | 1110.113 | 0.694 | 1.231
331 | 23.632 | 0.496 | 1115.997 | 0.697 | 1.241
332 | 23.661 | 0.498 | 1121.882 | 0.701 | 1.245
333 | 23.74 | 0.502 | 1137.571 | 0.711 | 1.255
334 | 23.772 | 0.506 | 1143.456 | 0.715 | 1.264
335 | 23.801 | 0.508 | 1151.302 | 0.72 | 1.269
336 | 23.83 | 0.51 | 1157.185 | 0.723 | 1.274
337 | 23.875 | 0.512 | 1166.992 | 0.729 | 1.279
338 | 23.9 | 0.513 | 1174.837 | 0.734 | 1.284
339 | 23.932 | 0.515 | 1180.721 | 0.738 | 1.288
340 | 23.956 | 0.517 | 1188.567 | 0.743 | 1.293
341 | 23.988 | 0.519 | 1196.412 | 0.748 | 1.298
342 | 24.017 | 0.521 | 1202.296 | 0.751 | 1.303
343 | 24.045 | 0.523 | 1208.18 | 0.755 | 1.307
344 | 24.076 | 0.525 | 1216.025 | 0.76 | 1.312
345 | 24.108 | 0.527 | 1221.909 | 0.764 | 1.317
346 | 24.139 | 0.529 | 1227.793 | 0.767 | 1.322
347 | 24.164 | 0.531 | 1235.639 | 0.772 | 1.326
348 | 24.188 | 0.532 | 1241.522 | 0.776 | 1.331
349 | 24.213 | 0.534 | 1247.406 | 0.78 | 1.336
350 | 24.245 | 0.536 | 1253.29 | 0.783 | 1.341
351 | 24.275 | 0.538 | 1259.174 | 0.787 | 1.346
352 | 24.3 | 0.54 | 1267.02 | 0.792 | 1.35
353 | 24.324 | 0.542 | 1272.904 | 0.796 | 1.355
354 | 24.356 | 0.544 | 1278.788 | 0.799 | 1.36
355 | 24.38 | 0.546 | 1284.672 | 0.803 | 1.365
356 | 24.428 | 0.55 | 1296.44 | 0.81 | 1.374
357 | 24.491 | 0.553 | 1306.247 | 0.816 | 1.384
358 | 24.517 | 0.555 | 1312.131 | 0.82 | 1.389
359 | 24.548 | 0.557 | 1321.937 | 0.826 | 1.393
360 | 24.581 | 0.558 | 1327.821 | 0.83 | 1.396
361 | 24.612 | 0.559 | 1335.666 | 0.835 | 1.398
362 | 24.636 | 0.563 | 1341.55 | 0.838 | 1.408
363 | 24.66 | 0.565 | 1349.395 | 0.843 | 1.412
364 | 24.685 | 0.567 | 1355.28 | 0.847 | 1.417
365 | 24.717 | 0.569 | 1361.163 | 0.851 | 1.422
366 | 24.747 | 0.571 | 1369.009 | 0.856 | 1.427
367 | 24.772 | 0.571 | 1374.893 | 0.859 | 1.427
368 | 24.797 | 0.573 | 1380.776 | 0.863 | 1.434
369 | 24.828 | 0.576 | 1388.622 | 0.868 | 1.441
370 | 24.852 | 0.576 | 1394.506 | 0.872 | 1.441
371 | 24.877 | 0.579 | 1400.39 | 0.875 | 1.448
372 | 24.938 | 0.582 | 1412.158 | 0.883 | 1.455
373 | 24.988 | 0.586 | 1423.927 | 0.89 | 1.465
374 | 25.012 | 0.588 | 1429.81 | 0.894 | 1.47
375 | 25.036 | 0.59 | 1437.656 | 0.899 | 1.474
376 | 25.07 | 0.592 | 1443.539 | 0.902 | 1.479
377 | 25.101 | 0.594 | 1451.385 | 0.907 | 1.484
378 | 25.133 | 0.595 | 1457.268 | 0.911 | 1.489
379 | 25.165 | 0.598 | 1465.114 | 0.916 | 1.496
380 | 25.196 | 0.599 | 1472.959 | 0.921 | 1.498
381 | 25.22 | 0.601 | 1478.843 | 0.924 | 1.503
382 | 25.244 | 0.603 | 1486.688 | 0.929 | 1.508
383 | 25.268 | 0.605 | 1492.572 | 0.933 | 1.513
384 | 25.292 | 0.607 | 1498.456 | 0.937 | 1.517
385 | 25.316 | 0.609 | 1504.341 | 0.94 | 1.522
386 | 25.34 | 0.609 | 1510.225 | 0.944 | 1.522
387 | 25.392 | 0.613 | 1520.031 | 0.95 | 1.532
388 | 25.42 | 0.615 | 1525.916 | 0.954 | 1.536
389 | 25.452 | 0.616 | 1531.799 | 0.957 | 1.541
390 | 25.506 | 0.62 | 1545.529 | 0.966 | 1.551
391 | 25.556 | 0.624 | 1557.296 | 0.973 | 1.56
392 | 25.618 | 0.628 | 1571.026 | 0.982 | 1.57
393 | 25.675 | 0.632 | 1584.755 | 0.99 | 1.579
394 | 25.701 | 0.634 | 1590.64 | 0.994 | 1.584
395 | 25.732 | 0.636 | 1600.446 | 1 | 1.589
396 | 25.763 | 0.637 | 1606.33 | 1.004 | 1.594
397 | 25.822 | 0.643 | 1616.136 | 1.01 | 1.608
398 | 25.853 | 0.645 | 1625.943 | 1.016 | 1.613
399 | 25.912 | 0.647 | 1643.595 | 1.027 | 1.618
400 | 25.941 | 0.649 | 1651.441 | 1.032 | 1.622
401 | 25.973 | 0.653 | 1657.324 | 1.036 | 1.632
402 | 26.004 | 0.655 | 1665.17 | 1.041 | 1.637
403 | 26.039 | 0.657 | 1673.015 | 1.046 | 1.641
404 | 26.069 | 0.658 | 1680.861 | 1.051 | 1.646
405 | 26.128 | 0.662 | 1696.551 | 1.06 | 1.656
406 | 26.157 | 0.664 | 1704.396 | 1.065 | 1.66
407 | 26.188 | 0.666 | 1710.281 | 1.069 | 1.665
408 | 26.212 | 0.668 | 1716.164 | 1.073 | 1.67
409 | 26.258 | 0.672 | 1725.971 | 1.079 | 1.68
410 | 26.284 | 0.674 | 1733.816 | 1.084 | 1.684
411 | 26.307 | 0.676 | 1741.662 | 1.089 | 1.689
412 | 26.332 | 0.676 | 1747.545 | 1.092 | 1.689
413 | 26.356 | 0.678 | 1755.39 | 1.097 | 1.694
414 | 26.388 | 0.679 | 1761.275 | 1.101 | 1.699
415 | 26.413 | 0.681 | 1769.12 | 1.106 | 1.703
416 | 26.444 | 0.683 | 1775.004 | 1.109 | 1.708
417 | 26.476 | 0.685 | 1782.849 | 1.114 | 1.713
418 | 26.51 | 0.687 | 1788.733 | 1.118 | 1.718
419 | 26.54 | 0.691 | 1796.578 | 1.123 | 1.727
420 | 26.572 | 0.693 | 1804.424 | 1.128 | 1.732
421 | 26.595 | 0.695 | 1812.27 | 1.133 | 1.737
422 | 26.621 | 0.697 | 1820.115 | 1.138 | 1.742
423 | 26.652 | 0.699 | 1825.999 | 1.141 | 1.746
424 | 26.686 | 0.7 | 1833.844 | 1.146 | 1.751
425 | 26.716 | 0.702 | 1841.689 | 1.151 | 1.756
426 | 26.748 | 0.704 | 1847.573 | 1.155 | 1.761
427 | 26.782 | 0.706 | 1855.419 | 1.16 | 1.765
428 | 26.812 | 0.708 | 1863.264 | 1.165 | 1.77
429 | 26.836 | 0.71 | 1871.109 | 1.169 | 1.775
430 | 26.86 | 0.712 | 1878.955 | 1.174 | 1.78
431 | 26.893 | 0.714 | 1884.839 | 1.178 | 1.785
432 | 26.924 | 0.716 | 1892.684 | 1.183 | 1.789
433 | 26.952 | 0.718 | 1898.568 | 1.187 | 1.794
434 | 26.98 | 0.72 | 1906.413 | 1.192 | 1.799
435 | 27.012 | 0.721 | 1914.258 | 1.196 | 1.804
436 | 27.044 | 0.724 | 1920.143 | 1.2 | 1.811
437 | 27.1 | 0.727 | 1933.872 | 1.209 | 1.818
438 | 27.124 | 0.729 | 1941.717 | 1.214 | 1.823
439 | 27.154 | 0.731 | 1947.601 | 1.217 | 1.827
440 | 27.179 | 0.733 | 1955.446 | 1.222 | 1.832
441 | 27.204 | 0.735 | 1963.292 | 1.227 | 1.837
442 | 27.229 | 0.737 | 1969.176 | 1.231 | 1.842
443 | 27.26 | 0.739 | 1975.059 | 1.234 | 1.847
444 | 27.284 | 0.739 | 1980.944 | 1.238 | 1.847
445 | 27.333 | 0.744 | 1992.712 | 1.245 | 1.861
446 | 27.392 | 0.746 | 2004.48 | 1.253 | 1.866
447 | 27.462 | 0.752 | 2018.209 | 1.261 | 1.88
448 | 27.492 | 0.754 | 2026.054 | 1.266 | 1.885
449 | 27.516 | 0.756 | 2035.861 | 1.272 | 1.89
450 | 27.54 | 0.758 | 2043.706 | 1.277 | 1.894
451 | 27.565 | 0.76 | 2051.552 | 1.282 | 1.899
452 | 27.597 | 0.762 | 2059.397 | 1.287 | 1.904
453 | 27.629 | 0.763 | 2065.281 | 1.291 | 1.909
454 | 27.66 | 0.765 | 2073.127 | 1.296 | 1.913
455 | 27.684 | 0.767 | 2079.01 | 1.299 | 1.918
456 | 27.717 | 0.769 | 2086.856 | 1.304 | 1.923
457 | 27.749 | 0.771 | 2094.701 | 1.309 | 1.928
458 | 27.78 | 0.773 | 2102.546 | 1.314 | 1.932
459 | 27.811 | 0.775 | 2110.392 | 1.319 | 1.937
460 | 27.842 | 0.777 | 2118.237 | 1.324 | 1.942
461 | 27.868 | 0.779 | 2124.121 | 1.328 | 1.947
462 | 27.9 | 0.781 | 2130.005 | 1.331 | 1.952
463 | 27.925 | 0.783 | 2137.851 | 1.336 | 1.956
464 | 27.955 | 0.784 | 2143.734 | 1.34 | 1.961
465 | 27.98 | 0.786 | 2151.58 | 1.345 | 1.966
466 | 28.004 | 0.788 | 2157.464 | 1.348 | 1.971
467 | 28.028 | 0.79 | 2163.347 | 1.352 | 1.975
468 | 28.053 | 0.792 | 2169.232 | 1.356 | 1.98
469 | 28.083 | 0.794 | 2177.077 | 1.361 | 1.985
470 | 28.109 | 0.794 | 2182.961 | 1.364 | 1.985
471 | 28.14 | 0.798 | 2188.845 | 1.368 | 1.994
472 | 28.172 | 0.8 | 2196.69 | 1.373 | 1.999
473 | 28.196 | 0.802 | 2202.574 | 1.377 | 2.004
474 | 28.248 | 0.805 | 2214.342 | 1.384 | 2.014
475 | 28.276 | 0.805 | 2222.187 | 1.389 | 2.014
476 | 28.308 | 0.809 | 2228.072 | 1.393 | 2.023
477 | 28.34 | 0.811 | 2235.917 | 1.397 | 2.028
478 | 28.381 | 0.813 | 2245.723 | 1.404 | 2.033
479 | 28.413 | 0.815 | 2253.568 | 1.408 | 2.037
480 | 28.445 | 0.817 | 2261.414 | 1.413 | 2.042
481 | 28.476 | 0.821 | 2267.298 | 1.417 | 2.052
482 | 28.525 | 0.823 | 2281.027 | 1.426 | 2.057
483 | 28.594 | 0.828 | 2294.757 | 1.434 | 2.071
484 | 28.62 | 0.83 | 2300.64 | 1.438 | 2.076
485 | 28.652 | 0.832 | 2310.447 | 1.444 | 2.08
486 | 28.681 | 0.834 | 2316.331 | 1.448 | 2.085
487 | 28.727 | 0.836 | 2326.138 | 1.454 | 2.09
488 | 28.756 | 0.838 | 2333.983 | 1.459 | 2.095
489 | 28.804 | 0.842 | 2347.712 | 1.467 | 2.104
490 | 28.835 | 0.844 | 2355.558 | 1.472 | 2.109
491 | 28.86 | 0.846 | 2363.403 | 1.477 | 2.114
492 | 28.884 | 0.847 | 2369.287 | 1.481 | 2.119
493 | 28.917 | 0.849 | 2377.133 | 1.486 | 2.123
494 | 28.948 | 0.851 | 2383.017 | 1.489 | 2.128
495 | 28.972 | 0.853 | 2390.861 | 1.494 | 2.133
496 | 29.004 | 0.855 | 2396.746 | 1.498 | 2.138
497 | 29.029 | 0.857 | 2404.591 | 1.503 | 2.142
498 | 29.06 | 0.859 | 2412.437 | 1.508 | 2.147
499 | 29.089 | 0.861 | 2420.282 | 1.513 | 2.152
500 | 29.116 | 0.863 | 2426.166 | 1.516 | 2.157
501 | 29.14 | 0.865 | 2434.011 | 1.521 | 2.161
502 | 29.17 | 0.867 | 2439.895 | 1.525 | 2.166
503 | 29.196 | 0.868 | 2447.74 | 1.53 | 2.171
504 | 29.22 | 0.87 | 2453.624 | 1.534 | 2.176
505 | 29.245 | 0.87 | 2459.508 | 1.537 | 2.176
506 | 29.276 | 0.874 | 2467.354 | 1.542 | 2.185
507 | 29.308 | 0.876 | 2473.237 | 1.546 | 2.19
508 | 29.335 | 0.878 | 2481.083 | 1.551 | 2.195
509 | 29.364 | 0.88 | 2486.967 | 1.554 | 2.2
510 | 29.388 | 0.88 | 2494.812 | 1.559 | 2.2
511 | 29.415 | 0.882 | 2500.696 | 1.563 | 2.204
512 | 29.444 | 0.884 | 2506.581 | 1.567 | 2.209
513 | 29.468 | 0.886 | 2512.464 | 1.57 | 2.214
514 | 29.492 | 0.887 | 2520.31 | 1.575 | 2.219
515 | 29.524 | 0.889 | 2526.193 | 1.579 | 2.224
516 | 29.548 | 0.891 | 2534.038 | 1.584 | 2.228
517 | 29.58 | 0.893 | 2539.923 | 1.587 | 2.233
518 | 29.614 | 0.895 | 2547.768 | 1.592 | 2.238
519 | 29.644 | 0.899 | 2553.652 | 1.596 | 2.247
520 | 29.679 | 0.901 | 2561.497 | 1.601 | 2.252
521 | 29.708 | 0.903 | 2571.304 | 1.607 | 2.257
522 | 29.74 | 0.905 | 2579.149 | 1.612 | 2.262
523 | 29.767 | 0.907 | 2585.033 | 1.616 | 2.266
524 | 29.798 | 0.908 | 2592.879 | 1.621 | 2.271
525 | 29.828 | 0.91 | 2600.724 | 1.625 | 2.276
526 | 29.854 | 0.912 | 2608.57 | 1.63 | 2.281
527 | 29.885 | 0.914 | 2614.454 | 1.634 | 2.286
528 | 29.916 | 0.916 | 2622.299 | 1.639 | 2.29
529 | 29.949 | 0.92 | 2630.144 | 1.644 | 2.3
530 | 29.981 | 0.922 | 2637.989 | 1.649 | 2.305
531 | 30.013 | 0.922 | 2645.835 | 1.654 | 2.305
532 | 30.044 | 0.924 | 2653.68 | 1.659 | 2.309
533 | 30.069 | 0.928 | 2661.525 | 1.663 | 2.319
534 | 30.1 | 0.929 | 2669.37 | 1.668 | 2.324
535 | 30.124 | 0.929 | 2675.255 | 1.672 | 2.324
536 | 30.157 | 0.932 | 2683.1 | 1.677 | 2.331
537 | 30.188 | 0.935 | 2688.984 | 1.681 | 2.338
538 | 30.217 | 0.937 | 2696.829 | 1.686 | 2.343
539 | 30.244 | 0.939 | 2704.675 | 1.69 | 2.348
540 | 30.268 | 0.939 | 2710.559 | 1.694 | 2.348
541 | 30.292 | 0.941 | 2716.442 | 1.698 | 2.352
542 | 30.324 | 0.944 | 2724.288 | 1.703 | 2.36
543 | 30.356 | 0.947 | 2730.172 | 1.706 | 2.367
544 | 30.382 | 0.947 | 2736.056 | 1.71 | 2.367
545 | 30.412 | 0.95 | 2743.901 | 1.715 | 2.374
546 | 30.444 | 0.95 | 2751.746 | 1.72 | 2.376
547 | 30.468 | 0.952 | 2759.591 | 1.725 | 2.381
548 | 30.5 | 0.954 | 2765.476 | 1.728 | 2.386
549 | 30.532 | 0.958 | 2773.321 | 1.733 | 2.395
550 | 30.56 | 0.96 | 2779.205 | 1.737 | 2.4
551 | 30.588 | 0.962 | 2787.05 | 1.742 | 2.405
552 | 30.617 | 0.964 | 2794.896 | 1.747 | 2.41
553 | 30.644 | 0.966 | 2800.78 | 1.75 | 2.414
554 | 30.669 | 0.968 | 2808.625 | 1.755 | 2.419
555 | 30.7 | 0.97 | 2814.509 | 1.759 | 2.424
556 | 30.733 | 0.971 | 2822.354 | 1.764 | 2.429
557 | 30.765 | 0.973 | 2830.2 | 1.769 | 2.433
558 | 30.796 | 0.975 | 2836.084 | 1.773 | 2.438
559 | 30.828 | 0.977 | 2843.929 | 1.777 | 2.443
560 | 30.86 | 0.98 | 2851.774 | 1.782 | 2.45
561 | 30.925 | 0.983 | 2867.465 | 1.792 | 2.457
562 | 30.957 | 0.987 | 2879.233 | 1.8 | 2.467
563 | 31.02 | 0.991 | 2887.078 | 1.804 | 2.476
564 | 31.052 | 0.992 | 2894.924 | 1.809 | 2.481
565 | 31.076 | 0.994 | 2902.769 | 1.814 | 2.486
566 | 31.109 | 0.996 | 2912.576 | 1.82 | 2.491
567 | 31.141 | 0.998 | 2920.421 | 1.825 | 2.495
568 | 31.173 | 1 | 2928.266 | 1.83 | 2.5
569 | 31.228 | 1.002 | 2941.996 | 1.839 | 2.505
570 | 31.26 | 1.006 | 2947.879 | 1.842 | 2.515
571 | 31.305 | 1.01 | 2955.725 | 1.847 | 2.524
572 | 31.332 | 1.012 | 2963.57 | 1.852 | 2.529
573 | 31.364 | 1.013 | 2973.377 | 1.858 | 2.534
574 | 31.392 | 1.015 | 2981.222 | 1.863 | 2.538
575 | 31.421 | 1.017 | 2989.068 | 1.868 | 2.543
576 | 31.452 | 1.019 | 2996.913 | 1.873 | 2.548
577 | 31.477 | 1.021 | 3002.796 | 1.877 | 2.553
578 | 31.507 | 1.023 | 3008.68 | 1.88 | 2.558
579 | 31.536 | 1.025 | 3016.526 | 1.885 | 2.562
580 | 31.565 | 1.027 | 3024.371 | 1.89 | 2.567
581 | 31.595 | 1.029 | 3030.255 | 1.894 | 2.572
582 | 31.62 | 1.031 | 3038.101 | 1.899 | 2.577
583 | 31.645 | 1.033 | 3043.984 | 1.902 | 2.581
584 | 31.676 | 1.034 | 3051.83 | 1.907 | 2.586
585 | 31.737 | 1.038 | 3061.637 | 1.914 | 2.596
586 | 31.764 | 1.04 | 3069.482 | 1.918 | 2.6
587 | 31.787 | 1.042 | 3075.366 | 1.922 | 2.605
588 | 31.813 | 1.044 | 3083.212 | 1.927 | 2.61
589 | 31.844 | 1.046 | 3091.056 | 1.932 | 2.615
590 | 31.876 | 1.048 | 3096.94 | 1.936 | 2.62
591 | 31.904 | 1.05 | 3102.825 | 1.939 | 2.624
592 | 31.932 | 1.052 | 3110.67 | 1.944 | 2.629
593 | 31.963 | 1.054 | 3116.554 | 1.948 | 2.634
594 | 31.988 | 1.055 | 3124.4 | 1.953 | 2.639
595 | 32.013 | 1.057 | 3130.283 | 1.956 | 2.643
596 | 32.044 | 1.059 | 3138.128 | 1.961 | 2.648
597 | 32.077 | 1.061 | 3144.012 | 1.965 | 2.653
598 | 32.109 | 1.063 | 3151.858 | 1.97 | 2.658
599 | 32.14 | 1.065 | 3159.703 | 1.975 | 2.662
600 | 32.165 | 1.067 | 3165.587 | 1.978 | 2.667
601 | 32.196 | 1.069 | 3173.432 | 1.983 | 2.672
602 | 32.229 | 1.071 | 3179.316 | 1.987 | 2.677
603 | 32.292 | 1.076 | 3193.046 | 1.996 | 2.689
604 | 32.324 | 1.078 | 3200.891 | 2.001 | 2.696
605 | 32.356 | 1.08 | 3208.736 | 2.005 | 2.701
606 | 32.388 | 1.082 | 3216.582 | 2.01 | 2.705
607 | 32.441 | 1.086 | 3226.388 | 2.016 | 2.715
608 | 32.469 | 1.088 | 3234.234 | 2.021 | 2.72
609 | 32.525 | 1.092 | 3249.924 | 2.031 | 2.729
610 | 32.557 | 1.092 | 3257.77 | 2.036 | 2.729
611 | 32.589 | 1.094 | 3263.654 | 2.04 | 2.734
612 | 32.62 | 1.097 | 3269.538 | 2.043 | 2.744
613 | 32.666 | 1.101 | 3279.344 | 2.05 | 2.753
614 | 32.692 | 1.101 | 3287.189 | 2.054 | 2.753
615 | 32.724 | 1.103 | 3295.035 | 2.059 | 2.758
616 | 32.75 | 1.105 | 3302.881 | 2.064 | 2.763
617 | 32.78 | 1.109 | 3310.725 | 2.069 | 2.772
618 | 32.803 | 1.109 | 3316.61 | 2.073 | 2.772
619 | 32.829 | 1.111 | 3322.493 | 2.077 | 2.777
620 | 32.86 | 1.113 | 3330.339 | 2.081 | 2.782
621 | 32.892 | 1.115 | 3336.222 | 2.085 | 2.787
622 | 32.92 | 1.118 | 3342.107 | 2.089 | 2.796
623 | 32.948 | 1.12 | 3349.952 | 2.094 | 2.801
624 | 32.972 | 1.12 | 3355.836 | 2.097 | 2.801
625 | 33.004 | 1.123 | 3363.681 | 2.102 | 2.808
626 | 33.037 | 1.124 | 3369.565 | 2.106 | 2.81
627 | 33.092 | 1.13 | 3381.334 | 2.113 | 2.825
628 | 33.124 | 1.13 | 3389.178 | 2.118 | 2.825
629 | 33.156 | 1.134 | 3395.063 | 2.122 | 2.834
630 | 33.179 | 1.136 | 3402.908 | 2.127 | 2.839
631 | 33.253 | 1.139 | 3416.637 | 2.135 | 2.849
632 | 33.312 | 1.143 | 3430.366 | 2.144 | 2.858
633 | 33.34 | 1.145 | 3438.212 | 2.149 | 2.863
634 | 33.404 | 1.15 | 3448.018 | 2.155 | 2.875
635 | 33.436 | 1.153 | 3457.826 | 2.161 | 2.882
636 | 33.468 | 1.155 | 3465.67 | 2.166 | 2.887
637 | 33.498 | 1.157 | 3475.478 | 2.172 | 2.892
638 | 33.525 | 1.159 | 3483.323 | 2.177 | 2.896
639 | 33.556 | 1.16 | 3491.168 | 2.182 | 2.901
640 | 33.58 | 1.16 | 3497.052 | 2.186 | 2.901
641 | 33.605 | 1.163 | 3502.936 | 2.189 | 2.908
642 | 33.636 | 1.164 | 3508.819 | 2.193 | 2.911
643 | 33.666 | 1.168 | 3514.704 | 2.197 | 2.92
644 | 33.693 | 1.17 | 3520.587 | 2.2 | 2.925
645 | 33.724 | 1.172 | 3528.433 | 2.205 | 2.93
646 | 33.747 | 1.172 | 3534.317 | 2.209 | 2.93
647 | 33.772 | 1.174 | 3540.201 | 2.213 | 2.934
648 | 33.804 | 1.178 | 3548.047 | 2.218 | 2.944
649 | 33.832 | 1.178 | 3553.931 | 2.221 | 2.944
650 | 33.859 | 1.18 | 3559.814 | 2.225 | 2.949
651 | 33.885 | 1.181 | 3565.698 | 2.229 | 2.954
652 | 33.917 | 1.185 | 3571.583 | 2.232 | 2.963
653 | 33.948 | 1.187 | 3579.428 | 2.237 | 2.968
654 | 33.972 | 1.187 | 3585.311 | 2.241 | 2.968
655 | 33.996 | 1.189 | 3591.195 | 2.244 | 2.973
656 | 34.02 | 1.191 | 3597.08 | 2.248 | 2.977
657 | 34.052 | 1.193 | 3602.964 | 2.252 | 2.982
658 | 34.1 | 1.197 | 3612.771 | 2.258 | 2.992
659 | 34.124 | 1.199 | 3618.654 | 2.262 | 2.997
660 | 34.148 | 1.201 | 3624.538 | 2.265 | 3.001
661 | 34.186 | 1.202 | 3630.422 | 2.269 | 3.006
662 | 34.211 | 1.204 | 3638.268 | 2.274 | 3.011
663 | 34.236 | 1.206 | 3644.151 | 2.278 | 3.016
664 | 34.261 | 1.206 | 3650.036 | 2.281 | 3.016
665 | 34.292 | 1.21 | 3655.919 | 2.285 | 3.025
666 | 34.321 | 1.212 | 3661.804 | 2.289 | 3.03
667 | 34.354 | 1.214 | 3667.688 | 2.292 | 3.035
668 | 34.38 | 1.216 | 3673.571 | 2.296 | 3.039
669 | 34.412 | 1.218 | 3681.417 | 2.301 | 3.044
670 | 34.437 | 1.22 | 3687.301 | 2.305 | 3.049
671 | 34.467 | 1.222 | 3693.185 | 2.308 | 3.054
672 | 34.492 | 1.222 | 3699.069 | 2.312 | 3.054
673 | 34.517 | 1.224 | 3704.953 | 2.316 | 3.061
674 | 34.572 | 1.227 | 3712.798 | 2.32 | 3.068
675 | 34.604 | 1.229 | 3718.683 | 2.324 | 3.073
676 | 34.65 | 1.233 | 3724.566 | 2.328 | 3.082
677 | 34.677 | 1.235 | 3732.412 | 2.333 | 3.087
678 | 34.709 | 1.237 | 3740.257 | 2.338 | 3.092
679 | 34.741 | 1.239 | 3746.141 | 2.341 | 3.097
680 | 34.776 | 1.239 | 3752.025 | 2.345 | 3.097