## 工作表1
No. | 時間( s) | 變形( mm) | 力量( N) | 應力( N/mm^2) | 應變( %)
1 | 0 | 0 | 0 | 0 | 0
2 | 0.095 | 0 | 0 | 0 | 0
3 | 0.124 | 0 | 0 | 0 | 0
4 | 0.183 | 0 | 0 | 0 | 0
5 | 0.211 | 0 | 0 | 0 | 0
6 | 0.247 | 0 | 0 | 0 | 0
7 | 0.275 | 0 | 0 | 0 | 0
8 | 0.329 | 0 | 0 | 0 | 0
9 | 0.355 | 0 | 0 | 0 | 0
10 | 0.413 | 0 | 0 | 0 | 0
11 | 0.443 | 0 | 0 | 0 | 0
12 | 0.503 | 0 | 0 | 0 | 0
13 | 0.531 | 0 | 0 | 0 | 0
14 | 0.564 | 0 | 0 | 0 | 0
15 | 0.602 | 0 | 0 | 0 | 0
16 | 0.627 | 0 | 0 | 0 | 0
17 | 0.685 | 0 | 0 | 0 | 0
18 | 0.715 | 0 | 0 | 0 | 0
19 | 0.747 | 0 | 0 | 0 | 0
20 | 0.782 | 0 | 0 | 0 | 0
21 | 0.811 | 0 | 0 | 0 | 0
22 | 0.843 | 0 | 0 | 0 | 0
23 | 0.893 | 0 | 0 | 0 | 0
24 | 0.922 | 0 | 0 | 0 | 0
25 | 0.954 | 0 | 0 | 0 | 0
26 | 0.998 | 0 | 0 | 0 | 0
27 | 1.028 | 0 | 0 | 0 | 0
28 | 1.059 | 0 | 0 | 0 | 0
29 | 1.105 | 0 | 0 | 0 | 0
30 | 1.13 | 0 | 0 | 0 | 0
31 | 1.164 | 0 | 0 | 0 | 0
32 | 1.208 | 0 | 0 | 0 | 0
33 | 1.236 | 0 | 0 | 0 | 0
34 | 1.267 | 0 | 0 | 0 | 0
35 | 1.306 | 0 | 0 | 0 | 0
36 | 1.331 | 0 | 0 | 0 | 0
37 | 1.362 | 0 | 0 | 0 | 0
38 | 1.405 | 0 | 0 | 0 | 0
39 | 1.435 | 0 | 0 | 0 | 0
40 | 1.467 | 0 | 0 | 0 | 0
41 | 1.513 | 0 | 0 | 0 | 0
42 | 1.539 | 0 | 0 | 0 | 0
43 | 1.571 | 0 | 0 | 0 | 0
44 | 1.611 | 0 | 0 | 0 | 0
45 | 1.644 | 0 | 0 | 0 | 0
46 | 1.676 | 0 | 0 | 0 | 0
47 | 1.722 | 0 | 0 | 0 | 0
48 | 1.747 | 0 | 0 | 0 | 0
49 | 1.778 | 0 | 0 | 0 | 0
50 | 1.825 | 0 | 0 | 0 | 0
51 | 1.852 | 0 | 0 | 0 | 0
52 | 1.883 | 0 | 0 | 0 | 0
53 | 1.928 | 0 | 0 | 0 | 0
54 | 1.955 | 0 | 0 | 0 | 0
55 | 1.988 | 0 | 0 | 0 | 0
56 | 2.027 | 0 | 0 | 0 | 0
57 | 2.059 | 0 | 0 | 0 | 0
58 | 2.092 | 0 | 0 | 0 | 0
59 | 2.134 | 0 | 0 | 0 | 0
60 | 2.163 | 0 | 0 | 0 | 0
61 | 2.195 | 0 | 0 | 0 | 0
62 | 2.239 | 0 | 0 | 0 | 0
63 | 2.267 | 0 | 0 | 0 | 0
64 | 2.299 | 0 | 0 | 0 | 0
65 | 2.323 | 0 | 0 | 0 | 0
66 | 2.371 | 0 | 0 | 0 | 0
67 | 2.395 | 0 | 0 | 0 | 0
68 | 2.438 | 0 | 0 | 0 | 0
69 | 2.467 | 0 | 0 | 0 | 0
70 | 2.491 | 0 | 0 | 0 | 0
71 | 2.539 | 0 | 0 | 0 | 0
72 | 2.564 | 0 | 0 | 0 | 0
73 | 2.595 | 0 | 0 | 0 | 0
74 | 2.638 | 0 | 0 | 0 | 0
75 | 2.666 | 0 | 0 | 0 | 0
76 | 2.695 | 0 | 0 | 0 | 0
77 | 2.723 | 0 | 0 | 0 | 0
78 | 2.756 | 0 | 0 | 0 | 0
79 | 2.787 | 0 | 0 | 0 | 0
80 | 2.82 | 0 | 0 | 0 | 0
81 | 2.852 | 0 | 0 | 0 | 0
82 | 2.883 | 0 | 0 | 0 | 0
83 | 2.912 | 0 | 0 | 0 | 0
84 | 2.939 | 0 | 0 | 0 | 0
85 | 2.964 | 0 | 0 | 0 | 0
86 | 3.043 | 0 | 0 | 0 | 0
87 | 3.074 | 0 | 0 | 0 | 0
88 | 3.107 | 0 | 0 | 0 | 0
89 | 3.144 | 0 | 0 | 0 | 0
90 | 3.171 | 0 | 0 | 0 | 0
91 | 3.219 | 0 | 0 | 0 | 0
92 | 3.243 | 0 | 0 | 0 | 0
93 | 3.267 | 0 | 0 | 0 | 0
94 | 3.29 | 0 | 0 | 0 | 0
95 | 3.323 | 0 | 0 | 0 | 0
96 | 3.348 | 0 | 0 | 0 | 0
97 | 3.379 | 0 | 0 | 0 | 0
98 | 3.408 | 0 | 0 | 0 | 0
99 | 3.435 | 0 | 0 | 0 | 0
100 | 3.459 | 0 | 0 | 0 | 0
101 | 3.484 | 0 | 0 | 0 | 0
102 | 3.515 | 0 | 0 | 0 | 0
103 | 3.539 | 0 | 0 | 0 | 0
104 | 3.571 | 0 | 0 | 0 | 0
105 | 3.595 | 0 | 0 | 0 | 0
106 | 3.619 | 0 | 0 | 0 | 0
107 | 3.644 | 0 | 0 | 0 | 0
108 | 3.676 | 0 | 0 | 0 | 0
109 | 3.707 | 0 | 0 | 0 | 0
110 | 3.735 | 0 | 0 | 0 | 0
111 | 3.763 | 0 | 0 | 0 | 0
112 | 3.787 | 0 | 0 | 0 | 0
113 | 3.811 | 0 | 0 | 0 | 0
114 | 3.843 | 0 | 0 | 0 | 0
115 | 3.867 | 0 | 0 | 0 | 0
116 | 3.897 | 0 | 0 | 0 | 0
117 | 3.923 | 0 | 0 | 0 | 0
118 | 3.954 | 0 | 0 | 0 | 0
119 | 3.982 | 0 | 0 | 0 | 0
120 | 4.012 | 0 | 0 | 0 | 0
121 | 4.044 | 0 | 0 | 0 | 0
122 | 4.074 | 0 | 0 | 0 | 0
123 | 4.099 | 0 | 0 | 0 | 0
124 | 4.123 | 0 | 0 | 0 | 0
125 | 4.161 | 0 | 0 | 0 | 0
126 | 4.187 | 0 | 0 | 0 | 0
127 | 4.21 | 0 | 0 | 0 | 0
128 | 4.235 | 0 | 0 | 0 | 0
129 | 4.267 | 0 | 0 | 0 | 0
130 | 4.291 | 0 | 0 | 0 | 0
131 | 4.325 | 0 | 0 | 0 | 0
132 | 4.355 | 0 | 0 | 0 | 0
133 | 4.379 | 0 | 0 | 0 | 0
134 | 4.405 | 0 | 0 | 0 | 0
135 | 4.435 | 0 | 0 | 0 | 0
136 | 4.495 | 0 | 0 | 0 | 0
137 | 4.523 | 0 | 0 | 0 | 0
138 | 4.555 | 0 | 0 | 0 | 0
139 | 4.587 | 0 | 0 | 0 | 0
140 | 4.632 | 0 | 0 | 0 | 0
141 | 4.658 | 0 | 0 | 0 | 0
142 | 4.683 | 0 | 0 | 0 | 0
143 | 4.707 | 0 | 0 | 0 | 0
144 | 4.731 | 0 | 0 | 0 | 0
145 | 4.763 | 0 | 0 | 0 | 0
146 | 4.793 | 0 | 0 | 0 | 0
147 | 4.819 | 0 | 0 | 0 | 0
148 | 4.851 | 0 | 0 | 0 | 0
149 | 4.877 | 0 | 0 | 0 | 0
150 | 4.907 | 0 | 0 | 0 | 0
151 | 4.935 | 0 | 0 | 0 | 0
152 | 4.963 | 0 | 0 | 0 | 0
153 | 4.986 | 0 | 0 | 0 | 0
154 | 5.011 | 0 | 0 | 0 | 0
155 | 5.035 | 0 | 0 | 0 | 0
156 | 5.067 | 0 | 0 | 0 | 0
157 | 5.123 | 0 | 0 | 0 | 0
158 | 5.154 | 0 | 0 | 0 | 0
159 | 5.179 | 0 | 0 | 0 | 0
160 | 5.204 | 0 | 0 | 0 | 0
161 | 5.248 | 0 | 0 | 0 | 0
162 | 5.275 | 0 | 0 | 0 | 0
163 | 5.307 | 0 | 0 | 0 | 0
164 | 5.335 | 0 | 0 | 0 | 0
165 | 5.364 | 0 | 0 | 0 | 0
166 | 5.395 | 0 | 0 | 0 | 0
167 | 5.429 | 0 | 0 | 0 | 0
168 | 5.46 | 0 | 0 | 0 | 0
169 | 5.491 | 0 | 0 | 0 | 0
170 | 5.528 | 0 | 0 | 0 | 0
171 | 5.579 | 0 | 0 | 0 | 0
172 | 5.603 | 0 | 0 | 0 | 0
173 | 5.647 | 0 | 0 | 0 | 0
174 | 5.675 | 0 | 0 | 0 | 0
175 | 5.699 | 0 | 0 | 0 | 0
176 | 5.747 | 0 | 0 | 0 | 0
177 | 5.78 | 0 | 0 | 0 | 0
178 | 5.811 | 0 | 0 | 0 | 0
179 | 5.857 | 0 | 0 | 0 | 0
180 | 5.883 | 0 | 0 | 0 | 0
181 | 5.915 | 0 | 0 | 0 | 0
182 | 5.959 | 0 | 0 | 0 | 0
183 | 5.987 | 0 | 0 | 0 | 0
184 | 6.011 | 0 | 0 | 0 | 0
185 | 6.034 | 0 | 0 | 0 | 0
186 | 6.06 | 0 | 0 | 0 | 0
187 | 6.091 | 0 | 0 | 0 | 0
188 | 6.138 | 0 | 0 | 0 | 0
189 | 6.163 | 0 | 0 | 0 | 0
190 | 6.187 | 0 | 0 | 0 | 0
191 | 6.225 | 0 | 0 | 0 | 0
192 | 6.251 | 0 | 0 | 0 | 0
193 | 6.285 | 0 | 0 | 0 | 0
194 | 6.315 | 0 | 0 | 0 | 0
195 | 6.347 | 0 | 0 | 0 | 0
196 | 6.371 | 0 | 0 | 0 | 0
197 | 6.406 | 0 | 0 | 0 | 0
198 | 6.435 | 0 | 0 | 0 | 0
199 | 6.467 | 0 | 0 | 0 | 0
200 | 6.492 | 0 | 0 | 0 | 0
201 | 6.523 | 0 | 0 | 0 | 0
202 | 6.548 | 0 | 0 | 0 | 0
203 | 6.579 | 0 | 0 | 0 | 0
204 | 6.603 | 0 | 0 | 0 | 0
205 | 6.635 | 0 | 0 | 0 | 0
206 | 6.662 | 0 | 0 | 0 | 0
207 | 6.692 | 0 | 0 | 0 | 0
208 | 6.723 | 0 | 0 | 0 | 0
209 | 6.747 | 0 | 0 | 0 | 0
210 | 6.772 | 0 | 0 | 0 | 0
211 | 6.803 | 0 | 0 | 0 | 0
212 | 6.84 | 0 | 0 | 0 | 0
213 | 6.89 | 0 | 0 | 0 | 0
214 | 6.914 | 0 | 0 | 0 | 0
215 | 6.954 | 0 | 0 | 0 | 0
216 | 6.979 | 0 | 0 | 0 | 0
217 | 7.012 | 0 | 0 | 0 | 0
218 | 7.067 | 0 | 0 | 0 | 0
219 | 7.09 | 0 | 0 | 0 | 0
220 | 7.116 | 0 | 0 | 0 | 0
221 | 7.16 | 0 | 0 | 0 | 0
222 | 7.188 | 0 | 0 | 0 | 0
223 | 7.245 | 0 | 0 | 0 | 0
224 | 7.304 | 0 | 0 | 0 | 0
225 | 7.331 | 0 | 0 | 0 | 0
226 | 7.363 | 0 | 0 | 0 | 0
227 | 7.408 | 0 | 0 | 0 | 0
228 | 7.436 | 0 | 0 | 0 | 0
229 | 7.468 | 0 | 0 | 0 | 0
230 | 7.523 | 0 | 0 | 0 | 0
231 | 7.555 | 0 | 0 | 0 | 0
232 | 7.588 | 0 | 0 | 0 | 0
233 | 7.632 | 0 | 0 | 0 | 0
234 | 7.683 | 0 | 0 | 0 | 0
235 | 7.707 | 0 | 0 | 0 | 0
236 | 7.748 | 0 | 0 | 0 | 0
237 | 7.803 | 0 | 0 | 0 | 0
238 | 7.837 | 0 | 0 | 0 | 0
239 | 7.883 | 0 | 0 | 0 | 0
240 | 7.916 | 0 | 0 | 0 | 0
241 | 7.948 | 0 | 0 | 0 | 0
242 | 7.978 | 0 | 0 | 0 | 0
243 | 8.004 | 0 | 0 | 0 | 0
244 | 8.063 | 0 | 0 | 0 | 0
245 | 8.091 | 0 | 0 | 0 | 0
246 | 8.123 | 0 | 0 | 0 | 0
247 | 8.153 | 0 | 0 | 0 | 0
248 | 8.198 | 0 | 0 | 0 | 0
249 | 8.228 | 0 | 0 | 0 | 0
250 | 8.259 | 0 | 0 | 0 | 0
251 | 8.308 | 0 | 0 | 0 | 0
252 | 8.339 | 0 | 0 | 0 | 0
253 | 8.363 | 0 | 0 | 0 | 0
254 | 8.407 | 0 | 0 | 0 | 0
255 | 8.435 | 0 | 0 | 0 | 0
256 | 8.461 | 0 | 0 | 0 | 0
257 | 8.491 | 0 | 0 | 0 | 0
258 | 8.515 | 0 | 0 | 0 | 0
259 | 8.539 | 0 | 0 | 0 | 0
260 | 8.563 | 0 | 0 | 0 | 0
261 | 8.587 | 0 | 0 | 0 | 0
262 | 8.619 | 0 | 0 | 0 | 0
263 | 8.65 | 0 | 0 | 0 | 0
264 | 8.675 | 0 | 0 | 0 | 0
265 | 8.707 | 0 | 0 | 0 | 0
266 | 8.737 | 0 | 0 | 0 | 0
267 | 8.763 | 0 | 0 | 0 | 0
268 | 8.787 | 0 | 0 | 0 | 0
269 | 8.812 | 0 | 0 | 0 | 0
270 | 8.843 | 0 | 0 | 0 | 0
271 | 8.867 | 0 | 0 | 0 | 0
272 | 8.891 | 0 | 0 | 0 | 0
273 | 8.952 | 0 | 0 | 0 | 0
274 | 8.978 | 0 | 0 | 0 | 0
275 | 9.023 | 0 | 0 | 0 | 0
276 | 9.051 | 0 | 0 | 0 | 0
277 | 9.075 | 0 | 0 | 0 | 0
278 | 9.099 | 0 | 0 | 0 | 0
279 | 9.131 | 0 | 0 | 0 | 0
280 | 9.155 | 0 | 0 | 0 | 0
281 | 9.184 | 0 | 0 | 0 | 0
282 | 9.211 | 0 | 0 | 0 | 0
283 | 9.235 | 0 | 0 | 0 | 0
284 | 9.259 | 0 | 0 | 0 | 0
285 | 9.291 | 0 | 0 | 0 | 0
286 | 9.315 | 0 | 0 | 0 | 0
287 | 9.339 | 0 | 0 | 0 | 0
288 | 9.363 | 0 | 0 | 0 | 0
289 | 9.388 | 0 | 0 | 0 | 0
290 | 9.419 | 0 | 0 | 0 | 0
291 | 9.448 | 0 | 0 | 0 | 0
292 | 9.475 | 0 | 0 | 0 | 0
293 | 9.504 | 0 | 0 | 0 | 0
294 | 9.531 | 0 | 0 | 0 | 0
295 | 9.555 | 0 | 0 | 0 | 0
296 | 9.581 | 0 | 0 | 0 | 0
297 | 9.611 | 0 | 0 | 0 | 0
298 | 9.635 | 0 | 0 | 0 | 0
299 | 9.665 | 0 | 0 | 0 | 0
300 | 9.692 | 0 | 0 | 0 | 0
301 | 9.723 | 0 | 0 | 0 | 0
302 | 9.752 | 0 | 0 | 0 | 0
303 | 9.779 | 0 | 0 | 0 | 0
304 | 9.811 | 0 | 0 | 0 | 0
305 | 9.84 | 0 | 0 | 0 | 0
306 | 9.867 | 0 | 0 | 0 | 0
307 | 9.891 | 0 | 0 | 0 | 0
308 | 9.915 | 0 | 0 | 0 | 0
309 | 9.947 | 0 | 0 | 0 | 0
310 | 9.971 | 0 | 0 | 0 | 0
311 | 9.996 | 0 | 0 | 0 | 0
312 | 10.026 | 0 | 0 | 0 | 0
313 | 10.055 | 0 | 0 | 0 | 0
314 | 10.084 | 0 | 0 | 0 | 0
315 | 10.115 | 0 | 0 | 0 | 0
316 | 10.139 | 0 | 0 | 0 | 0
317 | 10.164 | 0 | 0 | 0 | 0
318 | 10.195 | 0 | 0 | 0 | 0
319 | 10.227 | 0 | 0 | 0 | 0
320 | 10.264 | 0 | 0 | 0 | 0
321 | 10.291 | 0 | 0 | 0 | 0
322 | 10.314 | 0 | 0 | 0 | 0
323 | 10.339 | 0 | 0 | 0 | 0
324 | 10.363 | 0 | 0 | 0 | 0
325 | 10.412 | 0 | 0 | 0 | 0
326 | 10.467 | 0 | 0 | 0 | 0
327 | 10.499 | 0 | 0 | 0 | 0
328 | 10.533 | 0 | 0 | 0 | 0
329 | 10.568 | 0 | 0 | 0 | 0
330 | 10.596 | 0 | 0 | 0 | 0
331 | 10.627 | 0 | 0 | 0 | 0
332 | 10.652 | 0 | 0 | 0 | 0
333 | 10.682 | 0 | 0 | 0 | 0
334 | 10.711 | 0 | 0 | 0 | 0
335 | 10.739 | 0 | 0 | 0 | 0
336 | 10.763 | 0 | 0 | 0 | 0
337 | 10.787 | 0 | 0 | 0 | 0
338 | 10.811 | 0 | 0 | 0 | 0
339 | 10.835 | 0 | 0 | 0 | 0
340 | 10.86 | 0 | 0 | 0 | 0
341 | 10.891 | 0 | 0 | 0 | 0
342 | 10.924 | 0 | 0 | 0 | 0
343 | 10.995 | 0 | 0 | 0 | 0
344 | 11.051 | 0 | 0 | 0 | 0
345 | 11.075 | 0 | 0 | 0 | 0
346 | 11.107 | 0 | 0 | 0 | 0
347 | 11.151 | 0 | 0 | 0 | 0
348 | 11.203 | 0 | 0 | 0 | 0
349 | 11.226 | 0 | 0 | 0 | 0
350 | 11.262 | 0 | 0 | 0 | 0
351 | 11.291 | 0 | 0 | 0 | 0
352 | 11.319 | 0 | 0 | 0 | 0
353 | 11.347 | 0 | 0 | 0 | 0
354 | 11.379 | 0 | 0 | 0 | 0
355 | 11.403 | 0 | 0 | 0 | 0
356 | 11.434 | 0 | 0 | 0 | 0
357 | 11.459 | 0 | 0 | 0 | 0
358 | 11.492 | 0 | 0 | 0 | 0
359 | 11.524 | 0 | 0 | 0 | 0
360 | 11.555 | 0 | 0 | 0 | 0
361 | 11.579 | 0 | 0 | 0 | 0
362 | 11.606 | 0 | 0 | 0 | 0
363 | 11.635 | 0 | 0 | 0 | 0
364 | 11.659 | 0 | 0 | 0 | 0
365 | 11.684 | 0 | 0 | 0 | 0
366 | 11.716 | 0 | 0 | 0 | 0
367 | 11.748 | 0 | 0 | 0 | 0
368 | 11.807 | 0 | 0 | 0 | 0
369 | 11.835 | 0 | 0 | 0 | 0
370 | 11.867 | 0 | 0 | 0 | 0
371 | 11.891 | 0 | 0 | 0 | 0
372 | 11.915 | 0 | 0 | 0 | 0
373 | 11.94 | 0 | 0 | 0 | 0
374 | 11.972 | 0 | 0 | 0 | 0
375 | 12.004 | 0 | 0 | 0 | 0
376 | 12.036 | 0 | 0 | 0 | 0
377 | 12.081 | 0 | 0 | 0 | 0
378 | 12.131 | 0 | 0 | 0 | 0
379 | 12.16 | 0 | 0 | 0 | 0
380 | 12.198 | 0 | 0 | 0 | 0
381 | 12.228 | 0 | 0 | 0 | 0
382 | 12.259 | 0 | 0 | 0 | 0
383 | 12.283 | 0 | 0 | 0 | 0
384 | 12.316 | 0 | 0 | 0 | 0
385 | 12.347 | 0 | 0 | 0 | 0
386 | 12.376 | 0 | 0 | 0 | 0
387 | 12.404 | 0 | 0 | 0 | 0
388 | 12.435 | 0 | 0 | 0 | 0
389 | 12.465 | 0 | 0 | 0 | 0
390 | 12.492 | 0 | 0 | 0 | 0
391 | 12.552 | 0 | 0 | 0 | 0
392 | 12.579 | 0 | 0 | 0 | 0
393 | 12.611 | 0 | 0 | 0 | 0
394 | 12.643 | 0 | 0 | 0 | 0
395 | 12.688 | 0 | 0 | 0 | 0
396 | 12.739 | 0 | 0 | 0 | 0
397 | 12.764 | 0 | 0 | 0 | 0
398 | 12.795 | 0 | 0 | 0 | 0
399 | 12.828 | 0 | 0 | 0 | 0
400 | 12.86 | 0 | 0 | 0 | 0
401 | 12.891 | 0 | 0 | 0 | 0
402 | 12.923 | 0 | 0 | 0 | 0
403 | 12.947 | 0 | 0 | 0 | 0
404 | 12.982 | 0 | 0 | 0 | 0
405 | 13.011 | 0 | 0 | 0 | 0
406 | 13.042 | 0 | 0 | 0 | 0
407 | 13.072 | 0 | 0 | 0 | 0
408 | 13.099 | 0 | 0 | 0 | 0
409 | 13.131 | 0 | 0 | 0 | 0
410 | 13.162 | 0 | 0 | 0 | 0
411 | 13.187 | 0 | 1.962 | 0.001 | 0
412 | 13.21 | 0 | 1.961 | 0.001 | 0
413 | 13.236 | 0 | 3.923 | 0.002 | 0
414 | 13.268 | 0 | 3.923 | 0.002 | 0
415 | 13.299 | 0 | 3.923 | 0.002 | 0
416 | 13.323 | 0 | 3.923 | 0.002 | 0
417 | 13.355 | 0 | 5.885 | 0.004 | 0
418 | 13.379 | 0 | 5.884 | 0.004 | 0
419 | 13.408 | 0 | 5.884 | 0.004 | 0
420 | 13.435 | 0 | 5.884 | 0.004 | 0
421 | 13.459 | 0 | 7.846 | 0.005 | 0
422 | 13.491 | 0 | 7.845 | 0.005 | 0
423 | 13.515 | 0 | 7.845 | 0.005 | 0
424 | 13.563 | 0 | 9.807 | 0.006 | 0
425 | 13.595 | 0 | 9.807 | 0.006 | 0
426 | 13.627 | 0 | 11.769 | 0.007 | 0
427 | 13.659 | 0 | 11.768 | 0.007 | 0
428 | 13.705 | 0 | 11.768 | 0.007 | 0
429 | 13.731 | 0 | 13.73 | 0.009 | 0
430 | 13.791 | 0 | 15.691 | 0.01 | 0
431 | 13.843 | 0 | 15.691 | 0.01 | 0
432 | 13.866 | 0 | 17.652 | 0.011 | 0
433 | 13.891 | 0 | 17.652 | 0.011 | 0
434 | 13.938 | 0 | 19.614 | 0.012 | 0
435 | 13.964 | 0 | 19.613 | 0.012 | 0
436 | 13.995 | 0 | 21.575 | 0.013 | 0
437 | 14.019 | 0 | 21.575 | 0.013 | 0
438 | 14.044 | 0 | 23.536 | 0.015 | 0
439 | 14.076 | 0 | 23.536 | 0.015 | 0
440 | 14.107 | 0 | 23.536 | 0.015 | 0
441 | 14.132 | 0 | 25.498 | 0.016 | 0
442 | 14.162 | 0 | 25.497 | 0.016 | 0
443 | 14.192 | 0 | 27.459 | 0.017 | 0
444 | 14.22 | 0 | 27.459 | 0.017 | 0
445 | 14.251 | 0 | 27.459 | 0.017 | 0
446 | 14.276 | 0 | 29.421 | 0.018 | 0
447 | 14.307 | 0 | 29.42 | 0.018 | 0
448 | 14.339 | 0 | 31.382 | 0.02 | 0
449 | 14.363 | 0 | 31.381 | 0.02 | 0
450 | 14.394 | 0 | 33.343 | 0.021 | 0
451 | 14.419 | 0 | 33.343 | 0.021 | 0
452 | 14.444 | 0 | 35.304 | 0.022 | 0
453 | 14.475 | 0 | 35.304 | 0.022 | 0
454 | 14.531 | 0 | 37.265 | 0.023 | 0
455 | 14.563 | 0 | 39.227 | 0.025 | 0
456 | 14.595 | 0 | 39.227 | 0.025 | 0
457 | 14.627 | 0 | 41.188 | 0.026 | 0
458 | 14.673 | 0 | 41.188 | 0.026 | 0
459 | 14.7 | 0 | 43.15 | 0.027 | 0
460 | 14.731 | 0 | 45.111 | 0.028 | 0
461 | 14.76 | 0 | 45.111 | 0.028 | 0
462 | 14.787 | 0 | 47.072 | 0.029 | 0
463 | 14.811 | 0 | 47.072 | 0.029 | 0
464 | 14.836 | 0 | 49.034 | 0.031 | 0
465 | 14.867 | 0 | 49.033 | 0.031 | 0
466 | 14.899 | 0 | 50.995 | 0.032 | 0
467 | 14.925 | 0 | 52.957 | 0.033 | 0
468 | 14.955 | 0 | 52.956 | 0.033 | 0
469 | 14.979 | 0 | 54.917 | 0.034 | 0
470 | 15.003 | 0 | 54.917 | 0.034 | 0
471 | 15.027 | 0 | 56.879 | 0.036 | 0
472 | 15.059 | 0 | 58.84 | 0.037 | 0
473 | 15.088 | 0 | 58.84 | 0.037 | 0
474 | 15.115 | 0 | 60.801 | 0.038 | 0
475 | 15.139 | 0 | 62.763 | 0.039 | 0
476 | 15.164 | 0 | 64.724 | 0.04 | 0
477 | 15.195 | 0 | 64.724 | 0.04 | 0
478 | 15.226 | 0 | 66.685 | 0.042 | 0
479 | 15.252 | 0 | 68.647 | 0.043 | 0
480 | 15.283 | 0 | 70.609 | 0.044 | 0
481 | 15.315 | 0 | 72.569 | 0.045 | 0
482 | 15.346 | 0 | 74.531 | 0.047 | 0
483 | 15.372 | 0 | 76.492 | 0.048 | 0
484 | 15.403 | 0 | 78.454 | 0.049 | 0
485 | 15.428 | 0 | 80.415 | 0.05 | 0
486 | 15.46 | 0 | 84.337 | 0.053 | 0
487 | 15.491 | 0 | 86.299 | 0.054 | 0
488 | 15.517 | 0 | 88.26 | 0.055 | 0
489 | 15.547 | 0 | 90.222 | 0.056 | 0
490 | 15.579 | 0 | 92.183 | 0.058 | 0
491 | 15.605 | 0.002 | 94.145 | 0.059 | 0.005
492 | 15.635 | 0.003 | 96.106 | 0.06 | 0.007
493 | 15.667 | 0.004 | 100.028 | 0.063 | 0.01
494 | 15.701 | 0.008 | 101.99 | 0.064 | 0.019
495 | 15.731 | 0.01 | 103.951 | 0.065 | 0.024
496 | 15.763 | 0.011 | 105.913 | 0.066 | 0.029
497 | 15.799 | 0.013 | 109.835 | 0.069 | 0.033
498 | 15.826 | 0.015 | 111.797 | 0.07 | 0.038
499 | 15.851 | 0.017 | 115.719 | 0.072 | 0.043
500 | 15.883 | 0.02 | 117.681 | 0.074 | 0.05
501 | 15.915 | 0.021 | 119.642 | 0.075 | 0.052
502 | 15.939 | 0.023 | 123.564 | 0.077 | 0.057
503 | 15.968 | 0.025 | 125.526 | 0.078 | 0.062
504 | 15.997 | 0.027 | 127.487 | 0.08 | 0.067
505 | 16.027 | 0.029 | 131.41 | 0.082 | 0.072
506 | 16.055 | 0.031 | 133.371 | 0.083 | 0.076
507 | 16.083 | 0.033 | 135.332 | 0.085 | 0.083
508 | 16.115 | 0.036 | 139.255 | 0.087 | 0.091
509 | 16.147 | 0.038 | 141.216 | 0.088 | 0.095
510 | 16.171 | 0.04 | 145.139 | 0.091 | 0.1
511 | 16.195 | 0.04 | 147.1 | 0.092 | 0.1
512 | 16.223 | 0.042 | 151.022 | 0.094 | 0.105
513 | 16.251 | 0.044 | 152.984 | 0.096 | 0.11
514 | 16.283 | 0.046 | 154.946 | 0.097 | 0.115
515 | 16.314 | 0.05 | 158.868 | 0.099 | 0.124
516 | 16.339 | 0.05 | 160.829 | 0.101 | 0.124
517 | 16.371 | 0.052 | 164.753 | 0.103 | 0.129
518 | 16.4 | 0.055 | 168.675 | 0.105 | 0.138
519 | 16.428 | 0.057 | 170.636 | 0.107 | 0.143
520 | 16.46 | 0.059 | 174.559 | 0.109 | 0.148
521 | 16.494 | 0.061 | 178.482 | 0.112 | 0.153
522 | 16.523 | 0.063 | 180.443 | 0.113 | 0.157
523 | 16.555 | 0.065 | 184.366 | 0.115 | 0.162
524 | 16.589 | 0.067 | 188.288 | 0.118 | 0.167
525 | 16.619 | 0.069 | 190.249 | 0.119 | 0.172
526 | 16.644 | 0.071 | 194.172 | 0.121 | 0.177
527 | 16.675 | 0.073 | 198.094 | 0.124 | 0.181
528 | 16.707 | 0.075 | 202.017 | 0.126 | 0.188
529 | 16.74 | 0.078 | 205.94 | 0.129 | 0.196
530 | 16.779 | 0.08 | 209.863 | 0.131 | 0.2
531 | 16.803 | 0.08 | 213.785 | 0.134 | 0.2
532 | 16.827 | 0.082 | 217.708 | 0.136 | 0.205
533 | 16.855 | 0.084 | 219.67 | 0.137 | 0.21
534 | 16.883 | 0.088 | 223.592 | 0.14 | 0.219
535 | 16.915 | 0.09 | 227.515 | 0.142 | 0.224
536 | 16.946 | 0.092 | 231.437 | 0.145 | 0.229
537 | 16.972 | 0.094 | 235.36 | 0.147 | 0.234
538 | 17.003 | 0.095 | 239.283 | 0.15 | 0.239
539 | 17.034 | 0.097 | 243.206 | 0.152 | 0.243
540 | 17.058 | 0.099 | 247.128 | 0.154 | 0.248
541 | 17.083 | 0.101 | 251.05 | 0.157 | 0.253
542 | 17.115 | 0.101 | 254.974 | 0.159 | 0.253
543 | 17.147 | 0.105 | 258.896 | 0.162 | 0.262
544 | 17.179 | 0.107 | 262.818 | 0.164 | 0.267
545 | 17.212 | 0.109 | 266.742 | 0.167 | 0.272
546 | 17.243 | 0.111 | 272.625 | 0.17 | 0.277
547 | 17.271 | 0.113 | 276.548 | 0.173 | 0.282
548 | 17.301 | 0.115 | 282.432 | 0.177 | 0.286
549 | 17.331 | 0.116 | 286.355 | 0.179 | 0.291
550 | 17.355 | 0.118 | 290.277 | 0.181 | 0.296
551 | 17.38 | 0.12 | 294.2 | 0.184 | 0.301
552 | 17.411 | 0.122 | 298.123 | 0.186 | 0.305
553 | 17.436 | 0.124 | 302.045 | 0.189 | 0.31
554 | 17.467 | 0.126 | 309.891 | 0.194 | 0.315
555 | 17.552 | 0.132 | 313.813 | 0.196 | 0.329
556 | 17.579 | 0.134 | 319.697 | 0.2 | 0.334
557 | 17.618 | 0.136 | 325.581 | 0.203 | 0.339
558 | 17.644 | 0.137 | 333.426 | 0.208 | 0.344
559 | 17.675 | 0.139 | 339.311 | 0.212 | 0.348
560 | 17.702 | 0.141 | 343.233 | 0.215 | 0.353
561 | 17.732 | 0.143 | 349.118 | 0.218 | 0.358
562 | 17.763 | 0.145 | 353.04 | 0.221 | 0.363
563 | 17.791 | 0.147 | 358.924 | 0.224 | 0.367
564 | 17.82 | 0.15 | 362.847 | 0.227 | 0.374
565 | 17.851 | 0.151 | 368.73 | 0.23 | 0.377
566 | 17.879 | 0.153 | 372.654 | 0.233 | 0.382
567 | 17.906 | 0.155 | 378.537 | 0.237 | 0.386
568 | 17.931 | 0.157 | 382.46 | 0.239 | 0.391
569 | 17.971 | 0.158 | 388.344 | 0.243 | 0.396
570 | 17.994 | 0.16 | 392.267 | 0.245 | 0.401
571 | 18.106 | 0.168 | 404.035 | 0.253 | 0.42
572 | 18.13 | 0.17 | 409.918 | 0.256 | 0.425
573 | 18.155 | 0.172 | 415.803 | 0.26 | 0.429
574 | 18.188 | 0.175 | 423.647 | 0.265 | 0.436
575 | 18.236 | 0.177 | 431.493 | 0.27 | 0.444
576 | 18.267 | 0.179 | 437.377 | 0.273 | 0.449
577 | 18.295 | 0.181 | 443.261 | 0.277 | 0.453
578 | 18.324 | 0.183 | 449.145 | 0.281 | 0.458
579 | 18.355 | 0.185 | 456.991 | 0.286 | 0.463
580 | 18.379 | 0.187 | 460.913 | 0.288 | 0.468
581 | 18.421 | 0.189 | 466.797 | 0.292 | 0.472
582 | 18.451 | 0.191 | 472.681 | 0.295 | 0.477
583 | 18.483 | 0.193 | 478.565 | 0.299 | 0.482
584 | 18.516 | 0.197 | 484.449 | 0.303 | 0.491
585 | 18.549 | 0.198 | 490.333 | 0.306 | 0.496
586 | 18.58 | 0.2 | 496.217 | 0.31 | 0.501
587 | 18.612 | 0.202 | 504.062 | 0.315 | 0.506
588 | 18.643 | 0.205 | 509.947 | 0.319 | 0.513
589 | 18.675 | 0.208 | 515.83 | 0.322 | 0.52
590 | 18.714 | 0.21 | 521.715 | 0.326 | 0.525
591 | 18.739 | 0.21 | 529.559 | 0.331 | 0.525
592 | 18.77 | 0.214 | 535.443 | 0.335 | 0.534
593 | 18.797 | 0.214 | 541.327 | 0.338 | 0.534
594 | 18.828 | 0.218 | 547.212 | 0.342 | 0.544
595 | 18.859 | 0.219 | 551.134 | 0.344 | 0.549
596 | 18.886 | 0.221 | 557.018 | 0.348 | 0.553
597 | 18.916 | 0.223 | 562.902 | 0.352 | 0.558
598 | 18.946 | 0.225 | 568.786 | 0.355 | 0.563
599 | 18.989 | 0.228 | 576.631 | 0.36 | 0.57
600 | 19.02 | 0.229 | 582.516 | 0.364 | 0.573
601 | 19.051 | 0.231 | 588.4 | 0.368 | 0.577
602 | 19.099 | 0.235 | 600.167 | 0.375 | 0.587
603 | 19.159 | 0.239 | 611.936 | 0.382 | 0.596
604 | 19.221 | 0.242 | 621.743 | 0.389 | 0.606
605 | 19.251 | 0.246 | 629.587 | 0.393 | 0.616
606 | 19.283 | 0.248 | 637.433 | 0.398 | 0.62
607 | 19.315 | 0.25 | 643.317 | 0.402 | 0.625
608 | 19.37 | 0.254 | 653.124 | 0.408 | 0.635
609 | 19.396 | 0.256 | 660.969 | 0.413 | 0.639
610 | 19.426 | 0.258 | 668.814 | 0.418 | 0.644
611 | 19.459 | 0.258 | 674.698 | 0.422 | 0.644
612 | 19.491 | 0.26 | 682.543 | 0.427 | 0.649
613 | 19.515 | 0.263 | 688.428 | 0.43 | 0.658
614 | 19.546 | 0.265 | 694.311 | 0.434 | 0.663
615 | 19.571 | 0.267 | 702.157 | 0.439 | 0.668
616 | 19.595 | 0.267 | 708.04 | 0.443 | 0.668
617 | 19.635 | 0.271 | 715.886 | 0.447 | 0.678
618 | 19.667 | 0.274 | 721.77 | 0.451 | 0.685
619 | 19.724 | 0.277 | 733.538 | 0.458 | 0.692
620 | 19.756 | 0.279 | 741.384 | 0.463 | 0.697
621 | 19.787 | 0.281 | 747.267 | 0.467 | 0.701
622 | 19.815 | 0.282 | 753.151 | 0.471 | 0.706
623 | 19.858 | 0.286 | 762.957 | 0.477 | 0.716
624 | 19.884 | 0.287 | 768.841 | 0.481 | 0.718
625 | 19.915 | 0.29 | 776.687 | 0.485 | 0.725
626 | 19.943 | 0.292 | 784.533 | 0.49 | 0.73
627 | 19.973 | 0.294 | 792.378 | 0.495 | 0.735
628 | 20.003 | 0.296 | 798.262 | 0.499 | 0.74
629 | 20.027 | 0.298 | 804.145 | 0.503 | 0.744
630 | 20.053 | 0.3 | 811.991 | 0.507 | 0.749
631 | 20.083 | 0.302 | 817.875 | 0.511 | 0.754
632 | 20.132 | 0.303 | 825.721 | 0.516 | 0.759
633 | 20.163 | 0.307 | 833.566 | 0.521 | 0.768
634 | 20.19 | 0.309 | 841.411 | 0.526 | 0.773
635 | 20.222 | 0.311 | 849.256 | 0.531 | 0.778
636 | 20.251 | 0.313 | 857.101 | 0.536 | 0.783
637 | 20.284 | 0.315 | 864.947 | 0.541 | 0.787
638 | 20.317 | 0.317 | 872.792 | 0.545 | 0.792
639 | 20.347 | 0.319 | 880.638 | 0.55 | 0.797
640 | 20.379 | 0.321 | 886.521 | 0.554 | 0.802
641 | 20.41 | 0.323 | 894.367 | 0.559 | 0.806
642 | 20.435 | 0.324 | 902.212 | 0.564 | 0.811
643 | 20.466 | 0.326 | 910.057 | 0.569 | 0.816
644 | 20.519 | 0.33 | 917.903 | 0.574 | 0.825
645 | 20.547 | 0.332 | 925.749 | 0.579 | 0.83
646 | 20.571 | 0.334 | 933.593 | 0.583 | 0.835
647 | 20.594 | 0.334 | 941.439 | 0.588 | 0.835
648 | 20.619 | 0.336 | 947.323 | 0.592 | 0.84
649 | 20.651 | 0.34 | 955.169 | 0.597 | 0.849
650 | 20.699 | 0.342 | 966.936 | 0.604 | 0.854
651 | 20.723 | 0.344 | 972.82 | 0.608 | 0.859
652 | 20.747 | 0.345 | 980.666 | 0.613 | 0.864
653 | 20.805 | 0.348 | 988.511 | 0.618 | 0.871
654 | 20.835 | 0.351 | 996.356 | 0.623 | 0.878
655 | 20.867 | 0.353 | 1004.202 | 0.628 | 0.883
656 | 20.891 | 0.355 | 1012.047 | 0.633 | 0.887
657 | 20.923 | 0.357 | 1021.854 | 0.639 | 0.892
658 | 20.955 | 0.359 | 1029.699 | 0.644 | 0.897
659 | 20.996 | 0.363 | 1039.505 | 0.65 | 0.907
660 | 21.026 | 0.365 | 1047.351 | 0.655 | 0.911
661 | 21.05 | 0.366 | 1055.196 | 0.659 | 0.916
662 | 21.087 | 0.368 | 1063.041 | 0.664 | 0.921
663 | 21.115 | 0.37 | 1070.886 | 0.669 | 0.926
664 | 21.139 | 0.372 | 1078.732 | 0.674 | 0.93
665 | 21.171 | 0.374 | 1086.577 | 0.679 | 0.935
666 | 21.195 | 0.376 | 1094.423 | 0.684 | 0.94
667 | 21.227 | 0.378 | 1102.268 | 0.689 | 0.945
668 | 21.258 | 0.38 | 1108.152 | 0.693 | 0.95
669 | 21.282 | 0.382 | 1115.997 | 0.697 | 0.954
670 | 21.307 | 0.384 | 1123.843 | 0.702 | 0.959
671 | 21.347 | 0.386 | 1131.688 | 0.707 | 0.964
672 | 21.372 | 0.387 | 1139.533 | 0.712 | 0.969
673 | 21.403 | 0.389 | 1147.379 | 0.717 | 0.973
674 | 21.429 | 0.391 | 1155.224 | 0.722 | 0.978
675 | 21.459 | 0.393 | 1163.069 | 0.727 | 0.983
676 | 21.491 | 0.395 | 1170.914 | 0.732 | 0.988
677 | 21.515 | 0.397 | 1178.759 | 0.737 | 0.992
678 | 21.548 | 0.399 | 1186.605 | 0.742 | 0.997
679 | 21.609 | 0.403 | 1200.334 | 0.75 | 1.007
680 | 21.635 | 0.405 | 1208.18 | 0.755 | 1.012
681 | 21.667 | 0.407 | 1216.025 | 0.76 | 1.016
682 | 21.698 | 0.408 | 1223.87 | 0.765 | 1.021
683 | 21.77 | 0.414 | 1235.638 | 0.772 | 1.035
684 | 21.795 | 0.416 | 1245.445 | 0.778 | 1.04
685 | 21.819 | 0.418 | 1255.252 | 0.785 | 1.045
686 | 21.843 | 0.42 | 1265.059 | 0.791 | 1.05
687 | 21.875 | 0.422 | 1274.865 | 0.797 | 1.055
688 | 21.907 | 0.424 | 1282.71 | 0.802 | 1.059
689 | 21.944 | 0.426 | 1292.517 | 0.808 | 1.064
690 | 21.971 | 0.428 | 1300.362 | 0.813 | 1.069
691 | 22.003 | 0.429 | 1308.208 | 0.818 | 1.074
692 | 22.043 | 0.433 | 1318.015 | 0.824 | 1.083
693 | 22.066 | 0.433 | 1325.859 | 0.829 | 1.083
694 | 22.114 | 0.437 | 1341.55 | 0.838 | 1.093
695 | 22.139 | 0.439 | 1347.434 | 0.842 | 1.097
696 | 22.164 | 0.441 | 1353.318 | 0.846 | 1.102
697 | 22.194 | 0.443 | 1361.163 | 0.851 | 1.107
698 | 22.222 | 0.445 | 1369.009 | 0.856 | 1.112
699 | 22.251 | 0.447 | 1376.854 | 0.861 | 1.117
700 | 22.283 | 0.449 | 1384.7 | 0.865 | 1.121
701 | 22.309 | 0.45 | 1392.545 | 0.87 | 1.126
702 | 22.34 | 0.452 | 1400.39 | 0.875 | 1.131
703 | 22.371 | 0.454 | 1408.235 | 0.88 | 1.136
704 | 22.412 | 0.457 | 1418.042 | 0.886 | 1.143
705 | 22.443 | 0.458 | 1427.849 | 0.892 | 1.145
706 | 22.467 | 0.46 | 1435.694 | 0.897 | 1.15
707 | 22.493 | 0.462 | 1443.54 | 0.902 | 1.155
708 | 22.523 | 0.465 | 1451.385 | 0.907 | 1.162
709 | 22.555 | 0.466 | 1459.23 | 0.912 | 1.164
710 | 22.58 | 0.468 | 1467.075 | 0.917 | 1.169
711 | 22.612 | 0.47 | 1474.921 | 0.922 | 1.174
712 | 22.643 | 0.473 | 1482.765 | 0.927 | 1.183
713 | 22.666 | 0.473 | 1490.611 | 0.932 | 1.183
714 | 22.691 | 0.475 | 1498.456 | 0.937 | 1.188
715 | 22.723 | 0.477 | 1506.302 | 0.941 | 1.193
716 | 22.752 | 0.479 | 1514.147 | 0.946 | 1.198
717 | 22.779 | 0.481 | 1521.993 | 0.951 | 1.202
718 | 22.803 | 0.483 | 1527.877 | 0.955 | 1.207
719 | 22.832 | 0.485 | 1535.722 | 0.96 | 1.212
720 | 22.861 | 0.487 | 1543.567 | 0.965 | 1.217
721 | 22.891 | 0.489 | 1551.412 | 0.97 | 1.222
722 | 22.914 | 0.491 | 1559.258 | 0.975 | 1.226
723 | 22.939 | 0.492 | 1567.103 | 0.979 | 1.231
724 | 22.971 | 0.494 | 1574.949 | 0.984 | 1.236
725 | 23.02 | 0.498 | 1588.678 | 0.993 | 1.245
726 | 23.08 | 0.502 | 1602.407 | 1.002 | 1.255
727 | 23.161 | 0.508 | 1620.059 | 1.013 | 1.269
728 | 23.186 | 0.51 | 1627.904 | 1.017 | 1.274
729 | 23.212 | 0.511 | 1639.672 | 1.025 | 1.276
730 | 23.244 | 0.512 | 1649.479 | 1.031 | 1.279
731 | 23.276 | 0.515 | 1659.285 | 1.037 | 1.288
732 | 23.307 | 0.517 | 1667.131 | 1.042 | 1.293
733 | 23.332 | 0.519 | 1676.937 | 1.048 | 1.298
734 | 23.364 | 0.521 | 1684.783 | 1.053 | 1.303
735 | 23.396 | 0.523 | 1694.589 | 1.059 | 1.307
736 | 23.426 | 0.525 | 1702.435 | 1.064 | 1.312
737 | 23.455 | 0.527 | 1710.281 | 1.069 | 1.317
738 | 23.506 | 0.531 | 1725.971 | 1.079 | 1.326
739 | 23.53 | 0.532 | 1733.816 | 1.084 | 1.331
740 | 23.587 | 0.536 | 1743.623 | 1.09 | 1.341
741 | 23.612 | 0.537 | 1753.43 | 1.096 | 1.343
742 | 23.674 | 0.542 | 1771.081 | 1.107 | 1.355
743 | 23.699 | 0.542 | 1780.888 | 1.113 | 1.355
744 | 23.731 | 0.546 | 1788.733 | 1.118 | 1.365
745 | 23.76 | 0.548 | 1796.578 | 1.123 | 1.369
746 | 23.796 | 0.55 | 1806.385 | 1.129 | 1.374
747 | 23.827 | 0.552 | 1816.192 | 1.135 | 1.379
748 | 23.855 | 0.553 | 1824.037 | 1.14 | 1.384
749 | 23.9 | 0.555 | 1833.844 | 1.146 | 1.389
750 | 23.932 | 0.559 | 1843.651 | 1.152 | 1.398
751 | 23.963 | 0.561 | 1853.458 | 1.158 | 1.403
752 | 23.991 | 0.563 | 1861.303 | 1.163 | 1.408
753 | 24.02 | 0.565 | 1871.109 | 1.169 | 1.412
754 | 24.052 | 0.567 | 1880.916 | 1.176 | 1.417
755 | 24.084 | 0.569 | 1888.761 | 1.18 | 1.422
756 | 24.114 | 0.571 | 1898.568 | 1.187 | 1.427
757 | 24.139 | 0.573 | 1906.413 | 1.192 | 1.431
758 | 24.175 | 0.574 | 1914.258 | 1.196 | 1.436
759 | 24.203 | 0.576 | 1924.065 | 1.203 | 1.441
760 | 24.228 | 0.578 | 1931.911 | 1.207 | 1.446
761 | 24.259 | 0.58 | 1939.756 | 1.212 | 1.451
762 | 24.291 | 0.582 | 1949.562 | 1.218 | 1.455
763 | 24.349 | 0.587 | 1965.254 | 1.228 | 1.467
764 | 24.403 | 0.59 | 1978.983 | 1.237 | 1.474
765 | 24.428 | 0.592 | 1988.789 | 1.243 | 1.479
766 | 24.458 | 0.595 | 1998.596 | 1.249 | 1.486
767 | 24.547 | 0.599 | 2018.209 | 1.261 | 1.498
768 | 24.579 | 0.601 | 2028.016 | 1.268 | 1.503
769 | 24.611 | 0.603 | 2035.861 | 1.272 | 1.508
770 | 24.675 | 0.61 | 2047.629 | 1.28 | 1.524
771 | 24.706 | 0.611 | 2063.32 | 1.29 | 1.527
772 | 24.73 | 0.613 | 2073.127 | 1.296 | 1.532
773 | 24.787 | 0.615 | 2084.895 | 1.303 | 1.536
774 | 24.812 | 0.618 | 2096.662 | 1.31 | 1.546
775 | 24.843 | 0.62 | 2106.469 | 1.317 | 1.551
776 | 24.867 | 0.622 | 2116.276 | 1.323 | 1.556
777 | 24.899 | 0.622 | 2126.082 | 1.329 | 1.556
778 | 24.93 | 0.626 | 2133.927 | 1.334 | 1.565
779 | 24.955 | 0.628 | 2143.734 | 1.34 | 1.57
780 | 24.987 | 0.63 | 2151.58 | 1.345 | 1.575
781 | 25.011 | 0.632 | 2159.425 | 1.35 | 1.579
782 | 25.039 | 0.632 | 2167.27 | 1.355 | 1.579
783 | 25.067 | 0.634 | 2175.115 | 1.359 | 1.584
784 | 25.091 | 0.636 | 2182.961 | 1.364 | 1.591
785 | 25.123 | 0.637 | 2190.806 | 1.369 | 1.594
786 | 25.148 | 0.64 | 2198.651 | 1.374 | 1.601
787 | 25.179 | 0.641 | 2206.496 | 1.379 | 1.603
788 | 25.209 | 0.643 | 2214.342 | 1.384 | 1.608
789 | 25.235 | 0.645 | 2224.149 | 1.39 | 1.613
790 | 25.26 | 0.647 | 2231.994 | 1.395 | 1.618
791 | 25.292 | 0.649 | 2239.839 | 1.4 | 1.622
792 | 25.323 | 0.652 | 2247.685 | 1.405 | 1.63
793 | 25.355 | 0.655 | 2255.53 | 1.41 | 1.637
794 | 25.413 | 0.658 | 2271.221 | 1.42 | 1.646
795 | 25.443 | 0.66 | 2281.028 | 1.426 | 1.651
796 | 25.467 | 0.66 | 2288.873 | 1.431 | 1.651
797 | 25.498 | 0.664 | 2296.718 | 1.435 | 1.66
798 | 25.523 | 0.664 | 2306.524 | 1.442 | 1.66
799 | 25.548 | 0.667 | 2314.37 | 1.446 | 1.668
800 | 25.58 | 0.669 | 2322.215 | 1.451 | 1.672
801 | 25.61 | 0.67 | 2330.061 | 1.456 | 1.675
802 | 25.634 | 0.672 | 2337.906 | 1.461 | 1.68
803 | 25.659 | 0.674 | 2345.751 | 1.466 | 1.684
804 | 25.691 | 0.676 | 2355.558 | 1.472 | 1.689
805 | 25.722 | 0.678 | 2363.404 | 1.477 | 1.694
806 | 25.747 | 0.68 | 2371.249 | 1.482 | 1.701
807 | 25.779 | 0.681 | 2379.094 | 1.487 | 1.703
808 | 25.802 | 0.683 | 2388.901 | 1.493 | 1.708
809 | 25.828 | 0.686 | 2396.745 | 1.498 | 1.715
810 | 25.859 | 0.687 | 2404.591 | 1.503 | 1.718
811 | 25.883 | 0.689 | 2412.436 | 1.508 | 1.723
812 | 25.913 | 0.691 | 2420.282 | 1.513 | 1.727
813 | 25.94 | 0.694 | 2428.127 | 1.518 | 1.735
814 | 25.97 | 0.695 | 2437.934 | 1.524 | 1.737
815 | 25.999 | 0.698 | 2445.779 | 1.529 | 1.744
816 | 26.028 | 0.699 | 2453.624 | 1.534 | 1.749
817 | 26.06 | 0.7 | 2463.431 | 1.54 | 1.751
818 | 26.091 | 0.702 | 2471.277 | 1.545 | 1.756
819 | 26.123 | 0.704 | 2479.122 | 1.549 | 1.761
820 | 26.155 | 0.708 | 2486.967 | 1.554 | 1.77
821 | 26.212 | 0.712 | 2502.658 | 1.564 | 1.78
822 | 26.244 | 0.712 | 2510.503 | 1.569 | 1.78
823 | 26.276 | 0.716 | 2520.31 | 1.575 | 1.789
824 | 26.307 | 0.718 | 2530.116 | 1.581 | 1.794
825 | 26.339 | 0.72 | 2539.923 | 1.587 | 1.799
826 | 26.363 | 0.721 | 2549.729 | 1.594 | 1.804
827 | 26.388 | 0.723 | 2557.575 | 1.598 | 1.808
828 | 26.419 | 0.725 | 2567.381 | 1.605 | 1.813
829 | 26.447 | 0.727 | 2575.227 | 1.61 | 1.818
830 | 26.475 | 0.729 | 2581.11 | 1.613 | 1.823
831 | 26.506 | 0.731 | 2588.956 | 1.618 | 1.827
832 | 26.532 | 0.733 | 2596.801 | 1.623 | 1.832
833 | 26.563 | 0.735 | 2606.608 | 1.629 | 1.837
834 | 26.619 | 0.739 | 2622.299 | 1.639 | 1.847
835 | 26.652 | 0.741 | 2630.144 | 1.644 | 1.851
836 | 26.708 | 0.744 | 2639.951 | 1.65 | 1.861
837 | 26.739 | 0.746 | 2649.757 | 1.656 | 1.866
838 | 26.771 | 0.748 | 2661.525 | 1.663 | 1.87
839 | 26.8 | 0.75 | 2671.332 | 1.67 | 1.875
840 | 26.828 | 0.753 | 2681.139 | 1.676 | 1.882
841 | 26.859 | 0.754 | 2690.945 | 1.682 | 1.885
842 | 26.893 | 0.758 | 2698.79 | 1.687 | 1.894
843 | 26.923 | 0.76 | 2708.598 | 1.693 | 1.899
844 | 26.948 | 0.761 | 2716.443 | 1.698 | 1.901
845 | 26.98 | 0.763 | 2724.288 | 1.703 | 1.909
846 | 27.012 | 0.765 | 2732.133 | 1.708 | 1.913
847 | 27.044 | 0.767 | 2741.94 | 1.714 | 1.918
848 | 27.079 | 0.769 | 2749.785 | 1.719 | 1.923
849 | 27.107 | 0.771 | 2757.63 | 1.724 | 1.928
850 | 27.139 | 0.773 | 2767.437 | 1.73 | 1.932
851 | 27.167 | 0.775 | 2775.283 | 1.735 | 1.937
852 | 27.195 | 0.777 | 2783.128 | 1.739 | 1.942
853 | 27.227 | 0.78 | 2792.934 | 1.746 | 1.949
854 | 27.26 | 0.781 | 2800.78 | 1.75 | 1.952
855 | 27.292 | 0.784 | 2810.586 | 1.757 | 1.961
856 | 27.355 | 0.788 | 2826.277 | 1.766 | 1.971
857 | 27.386 | 0.79 | 2836.084 | 1.773 | 1.975
858 | 27.418 | 0.792 | 2843.929 | 1.777 | 1.98
859 | 27.448 | 0.794 | 2851.774 | 1.782 | 1.985
860 | 27.474 | 0.796 | 2861.581 | 1.788 | 1.99
861 | 27.5 | 0.798 | 2873.349 | 1.796 | 1.994
862 | 27.552 | 0.802 | 2881.194 | 1.801 | 2.004
863 | 27.591 | 0.804 | 2891 | 1.807 | 2.009
864 | 27.619 | 0.805 | 2898.846 | 1.812 | 2.014
865 | 27.651 | 0.807 | 2908.653 | 1.818 | 2.018
866 | 27.687 | 0.809 | 2920.42 | 1.825 | 2.023
867 | 27.715 | 0.811 | 2928.266 | 1.83 | 2.028
868 | 27.747 | 0.815 | 2938.073 | 1.836 | 2.037
869 | 27.771 | 0.815 | 2945.918 | 1.841 | 2.037
870 | 27.804 | 0.819 | 2953.763 | 1.846 | 2.047
871 | 27.861 | 0.821 | 2967.493 | 1.855 | 2.052
872 | 27.892 | 0.823 | 2975.338 | 1.86 | 2.057
873 | 27.923 | 0.825 | 2985.144 | 1.866 | 2.064
874 | 27.955 | 0.828 | 2992.99 | 1.871 | 2.071
875 | 27.995 | 0.83 | 3002.796 | 1.877 | 2.076
876 | 28.019 | 0.832 | 3010.642 | 1.882 | 2.08
877 | 28.051 | 0.834 | 3020.448 | 1.888 | 2.085
878 | 28.079 | 0.836 | 3028.294 | 1.893 | 2.09
879 | 28.107 | 0.838 | 3038.101 | 1.899 | 2.095
880 | 28.131 | 0.84 | 3043.985 | 1.902 | 2.099
881 | 28.155 | 0.842 | 3051.83 | 1.907 | 2.104
882 | 28.18 | 0.844 | 3059.675 | 1.912 | 2.109
883 | 28.211 | 0.846 | 3065.559 | 1.916 | 2.114
884 | 28.259 | 0.849 | 3079.289 | 1.925 | 2.123
885 | 28.283 | 0.849 | 3085.173 | 1.928 | 2.123
886 | 28.314 | 0.853 | 3093.017 | 1.933 | 2.133
887 | 28.346 | 0.855 | 3100.863 | 1.938 | 2.138
888 | 28.37 | 0.855 | 3110.67 | 1.944 | 2.138
889 | 28.396 | 0.857 | 3118.515 | 1.949 | 2.142
890 | 28.451 | 0.861 | 3130.283 | 1.956 | 2.152
891 | 28.476 | 0.863 | 3138.128 | 1.961 | 2.157
892 | 28.507 | 0.865 | 3144.012 | 1.965 | 2.161
893 | 28.534 | 0.867 | 3151.857 | 1.97 | 2.166
894 | 28.563 | 0.868 | 3161.665 | 1.976 | 2.171
895 | 28.622 | 0.872 | 3175.394 | 1.985 | 2.181
896 | 28.651 | 0.874 | 3183.239 | 1.99 | 2.185
897 | 28.675 | 0.876 | 3191.085 | 1.994 | 2.19
898 | 28.707 | 0.878 | 3198.93 | 1.999 | 2.195
899 | 28.744 | 0.88 | 3208.736 | 2.005 | 2.2
900 | 28.772 | 0.884 | 3216.582 | 2.01 | 2.209
901 | 28.805 | 0.886 | 3224.427 | 2.015 | 2.214
902 | 28.835 | 0.887 | 3232.272 | 2.02 | 2.219
903 | 28.867 | 0.887 | 3240.118 | 2.025 | 2.219
904 | 28.891 | 0.889 | 3247.963 | 2.03 | 2.224
905 | 28.915 | 0.892 | 3255.808 | 2.035 | 2.231
906 | 28.947 | 0.895 | 3263.653 | 2.04 | 2.238
907 | 28.979 | 0.897 | 3271.499 | 2.045 | 2.243
908 | 29.005 | 0.899 | 3279.344 | 2.05 | 2.247
909 | 29.035 | 0.901 | 3287.189 | 2.054 | 2.252
910 | 29.067 | 0.903 | 3295.035 | 2.059 | 2.257
911 | 29.1 | 0.905 | 3302.88 | 2.064 | 2.262
912 | 29.131 | 0.908 | 3310.726 | 2.069 | 2.269
913 | 29.163 | 0.908 | 3318.571 | 2.074 | 2.271
914 | 29.186 | 0.91 | 3326.417 | 2.079 | 2.276
915 | 29.211 | 0.912 | 3334.261 | 2.084 | 2.281
916 | 29.235 | 0.914 | 3342.107 | 2.089 | 2.286
917 | 29.26 | 0.916 | 3349.952 | 2.094 | 2.29
918 | 29.291 | 0.918 | 3355.836 | 2.097 | 2.295
919 | 29.315 | 0.92 | 3361.72 | 2.101 | 2.3
920 | 29.348 | 0.922 | 3369.565 | 2.106 | 2.305
921 | 29.38 | 0.924 | 3377.411 | 2.111 | 2.309
922 | 29.411 | 0.926 | 3385.256 | 2.116 | 2.314
923 | 29.451 | 0.928 | 3391.14 | 2.119 | 2.319
924 | 29.474 | 0.929 | 3398.985 | 2.124 | 2.324
925 | 29.5 | 0.931 | 3406.831 | 2.129 | 2.328
926 | 29.531 | 0.933 | 3416.638 | 2.135 | 2.333
927 | 29.562 | 0.935 | 3422.522 | 2.139 | 2.338
928 | 29.587 | 0.937 | 3430.367 | 2.144 | 2.343
929 | 29.623 | 0.939 | 3438.212 | 2.149 | 2.348
930 | 29.651 | 0.942 | 3446.058 | 2.154 | 2.355
931 | 29.683 | 0.943 | 3453.903 | 2.159 | 2.357
932 | 29.713 | 0.945 | 3461.748 | 2.164 | 2.362
933 | 29.739 | 0.947 | 3469.594 | 2.168 | 2.367
934 | 29.771 | 0.95 | 3477.439 | 2.173 | 2.376
935 | 29.796 | 0.95 | 3485.284 | 2.178 | 2.376
936 | 29.828 | 0.952 | 3491.168 | 2.182 | 2.381
937 | 29.89 | 0.958 | 3504.898 | 2.191 | 2.395
938 | 29.916 | 0.958 | 3512.742 | 2.195 | 2.395
939 | 29.947 | 0.962 | 3520.588 | 2.2 | 2.405
940 | 29.979 | 0.964 | 3528.433 | 2.205 | 2.41
941 | 30.02 | 0.966 | 3538.24 | 2.211 | 2.414
942 | 30.051 | 0.968 | 3546.085 | 2.216 | 2.419
943 | 30.106 | 0.973 | 3561.776 | 2.226 | 2.433
944 | 30.131 | 0.973 | 3569.621 | 2.231 | 2.433
945 | 30.156 | 0.975 | 3577.467 | 2.236 | 2.438
946 | 30.188 | 0.977 | 3583.351 | 2.24 | 2.443
947 | 30.22 | 0.979 | 3593.157 | 2.246 | 2.448
948 | 30.251 | 0.981 | 3599.041 | 2.249 | 2.453
949 | 30.282 | 0.983 | 3606.887 | 2.254 | 2.457
950 | 30.323 | 0.987 | 3614.731 | 2.259 | 2.467
951 | 30.355 | 0.989 | 3622.577 | 2.264 | 2.472
952 | 30.388 | 0.991 | 3630.422 | 2.269 | 2.479
953 | 30.419 | 0.992 | 3640.229 | 2.275 | 2.481
954 | 30.443 | 0.994 | 3648.075 | 2.28 | 2.486
955 | 30.467 | 0.996 | 3653.959 | 2.284 | 2.491
956 | 30.515 | 0.998 | 3665.726 | 2.291 | 2.495
957 | 30.538 | 1 | 3671.61 | 2.295 | 2.5
958 | 30.563 | 1.002 | 3677.494 | 2.298 | 2.505
959 | 30.602 | 1.006 | 3683.378 | 2.302 | 2.515
960 | 30.626 | 1.008 | 3691.224 | 2.307 | 2.519
961 | 30.651 | 1.008 | 3699.069 | 2.312 | 2.519
962 | 30.675 | 1.011 | 3706.915 | 2.317 | 2.527
963 | 30.707 | 1.012 | 3712.799 | 2.32 | 2.529
964 | 30.739 | 1.015 | 3720.643 | 2.325 | 2.538
965 | 30.783 | 1.017 | 3728.489 | 2.33 | 2.543
966 | 30.811 | 1.019 | 3734.373 | 2.334 | 2.548
967 | 30.844 | 1.021 | 3744.179 | 2.34 | 2.553
968 | 30.876 | 1.021 | 3752.025 | 2.345 | 2.553
969 | 30.912 | 1.023 | 3757.908 | 2.349 | 2.558