## 工作表1
No. | 時間( s) | 變形( mm) | 力量( N) | 應力( N/mm^2) | 應變( %)
1 | 0 | 0 | 0 | 0 | 0
2 | 0.086 | 0 | 0 | 0 | 0
3 | 0.117 | 0 | 0 | 0 | 0
4 | 0.177 | 0 | 0 | 0 | 0
5 | 0.206 | 0 | 0 | 0 | 0
6 | 0.238 | 0 | 0 | 0 | 0
7 | 0.269 | 0 | 0 | 0 | 0
8 | 0.302 | 0 | 0 | 0 | 0
9 | 0.333 | 0 | 0 | 0 | 0
10 | 0.366 | 0 | 0 | 0 | 0
11 | 0.394 | 0 | 0 | 0 | 0
12 | 0.422 | 0 | 0 | 0 | 0
13 | 0.454 | 0 | 0 | 0 | 0
14 | 0.486 | 0 | 0 | 0 | 0
15 | 0.517 | 0 | 0 | 0 | 0
16 | 0.55 | 0 | 0 | 0 | 0
17 | 0.583 | 0 | 0 | 0 | 0
18 | 0.614 | 0 | 0 | 0 | 0
19 | 0.647 | 0 | 0 | 0 | 0
20 | 0.678 | 0 | 0 | 0 | 0
21 | 0.71 | 0 | 0 | 0 | 0
22 | 0.742 | 0 | 0 | 0 | 0
23 | 0.773 | 0 | 0 | 0 | 0
24 | 0.805 | 0 | 0 | 0 | 0
25 | 0.839 | 0 | 0 | 0 | 0
26 | 0.87 | 0 | 0 | 0 | 0
27 | 0.903 | 0 | 0 | 0 | 0
28 | 0.935 | 0 | 0 | 0 | 0
29 | 0.966 | 0 | 0 | 0 | 0
30 | 0.998 | 0 | 0 | 0 | 0
31 | 1.029 | 0 | 0 | 0 | 0
32 | 1.062 | 0 | 0 | 0 | 0
33 | 1.094 | 0 | 0 | 0 | 0
34 | 1.142 | 0 | 0 | 0 | 0
35 | 1.174 | 0 | 0 | 0 | 0
36 | 1.206 | 0 | 0 | 0 | 0
37 | 1.238 | 0 | 0 | 0 | 0
38 | 1.27 | 0 | 0 | 0 | 0
39 | 1.303 | 0 | 0 | 0 | 0
40 | 1.335 | 0 | 0 | 0 | 0
41 | 1.366 | 0 | 0 | 0 | 0
42 | 1.399 | 0 | 0 | 0 | 0
43 | 1.431 | 0 | 0 | 0 | 0
44 | 1.462 | 0 | 0 | 0 | 0
45 | 1.493 | 0 | 0 | 0 | 0
46 | 1.527 | 0 | 0 | 0 | 0
47 | 1.558 | 0 | 0 | 0 | 0
48 | 1.59 | 0 | 0 | 0 | 0
49 | 1.622 | 0 | 0 | 0 | 0
50 | 1.654 | 0 | 0 | 0 | 0
51 | 1.687 | 0 | 0 | 0 | 0
52 | 1.718 | 0 | 0 | 0 | 0
53 | 1.75 | 0 | 0 | 0 | 0
54 | 1.781 | 0 | 0 | 0 | 0
55 | 1.815 | 0 | 0 | 0 | 0
56 | 1.846 | 0 | 0 | 0 | 0
57 | 1.878 | 0 | 0 | 0 | 0
58 | 1.91 | 0 | 0 | 0 | 0
59 | 1.941 | 0 | 0 | 0 | 0
60 | 1.974 | 0 | 0 | 0 | 0
61 | 2.007 | 0 | 0 | 0 | 0
62 | 2.039 | 0 | 0 | 0 | 0
63 | 2.07 | 0 | 0 | 0 | 0
64 | 2.102 | 0 | 0 | 0 | 0
65 | 2.133 | 0 | 0 | 0 | 0
66 | 2.166 | 0 | 0 | 0 | 0
67 | 2.198 | 0 | 0 | 0 | 0
68 | 2.23 | 0 | 0 | 0 | 0
69 | 2.263 | 0 | 0 | 0 | 0
70 | 2.294 | 0 | 0 | 0 | 0
71 | 2.326 | 0 | 0 | 0 | 0
72 | 2.359 | 0 | 0 | 0 | 0
73 | 2.391 | 0 | 0 | 0 | 0
74 | 2.422 | 0 | 0 | 0 | 0
75 | 2.454 | 0 | 0 | 0 | 0
76 | 2.487 | 0 | 0 | 0 | 0
77 | 2.518 | 0 | 0 | 0 | 0
78 | 2.55 | 0 | 0 | 0 | 0
79 | 2.582 | 0 | 0 | 0 | 0
80 | 2.615 | 0 | 0 | 0 | 0
81 | 2.646 | 0 | 0 | 0 | 0
82 | 2.679 | 0 | 0 | 0 | 0
83 | 2.709 | 0 | 0 | 0 | 0
84 | 2.742 | 0 | 0 | 0 | 0
85 | 2.775 | 0 | 0 | 0 | 0
86 | 2.806 | 0 | 0 | 0 | 0
87 | 2.838 | 0 | 0 | 0 | 0
88 | 2.87 | 0 | 0 | 0 | 0
89 | 2.902 | 0 | 0 | 0 | 0
90 | 2.935 | 0 | 0 | 0 | 0
91 | 2.968 | 0 | 0 | 0 | 0
92 | 2.998 | 0 | 0 | 0 | 0
93 | 3.031 | 0 | 0 | 0 | 0
94 | 3.063 | 0 | 0 | 0 | 0
95 | 3.094 | 0 | 0 | 0 | 0
96 | 3.126 | 0 | 0 | 0 | 0
97 | 3.158 | 0 | 0 | 0 | 0
98 | 3.191 | 0 | 0 | 0 | 0
99 | 3.223 | 0 | 0 | 0 | 0
100 | 3.253 | 0 | 0 | 0 | 0
101 | 3.286 | 0 | 0 | 0 | 0
102 | 3.319 | 0 | 0 | 0 | 0
103 | 3.351 | 0 | 0 | 0 | 0
104 | 3.382 | 0 | 0 | 0 | 0
105 | 3.414 | 0 | 0 | 0 | 0
106 | 3.446 | 0 | 0 | 0 | 0
107 | 3.478 | 0 | 0 | 0 | 0
108 | 3.511 | 0 | 0 | 0 | 0
109 | 3.543 | 0 | 0 | 0 | 0
110 | 3.574 | 0 | 0 | 0 | 0
111 | 3.607 | 0 | 0 | 0 | 0
112 | 3.637 | 0 | 0 | 0 | 0
113 | 3.67 | 0 | 0 | 0 | 0
114 | 3.702 | 0 | 0 | 0 | 0
115 | 3.734 | 0 | 0 | 0 | 0
116 | 3.767 | 0 | 0 | 0 | 0
117 | 3.798 | 0 | 0 | 0 | 0
118 | 3.83 | 0 | 0 | 0 | 0
119 | 3.862 | 0 | 0 | 0 | 0
120 | 3.895 | 0 | 0 | 0 | 0
121 | 3.926 | 0 | 0 | 0 | 0
122 | 3.958 | 0 | 0 | 0 | 0
123 | 3.99 | 0 | 0 | 0 | 0
124 | 4.022 | 0 | 0 | 0 | 0
125 | 4.054 | 0 | 0 | 0 | 0
126 | 4.086 | 0 | 0 | 0 | 0
127 | 4.118 | 0 | 0 | 0 | 0
128 | 4.149 | 0 | 0 | 0 | 0
129 | 4.183 | 0 | 0 | 0 | 0
130 | 4.214 | 0 | 0 | 0 | 0
131 | 4.246 | 0 | 0 | 0 | 0
132 | 4.278 | 0 | 0 | 0 | 0
133 | 4.31 | 0 | 0 | 0 | 0
134 | 4.342 | 0 | 0 | 0 | 0
135 | 4.374 | 0 | 0 | 0 | 0
136 | 4.406 | 0 | 0 | 0 | 0
137 | 4.438 | 0 | 0 | 0 | 0
138 | 4.47 | 0 | 0 | 0 | 0
139 | 4.501 | 0 | 0 | 0 | 0
140 | 4.534 | 0 | 0 | 0 | 0
141 | 4.567 | 0 | 0 | 0 | 0
142 | 4.599 | 0 | 0 | 0 | 0
143 | 4.629 | 0 | 0 | 0 | 0
144 | 4.661 | 0 | 0 | 0 | 0
145 | 4.694 | 0 | 0 | 0 | 0
146 | 4.726 | 0 | 0 | 0 | 0
147 | 4.758 | 0 | 0 | 0 | 0
148 | 4.789 | 0 | 0 | 0 | 0
149 | 4.822 | 0 | 0 | 0 | 0
150 | 4.854 | 0 | 0 | 0 | 0
151 | 4.887 | 0 | 0 | 0 | 0
152 | 4.917 | 0 | 0 | 0 | 0
153 | 4.951 | 0 | 0 | 0 | 0
154 | 4.983 | 0 | 0 | 0 | 0
155 | 5.041 | 0 | 0 | 0 | 0
156 | 5.071 | 0 | 0 | 0 | 0
157 | 5.102 | 0 | 0 | 0 | 0
158 | 5.128 | 0 | 0 | 0 | 0
159 | 5.158 | 0 | 0 | 0 | 0
160 | 5.19 | 0 | 0 | 0 | 0
161 | 5.215 | 0 | 0 | 0 | 0
162 | 5.246 | 0 | 0 | 0 | 0
163 | 5.278 | 0 | 0 | 0 | 0
164 | 5.31 | 0 | 0 | 0 | 0
165 | 5.342 | 0 | 0 | 0 | 0
166 | 5.374 | 0 | 0 | 0 | 0
167 | 5.406 | 0 | 0 | 0 | 0
168 | 5.439 | 0 | 0 | 0 | 0
169 | 5.47 | 0 | 0 | 0 | 0
170 | 5.502 | 0 | 0 | 0 | 0
171 | 5.533 | 0 | 0 | 0 | 0
172 | 5.567 | 0 | 0 | 0 | 0
173 | 5.599 | 0 | 0 | 0 | 0
174 | 5.631 | 0 | 0 | 0 | 0
175 | 5.663 | 0 | 0 | 0 | 0
176 | 5.694 | 0 | 0 | 0 | 0
177 | 5.726 | 0 | 0 | 0 | 0
178 | 5.758 | 0 | 0 | 0 | 0
179 | 5.789 | 0 | 0 | 0 | 0
180 | 5.822 | 0 | 0 | 0 | 0
181 | 5.854 | 0 | 0 | 0 | 0
182 | 5.886 | 0 | 0 | 0 | 0
183 | 5.918 | 0 | 0 | 0 | 0
184 | 5.949 | 0 | 0 | 0 | 0
185 | 5.982 | 0 | 0 | 0 | 0
186 | 6.014 | 0 | 0 | 0 | 0
187 | 6.046 | 0 | 0 | 0 | 0
188 | 6.078 | 0 | 0 | 0 | 0
189 | 6.111 | 0 | 0 | 0 | 0
190 | 6.143 | 0 | 0 | 0 | 0
191 | 6.174 | 0 | 0 | 0 | 0
192 | 6.206 | 0 | 0 | 0 | 0
193 | 6.238 | 0 | 0 | 0 | 0
194 | 6.27 | 0 | 0 | 0 | 0
195 | 6.303 | 0 | 0 | 0 | 0
196 | 6.335 | 0 | 0 | 0 | 0
197 | 6.366 | 0 | 0 | 0 | 0
198 | 6.399 | 0 | 0 | 0 | 0
199 | 6.43 | 0 | 0 | 0 | 0
200 | 6.462 | 0 | 0 | 0 | 0
201 | 6.494 | 0 | 0 | 0 | 0
202 | 6.525 | 0 | 0 | 0 | 0
203 | 6.559 | 0 | 0 | 0 | 0
204 | 6.589 | 0 | 0 | 0 | 0
205 | 6.623 | 0 | 0 | 0 | 0
206 | 6.655 | 0 | 0 | 0 | 0
207 | 6.686 | 0 | 0 | 0 | 0
208 | 6.718 | 0 | 0 | 0 | 0
209 | 6.75 | 0 | 0 | 0 | 0
210 | 6.782 | 0 | 0 | 0 | 0
211 | 6.816 | 0 | 0 | 0 | 0
212 | 6.846 | 0 | 0 | 0 | 0
213 | 6.878 | 0 | 0 | 0 | 0
214 | 6.911 | 0 | 0 | 0 | 0
215 | 6.942 | 0 | 0 | 0 | 0
216 | 6.974 | 0 | 0 | 0 | 0
217 | 7.006 | 0 | 0 | 0 | 0
218 | 7.039 | 0 | 0 | 0 | 0
219 | 7.071 | 0 | 0 | 0 | 0
220 | 7.102 | 0 | 0 | 0 | 0
221 | 7.134 | 0 | 0 | 0 | 0
222 | 7.166 | 0 | 0 | 0 | 0
223 | 7.199 | 0 | 0 | 0 | 0
224 | 7.23 | 0 | 0 | 0 | 0
225 | 7.262 | 0 | 0 | 0 | 0
226 | 7.295 | 0 | 0 | 0 | 0
227 | 7.326 | 0 | 0 | 0 | 0
228 | 7.358 | 0 | 0 | 0 | 0
229 | 7.391 | 0 | 0 | 0 | 0
230 | 7.421 | 0 | 0 | 0 | 0
231 | 7.454 | 0 | 0 | 0 | 0
232 | 7.487 | 0 | 0 | 0 | 0
233 | 7.518 | 0 | 0 | 0 | 0
234 | 7.55 | 0 | 0 | 0 | 0
235 | 7.583 | 0 | 0 | 0 | 0
236 | 7.614 | 0 | 0 | 0 | 0
237 | 7.646 | 0 | 0 | 0 | 0
238 | 7.678 | 0 | 0 | 0 | 0
239 | 7.71 | 0 | 0 | 0 | 0
240 | 7.742 | 0 | 0 | 0 | 0
241 | 7.774 | 0 | 0 | 0 | 0
242 | 7.808 | 0 | 0 | 0 | 0
243 | 7.837 | 0 | 0 | 0 | 0
244 | 7.871 | 0 | 0 | 0 | 0
245 | 7.902 | 0 | 0 | 0 | 0
246 | 7.934 | 0 | 0 | 0 | 0
247 | 7.967 | 0 | 0 | 0 | 0
248 | 7.998 | 0 | 0 | 0 | 0
249 | 8.029 | 0 | 0 | 0 | 0
250 | 8.062 | 0 | 0 | 0 | 0
251 | 8.093 | 0 | 0 | 0 | 0
252 | 8.127 | 0 | 0 | 0 | 0
253 | 8.158 | 0 | 0 | 0 | 0
254 | 8.191 | 0 | 0 | 0 | 0
255 | 8.222 | 0 | 0 | 0 | 0
256 | 8.254 | 0 | 0 | 0 | 0
257 | 8.286 | 0 | 0 | 0 | 0
258 | 8.319 | 0 | 0 | 0 | 0
259 | 8.35 | 0 | 0 | 0 | 0
260 | 8.382 | 0 | 0 | 0 | 0
261 | 8.414 | 0 | 0 | 0 | 0
262 | 8.447 | 0 | 0 | 0 | 0
263 | 8.478 | 0 | 0 | 0 | 0
264 | 8.511 | 0 | 0 | 0 | 0
265 | 8.543 | 0 | 0 | 0 | 0
266 | 8.574 | 0 | 0 | 0 | 0
267 | 8.606 | 0 | 0 | 0 | 0
268 | 8.639 | 0 | 0 | 0 | 0
269 | 8.67 | 0 | 0 | 0 | 0
270 | 8.701 | 0 | 0 | 0 | 0
271 | 8.735 | 0 | 0 | 0 | 0
272 | 8.766 | 0 | 0 | 0 | 0
273 | 8.798 | 0 | 0 | 0 | 0
274 | 8.83 | 0 | 0 | 0 | 0
275 | 8.862 | 0 | 0 | 0 | 0
276 | 8.893 | 0 | 0 | 0 | 0
277 | 8.926 | 0 | 0 | 0 | 0
278 | 8.958 | 0 | 0 | 0 | 0
279 | 8.989 | 0 | 0 | 0 | 0
280 | 9.023 | 0 | 0 | 0 | 0
281 | 9.054 | 0 | 0 | 0 | 0
282 | 9.086 | 0 | 0 | 0 | 0
283 | 9.11 | 0 | 0 | 0 | 0
284 | 9.142 | 0 | 0 | 0 | 0
285 | 9.169 | 0 | 0 | 0 | 0
286 | 9.198 | 0 | 0 | 0 | 0
287 | 9.231 | 0 | 0 | 0 | 0
288 | 9.263 | 0 | 0 | 0 | 0
289 | 9.294 | 0 | 0 | 0 | 0
290 | 9.326 | 0 | 0 | 0 | 0
291 | 9.359 | 0 | 0 | 0 | 0
292 | 9.39 | 0 | 0 | 0 | 0
293 | 9.422 | 0 | 0 | 0 | 0
294 | 9.454 | 0 | 0 | 0 | 0
295 | 9.486 | 0 | 0 | 0 | 0
296 | 9.518 | 0 | 0 | 0 | 0
297 | 9.55 | 0 | 0 | 0 | 0
298 | 9.582 | 0 | 0 | 0 | 0
299 | 9.614 | 0 | 0 | 0 | 0
300 | 9.646 | 0 | 0 | 0 | 0
301 | 9.679 | 0 | 0 | 0 | 0
302 | 9.71 | 0 | 0 | 0 | 0
303 | 9.741 | 0 | 0 | 0 | 0
304 | 9.774 | 0 | 0 | 0 | 0
305 | 9.806 | 0 | 0 | 0 | 0
306 | 9.838 | 0 | 0 | 0 | 0
307 | 9.87 | 0 | 0 | 0 | 0
308 | 9.902 | 0 | 0 | 0 | 0
309 | 9.934 | 0 | 0 | 0 | 0
310 | 9.967 | 0 | 0 | 0 | 0
311 | 9.999 | 0 | 0 | 0 | 0
312 | 10.03 | 0 | 0 | 0 | 0
313 | 10.062 | 0 | 0 | 0 | 0
314 | 10.094 | 0 | 0 | 0 | 0
315 | 10.126 | 0 | 0 | 0 | 0
316 | 10.159 | 0 | 0 | 0 | 0
317 | 10.19 | 0 | 0 | 0 | 0
318 | 10.222 | 0 | 0 | 0 | 0
319 | 10.254 | 0 | 0 | 0 | 0
320 | 10.285 | 0 | 0 | 0 | 0
321 | 10.318 | 0 | 0 | 0 | 0
322 | 10.351 | 0 | 0 | 0 | 0
323 | 10.382 | 0 | 0 | 0 | 0
324 | 10.414 | 0 | 0 | 0 | 0
325 | 10.447 | 0 | 0 | 0 | 0
326 | 10.478 | 0 | 0 | 0 | 0
327 | 10.509 | 0 | 0 | 0 | 0
328 | 10.542 | 0 | 0 | 0 | 0
329 | 10.574 | 0 | 0 | 0 | 0
330 | 10.606 | 0 | 0 | 0 | 0
331 | 10.638 | 0 | 0 | 0 | 0
332 | 10.67 | 0 | 0 | 0 | 0
333 | 10.702 | 0 | 0 | 0 | 0
334 | 10.734 | 0 | 0 | 0 | 0
335 | 10.766 | 0 | 0 | 0 | 0
336 | 10.798 | 0 | 0 | 0 | 0
337 | 10.829 | 0 | 0 | 0 | 0
338 | 10.862 | 0 | 0 | 0 | 0
339 | 10.894 | 0 | 0 | 0 | 0
340 | 10.927 | 0 | 0 | 0 | 0
341 | 10.958 | 0 | 0 | 0 | 0
342 | 10.99 | 0 | 0 | 0 | 0
343 | 11.023 | 0 | 0 | 0 | 0
344 | 11.054 | 0 | 0 | 0 | 0
345 | 11.086 | 0 | 0 | 0 | 0
346 | 11.118 | 0 | 0 | 0 | 0
347 | 11.151 | 0 | 0 | 0 | 0
348 | 11.182 | 0 | 0 | 0 | 0
349 | 11.214 | 0 | 0 | 0 | 0
350 | 11.246 | 0 | 0 | 0 | 0
351 | 11.278 | 0 | 0 | 0 | 0
352 | 11.31 | 0 | 0 | 0 | 0
353 | 11.343 | 0 | 0 | 0 | 0
354 | 11.374 | 0 | 0 | 0 | 0
355 | 11.407 | 0 | 0 | 0 | 0
356 | 11.439 | 0 | 0 | 0 | 0
357 | 11.469 | 0 | 0 | 0 | 0
358 | 11.501 | 0 | 0 | 0 | 0
359 | 11.534 | 0 | 0 | 0 | 0
360 | 11.566 | 0 | 0 | 0 | 0
361 | 11.599 | 0 | 0 | 0 | 0
362 | 11.63 | 0 | 0 | 0 | 0
363 | 11.662 | 0 | 0 | 0 | 0
364 | 11.695 | 0 | 0 | 0 | 0
365 | 11.726 | 0 | 0 | 0 | 0
366 | 11.758 | 0 | 0 | 0 | 0
367 | 11.79 | 0 | 0 | 0 | 0
368 | 11.822 | 0 | 0 | 0 | 0
369 | 11.855 | 0 | 0 | 0 | 0
370 | 11.887 | 0 | 0 | 0 | 0
371 | 11.918 | 0 | 0 | 0 | 0
372 | 11.949 | 0 | 0 | 0 | 0
373 | 11.982 | 0 | 0 | 0 | 0
374 | 12.014 | 0 | 0 | 0 | 0
375 | 12.046 | 0 | 0 | 0 | 0
376 | 12.078 | 0 | 0 | 0 | 0
377 | 12.11 | 0 | 0 | 0 | 0
378 | 12.142 | 0 | 0 | 0 | 0
379 | 12.174 | 0 | 0 | 0 | 0
380 | 12.205 | 0 | 0 | 0 | 0
381 | 12.238 | 0 | 0 | 0 | 0
382 | 12.272 | 0 | 0 | 0 | 0
383 | 12.303 | 0 | 0 | 0 | 0
384 | 12.334 | 0 | 0 | 0 | 0
385 | 12.365 | 0 | 0 | 0 | 0
386 | 12.398 | 0 | 0 | 0 | 0
387 | 12.43 | 0 | 0 | 0 | 0
388 | 12.461 | 0 | 0 | 0 | 0
389 | 12.493 | 0 | 0 | 0 | 0
390 | 12.526 | 0 | 0 | 0 | 0
391 | 12.558 | 0 | 0 | 0 | 0
392 | 12.59 | 0 | 0 | 0 | 0
393 | 12.623 | 0 | 0 | 0 | 0
394 | 12.654 | 0 | 0 | 0 | 0
395 | 12.686 | 0 | 0 | 0 | 0
396 | 12.718 | 0 | 0 | 0 | 0
397 | 12.75 | 0 | 0 | 0 | 0
398 | 12.782 | 0 | 0 | 0 | 0
399 | 12.815 | 0 | 0 | 0 | 0
400 | 12.847 | 0 | 0 | 0 | 0
401 | 12.878 | 0 | 0 | 0 | 0
402 | 12.911 | 0 | 0 | 0 | 0
403 | 12.943 | 0 | 0 | 0 | 0
404 | 12.974 | 0 | 0 | 0 | 0
405 | 13.006 | 0 | 0 | 0 | 0
406 | 13.039 | 0 | 0 | 0 | 0
407 | 13.07 | 0 | 0 | 0 | 0
408 | 13.102 | 0 | 0 | 0 | 0
409 | 13.133 | 0 | 1.962 | 0.001 | 0
410 | 13.166 | 0 | 1.961 | 0.001 | 0
411 | 13.197 | 0 | 3.923 | 0.002 | 0
412 | 13.229 | 0 | 3.923 | 0.002 | 0
413 | 13.262 | 0 | 3.923 | 0.002 | 0
414 | 13.294 | 0 | 5.885 | 0.004 | 0
415 | 13.326 | 0 | 5.884 | 0.004 | 0
416 | 13.358 | 0 | 5.884 | 0.004 | 0
417 | 13.39 | 0 | 7.846 | 0.005 | 0
418 | 13.423 | 0 | 7.845 | 0.005 | 0
419 | 13.454 | 0 | 7.845 | 0.005 | 0
420 | 13.486 | 0 | 9.807 | 0.006 | 0
421 | 13.519 | 0 | 9.807 | 0.006 | 0
422 | 13.549 | 0 | 9.807 | 0.006 | 0
423 | 13.581 | 0 | 11.768 | 0.007 | 0
424 | 13.615 | 0 | 11.768 | 0.007 | 0
425 | 13.646 | 0 | 13.73 | 0.009 | 0
426 | 13.677 | 0 | 13.729 | 0.009 | 0
427 | 13.71 | 0 | 13.729 | 0.009 | 0
428 | 13.742 | 0 | 15.691 | 0.01 | 0
429 | 13.774 | 0 | 15.691 | 0.01 | 0
430 | 13.805 | 0 | 17.652 | 0.011 | 0
431 | 13.838 | 0 | 17.652 | 0.011 | 0
432 | 13.869 | 0 | 19.614 | 0.012 | 0
433 | 13.901 | 0 | 19.613 | 0.012 | 0
434 | 13.934 | 0 | 21.575 | 0.013 | 0
435 | 13.959 | 0 | 21.575 | 0.013 | 0
436 | 13.99 | 0 | 23.536 | 0.015 | 0
437 | 14.022 | 0 | 23.536 | 0.015 | 0
438 | 14.053 | 0 | 23.536 | 0.015 | 0
439 | 14.078 | 0 | 25.498 | 0.016 | 0
440 | 14.11 | 0 | 25.497 | 0.016 | 0
441 | 14.141 | 0 | 27.459 | 0.017 | 0
442 | 14.174 | 0 | 27.459 | 0.017 | 0
443 | 14.206 | 0 | 29.42 | 0.018 | 0
444 | 14.238 | 0 | 29.42 | 0.018 | 0
445 | 14.27 | 0 | 31.382 | 0.02 | 0
446 | 14.302 | 0 | 31.381 | 0.02 | 0
447 | 14.334 | 0 | 33.343 | 0.021 | 0
448 | 14.366 | 0 | 33.343 | 0.021 | 0
449 | 14.39 | 0 | 35.305 | 0.022 | 0
450 | 14.422 | 0 | 35.304 | 0.022 | 0
451 | 14.456 | 0 | 37.266 | 0.023 | 0
452 | 14.486 | 0 | 37.265 | 0.023 | 0
453 | 14.518 | 0 | 39.228 | 0.025 | 0
454 | 14.55 | 0 | 39.227 | 0.025 | 0
455 | 14.582 | 0 | 41.188 | 0.026 | 0
456 | 14.614 | 0 | 43.15 | 0.027 | 0
457 | 14.646 | 0 | 43.149 | 0.027 | 0
458 | 14.677 | 0 | 45.112 | 0.028 | 0
459 | 14.71 | 0 | 45.111 | 0.028 | 0
460 | 14.742 | 0 | 47.073 | 0.029 | 0
461 | 14.774 | 0 | 49.033 | 0.031 | 0
462 | 14.806 | 0 | 49.033 | 0.031 | 0
463 | 14.838 | 0 | 50.995 | 0.032 | 0
464 | 14.87 | 0 | 52.956 | 0.033 | 0
465 | 14.902 | 0 | 52.956 | 0.033 | 0
466 | 14.934 | 0 | 54.918 | 0.034 | 0
467 | 14.966 | 0 | 56.879 | 0.036 | 0
468 | 14.998 | 0 | 58.84 | 0.037 | 0
469 | 15.03 | 0 | 60.802 | 0.038 | 0
470 | 15.062 | 0 | 60.801 | 0.038 | 0
471 | 15.094 | 0 | 62.763 | 0.039 | 0
472 | 15.126 | 0 | 64.725 | 0.04 | 0
473 | 15.158 | 0 | 66.686 | 0.042 | 0
474 | 15.191 | 0 | 68.647 | 0.043 | 0
475 | 15.223 | 0 | 70.608 | 0.044 | 0
476 | 15.254 | 0 | 72.57 | 0.045 | 0
477 | 15.286 | 0 | 74.531 | 0.047 | 0
478 | 15.318 | 0 | 76.492 | 0.048 | 0
479 | 15.351 | 0 | 78.454 | 0.049 | 0
480 | 15.381 | 0 | 82.376 | 0.051 | 0
481 | 15.414 | 0 | 84.337 | 0.053 | 0
482 | 15.446 | 0 | 86.299 | 0.054 | 0
483 | 15.478 | 0 | 88.26 | 0.055 | 0
484 | 15.51 | 0 | 90.222 | 0.056 | 0
485 | 15.542 | 0 | 94.144 | 0.059 | 0
486 | 15.573 | 0.002 | 96.106 | 0.06 | 0.005
487 | 15.607 | 0.004 | 98.067 | 0.061 | 0.01
488 | 15.638 | 0.006 | 101.99 | 0.064 | 0.014
489 | 15.67 | 0.009 | 103.951 | 0.065 | 0.022
490 | 15.702 | 0.01 | 105.912 | 0.066 | 0.024
491 | 15.734 | 0.011 | 109.835 | 0.069 | 0.029
492 | 15.766 | 0.014 | 111.796 | 0.07 | 0.036
493 | 15.798 | 0.017 | 113.758 | 0.071 | 0.043
494 | 15.831 | 0.019 | 117.68 | 0.074 | 0.048
495 | 15.862 | 0.021 | 119.642 | 0.075 | 0.052
496 | 15.894 | 0.023 | 123.564 | 0.077 | 0.057
497 | 15.927 | 0.025 | 125.526 | 0.078 | 0.062
498 | 15.958 | 0.027 | 129.448 | 0.081 | 0.067
499 | 15.99 | 0.03 | 131.41 | 0.082 | 0.074
500 | 16.022 | 0.031 | 135.332 | 0.085 | 0.076
501 | 16.054 | 0.034 | 137.294 | 0.086 | 0.086
502 | 16.086 | 0.036 | 141.216 | 0.088 | 0.091
503 | 16.115 | 0.038 | 145.139 | 0.091 | 0.095
504 | 16.142 | 0.04 | 147.1 | 0.092 | 0.1
505 | 16.174 | 0.042 | 151.023 | 0.094 | 0.105
506 | 16.206 | 0.044 | 152.984 | 0.096 | 0.11
507 | 16.238 | 0.046 | 156.907 | 0.098 | 0.115
508 | 16.269 | 0.048 | 158.868 | 0.099 | 0.119
509 | 16.294 | 0.05 | 162.79 | 0.102 | 0.124
510 | 16.318 | 0.052 | 164.752 | 0.103 | 0.129
511 | 16.35 | 0.053 | 168.674 | 0.105 | 0.134
512 | 16.383 | 0.055 | 172.597 | 0.108 | 0.138
513 | 16.414 | 0.057 | 174.559 | 0.109 | 0.143
514 | 16.446 | 0.059 | 178.482 | 0.112 | 0.148
515 | 16.478 | 0.061 | 182.405 | 0.114 | 0.153
516 | 16.51 | 0.065 | 184.366 | 0.115 | 0.162
517 | 16.542 | 0.067 | 188.288 | 0.118 | 0.167
518 | 16.566 | 0.069 | 192.211 | 0.12 | 0.172
519 | 16.614 | 0.072 | 198.095 | 0.124 | 0.179
520 | 16.647 | 0.073 | 202.017 | 0.126 | 0.181
521 | 16.678 | 0.076 | 203.979 | 0.127 | 0.191
522 | 16.71 | 0.078 | 207.901 | 0.13 | 0.196
523 | 16.742 | 0.08 | 211.824 | 0.132 | 0.2
524 | 16.773 | 0.082 | 215.747 | 0.135 | 0.205
525 | 16.806 | 0.084 | 219.669 | 0.137 | 0.21
526 | 16.838 | 0.087 | 223.592 | 0.14 | 0.217
527 | 16.872 | 0.088 | 227.515 | 0.142 | 0.219
528 | 16.902 | 0.091 | 233.399 | 0.146 | 0.227
529 | 16.934 | 0.093 | 237.322 | 0.148 | 0.231
530 | 16.965 | 0.095 | 241.244 | 0.151 | 0.239
531 | 16.998 | 0.097 | 245.167 | 0.153 | 0.243
532 | 17.03 | 0.099 | 249.09 | 0.156 | 0.248
533 | 17.055 | 0.101 | 253.012 | 0.158 | 0.253
534 | 17.086 | 0.103 | 256.935 | 0.161 | 0.258
535 | 17.114 | 0.105 | 262.819 | 0.164 | 0.262
536 | 17.142 | 0.107 | 266.741 | 0.167 | 0.267
537 | 17.174 | 0.109 | 270.664 | 0.169 | 0.272
538 | 17.198 | 0.111 | 274.587 | 0.172 | 0.277
539 | 17.23 | 0.113 | 278.509 | 0.174 | 0.282
540 | 17.259 | 0.115 | 284.393 | 0.178 | 0.286
541 | 17.285 | 0.116 | 288.316 | 0.18 | 0.291
542 | 17.31 | 0.118 | 292.238 | 0.183 | 0.296
543 | 17.334 | 0.118 | 296.162 | 0.185 | 0.296
544 | 17.358 | 0.121 | 300.084 | 0.188 | 0.303
545 | 17.39 | 0.123 | 304.007 | 0.19 | 0.308
546 | 17.421 | 0.126 | 307.93 | 0.192 | 0.315
547 | 17.455 | 0.128 | 311.852 | 0.195 | 0.32
548 | 17.486 | 0.13 | 317.736 | 0.199 | 0.324
549 | 17.51 | 0.132 | 321.659 | 0.201 | 0.329
550 | 17.534 | 0.132 | 325.581 | 0.203 | 0.329
551 | 17.582 | 0.136 | 333.427 | 0.208 | 0.339
552 | 17.614 | 0.137 | 337.349 | 0.211 | 0.344
553 | 17.645 | 0.139 | 341.272 | 0.213 | 0.348
554 | 17.694 | 0.144 | 351.079 | 0.219 | 0.36
555 | 17.726 | 0.145 | 355.001 | 0.222 | 0.363
556 | 17.758 | 0.149 | 360.886 | 0.226 | 0.372
557 | 17.79 | 0.151 | 364.808 | 0.228 | 0.377
558 | 17.823 | 0.153 | 370.692 | 0.232 | 0.382
559 | 17.854 | 0.155 | 376.576 | 0.235 | 0.386
560 | 17.886 | 0.157 | 382.46 | 0.239 | 0.391
561 | 17.918 | 0.158 | 388.344 | 0.243 | 0.396
562 | 17.942 | 0.16 | 392.266 | 0.245 | 0.401
563 | 17.974 | 0.162 | 398.15 | 0.249 | 0.406
564 | 18.007 | 0.164 | 402.073 | 0.251 | 0.41
565 | 18.038 | 0.166 | 407.957 | 0.255 | 0.415
566 | 18.07 | 0.168 | 413.841 | 0.259 | 0.42
567 | 18.099 | 0.17 | 419.725 | 0.262 | 0.425
568 | 18.15 | 0.174 | 427.57 | 0.267 | 0.434
569 | 18.182 | 0.176 | 433.455 | 0.271 | 0.439
570 | 18.206 | 0.177 | 437.377 | 0.273 | 0.444
571 | 18.239 | 0.179 | 443.261 | 0.277 | 0.449
572 | 18.27 | 0.181 | 449.145 | 0.281 | 0.453
573 | 18.294 | 0.184 | 455.029 | 0.284 | 0.461
574 | 18.326 | 0.186 | 460.913 | 0.288 | 0.465
575 | 18.358 | 0.187 | 466.797 | 0.292 | 0.468
576 | 18.39 | 0.189 | 470.72 | 0.294 | 0.472
577 | 18.422 | 0.193 | 476.603 | 0.298 | 0.482
578 | 18.454 | 0.195 | 482.487 | 0.302 | 0.487
579 | 18.486 | 0.197 | 488.372 | 0.305 | 0.491
580 | 18.517 | 0.198 | 494.255 | 0.309 | 0.496
581 | 18.55 | 0.2 | 502.101 | 0.314 | 0.501
582 | 18.581 | 0.202 | 507.985 | 0.317 | 0.506
583 | 18.614 | 0.206 | 513.869 | 0.321 | 0.515
584 | 18.646 | 0.208 | 519.753 | 0.325 | 0.52
585 | 18.669 | 0.208 | 525.637 | 0.329 | 0.52
586 | 18.703 | 0.212 | 531.521 | 0.332 | 0.53
587 | 18.734 | 0.214 | 537.405 | 0.336 | 0.534
588 | 18.766 | 0.216 | 543.289 | 0.34 | 0.539
589 | 18.798 | 0.218 | 549.172 | 0.343 | 0.544
590 | 18.83 | 0.219 | 555.057 | 0.347 | 0.549
591 | 18.862 | 0.221 | 562.902 | 0.352 | 0.553
592 | 18.886 | 0.223 | 568.786 | 0.355 | 0.558
593 | 18.918 | 0.225 | 574.67 | 0.359 | 0.563
594 | 18.95 | 0.227 | 580.554 | 0.363 | 0.568
595 | 18.981 | 0.229 | 586.438 | 0.367 | 0.573
596 | 19.006 | 0.231 | 592.322 | 0.37 | 0.577
597 | 19.03 | 0.233 | 598.206 | 0.374 | 0.582
598 | 19.053 | 0.235 | 604.09 | 0.378 | 0.587
599 | 19.102 | 0.237 | 611.935 | 0.382 | 0.592
600 | 19.126 | 0.239 | 617.819 | 0.386 | 0.596
601 | 19.158 | 0.242 | 621.742 | 0.389 | 0.606
602 | 19.187 | 0.244 | 627.626 | 0.392 | 0.611
603 | 19.214 | 0.246 | 635.471 | 0.397 | 0.616
604 | 19.246 | 0.248 | 641.355 | 0.401 | 0.62
605 | 19.278 | 0.25 | 647.239 | 0.405 | 0.625
606 | 19.31 | 0.252 | 655.085 | 0.409 | 0.63
607 | 19.342 | 0.255 | 660.969 | 0.413 | 0.637
608 | 19.374 | 0.256 | 668.814 | 0.418 | 0.639
609 | 19.406 | 0.258 | 674.698 | 0.422 | 0.644
610 | 19.438 | 0.26 | 680.582 | 0.425 | 0.649
611 | 19.47 | 0.263 | 688.427 | 0.43 | 0.658
612 | 19.494 | 0.265 | 694.312 | 0.434 | 0.663
613 | 19.517 | 0.267 | 700.195 | 0.438 | 0.668
614 | 19.566 | 0.269 | 711.964 | 0.445 | 0.673
615 | 19.589 | 0.269 | 717.847 | 0.449 | 0.673
616 | 19.615 | 0.273 | 723.731 | 0.452 | 0.682
617 | 19.646 | 0.275 | 727.654 | 0.455 | 0.687
618 | 19.669 | 0.277 | 735.499 | 0.46 | 0.692
619 | 19.694 | 0.277 | 741.383 | 0.463 | 0.692
620 | 19.725 | 0.279 | 747.268 | 0.467 | 0.697
621 | 19.749 | 0.281 | 753.151 | 0.471 | 0.701
622 | 19.774 | 0.282 | 759.035 | 0.474 | 0.706
623 | 19.806 | 0.284 | 764.919 | 0.478 | 0.711
624 | 19.838 | 0.286 | 770.803 | 0.482 | 0.716
625 | 19.87 | 0.288 | 776.687 | 0.485 | 0.72
626 | 19.902 | 0.292 | 784.533 | 0.49 | 0.73
627 | 19.933 | 0.294 | 792.378 | 0.495 | 0.735
628 | 19.966 | 0.296 | 800.223 | 0.5 | 0.74
629 | 20.027 | 0.3 | 813.952 | 0.509 | 0.749
630 | 20.054 | 0.302 | 819.837 | 0.512 | 0.754
631 | 20.086 | 0.303 | 827.682 | 0.517 | 0.759
632 | 20.118 | 0.305 | 833.566 | 0.521 | 0.763
633 | 20.149 | 0.307 | 843.373 | 0.527 | 0.768
634 | 20.174 | 0.31 | 851.218 | 0.532 | 0.775
635 | 20.206 | 0.311 | 857.102 | 0.536 | 0.778
636 | 20.23 | 0.313 | 864.947 | 0.541 | 0.783
637 | 20.262 | 0.315 | 870.831 | 0.544 | 0.787
638 | 20.286 | 0.317 | 878.677 | 0.549 | 0.792
639 | 20.318 | 0.319 | 884.561 | 0.553 | 0.797
640 | 20.342 | 0.321 | 890.445 | 0.557 | 0.802
641 | 20.366 | 0.323 | 896.328 | 0.56 | 0.806
642 | 20.39 | 0.324 | 904.173 | 0.565 | 0.811
643 | 20.421 | 0.326 | 910.058 | 0.569 | 0.816
644 | 20.45 | 0.328 | 915.941 | 0.572 | 0.821
645 | 20.478 | 0.33 | 923.787 | 0.577 | 0.825
646 | 20.526 | 0.332 | 935.555 | 0.585 | 0.83
647 | 20.551 | 0.334 | 941.439 | 0.588 | 0.835
648 | 20.582 | 0.336 | 947.323 | 0.592 | 0.84
649 | 20.614 | 0.34 | 955.168 | 0.597 | 0.849
650 | 20.647 | 0.342 | 963.014 | 0.602 | 0.854
651 | 20.707 | 0.345 | 978.704 | 0.612 | 0.864
652 | 20.758 | 0.347 | 992.433 | 0.62 | 0.868
653 | 20.79 | 0.349 | 998.317 | 0.624 | 0.873
654 | 20.822 | 0.353 | 1006.162 | 0.629 | 0.883
655 | 20.855 | 0.356 | 1014.008 | 0.634 | 0.89
656 | 20.886 | 0.357 | 1021.853 | 0.639 | 0.892
657 | 20.918 | 0.359 | 1031.66 | 0.645 | 0.897
658 | 20.95 | 0.361 | 1039.505 | 0.65 | 0.902
659 | 20.981 | 0.365 | 1049.312 | 0.656 | 0.911
660 | 21.014 | 0.366 | 1057.158 | 0.661 | 0.916
661 | 21.047 | 0.368 | 1065.003 | 0.666 | 0.921
662 | 21.077 | 0.37 | 1072.848 | 0.671 | 0.926
663 | 21.11 | 0.372 | 1080.694 | 0.675 | 0.93
664 | 21.142 | 0.374 | 1090.5 | 0.682 | 0.935
665 | 21.174 | 0.376 | 1098.346 | 0.686 | 0.94
666 | 21.197 | 0.378 | 1106.19 | 0.691 | 0.945
667 | 21.23 | 0.38 | 1114.036 | 0.696 | 0.95
668 | 21.258 | 0.382 | 1121.881 | 0.701 | 0.954
669 | 21.287 | 0.384 | 1127.765 | 0.705 | 0.959
670 | 21.318 | 0.386 | 1135.611 | 0.71 | 0.964
671 | 21.341 | 0.387 | 1143.456 | 0.715 | 0.969
672 | 21.373 | 0.389 | 1151.301 | 0.72 | 0.973
673 | 21.402 | 0.391 | 1159.146 | 0.724 | 0.978
674 | 21.43 | 0.393 | 1166.992 | 0.729 | 0.983
675 | 21.454 | 0.395 | 1174.837 | 0.734 | 0.988
676 | 21.486 | 0.398 | 1182.683 | 0.739 | 0.995
677 | 21.519 | 0.399 | 1190.528 | 0.744 | 0.997
678 | 21.55 | 0.401 | 1198.373 | 0.749 | 1.002
679 | 21.574 | 0.403 | 1206.218 | 0.754 | 1.007
680 | 21.597 | 0.405 | 1212.102 | 0.758 | 1.012
681 | 21.622 | 0.407 | 1219.947 | 0.762 | 1.016
682 | 21.655 | 0.408 | 1227.793 | 0.767 | 1.021
683 | 21.686 | 0.41 | 1235.638 | 0.772 | 1.026
684 | 21.718 | 0.412 | 1241.523 | 0.776 | 1.031
685 | 21.741 | 0.414 | 1249.368 | 0.781 | 1.035
686 | 21.766 | 0.416 | 1257.213 | 0.786 | 1.04
687 | 21.79 | 0.418 | 1265.058 | 0.791 | 1.045
688 | 21.822 | 0.42 | 1272.904 | 0.796 | 1.05
689 | 21.853 | 0.422 | 1280.749 | 0.8 | 1.055
690 | 21.879 | 0.424 | 1288.594 | 0.805 | 1.059
691 | 21.91 | 0.426 | 1296.44 | 0.81 | 1.064
692 | 21.934 | 0.428 | 1304.285 | 0.815 | 1.069
693 | 21.959 | 0.429 | 1312.131 | 0.82 | 1.074
694 | 21.99 | 0.431 | 1318.014 | 0.824 | 1.078
695 | 22.018 | 0.433 | 1325.859 | 0.829 | 1.083
696 | 22.046 | 0.435 | 1333.705 | 0.834 | 1.088
697 | 22.071 | 0.437 | 1341.55 | 0.838 | 1.093
698 | 22.102 | 0.439 | 1349.396 | 0.843 | 1.097
699 | 22.134 | 0.441 | 1357.241 | 0.848 | 1.102
700 | 22.167 | 0.443 | 1365.086 | 0.853 | 1.107
701 | 22.197 | 0.445 | 1372.931 | 0.858 | 1.112
702 | 22.223 | 0.447 | 1380.777 | 0.863 | 1.117
703 | 22.254 | 0.449 | 1388.622 | 0.868 | 1.121
704 | 22.286 | 0.45 | 1396.468 | 0.873 | 1.126
705 | 22.31 | 0.452 | 1404.312 | 0.878 | 1.131
706 | 22.334 | 0.454 | 1412.158 | 0.883 | 1.136
707 | 22.358 | 0.456 | 1420.004 | 0.888 | 1.14
708 | 22.406 | 0.458 | 1431.771 | 0.895 | 1.145
709 | 22.43 | 0.46 | 1437.655 | 0.899 | 1.15
710 | 22.453 | 0.462 | 1445.5 | 0.903 | 1.155
711 | 22.478 | 0.464 | 1451.384 | 0.907 | 1.159
712 | 22.506 | 0.466 | 1459.23 | 0.912 | 1.164
713 | 22.534 | 0.468 | 1467.075 | 0.917 | 1.169
714 | 22.558 | 0.47 | 1474.92 | 0.922 | 1.174
715 | 22.582 | 0.471 | 1480.805 | 0.926 | 1.179
716 | 22.631 | 0.474 | 1494.534 | 0.934 | 1.186
717 | 22.662 | 0.475 | 1500.418 | 0.938 | 1.188
718 | 22.694 | 0.477 | 1508.263 | 0.943 | 1.193
719 | 22.723 | 0.479 | 1516.109 | 0.948 | 1.198
720 | 22.75 | 0.483 | 1523.954 | 0.952 | 1.207
721 | 22.782 | 0.485 | 1531.8 | 0.957 | 1.212
722 | 22.814 | 0.487 | 1541.606 | 0.964 | 1.217
723 | 22.846 | 0.489 | 1549.451 | 0.968 | 1.222
724 | 22.878 | 0.491 | 1559.258 | 0.975 | 1.226
725 | 22.91 | 0.492 | 1567.103 | 0.979 | 1.231
726 | 22.939 | 0.494 | 1576.91 | 0.986 | 1.236
727 | 22.967 | 0.496 | 1584.755 | 0.99 | 1.241
728 | 22.998 | 0.498 | 1592.6 | 0.995 | 1.245
729 | 23.022 | 0.5 | 1602.407 | 1.002 | 1.25
730 | 23.046 | 0.502 | 1610.253 | 1.006 | 1.255
731 | 23.07 | 0.504 | 1616.136 | 1.01 | 1.26
732 | 23.102 | 0.506 | 1623.981 | 1.015 | 1.264
733 | 23.132 | 0.508 | 1631.827 | 1.02 | 1.269
734 | 23.158 | 0.51 | 1637.711 | 1.024 | 1.274
735 | 23.182 | 0.512 | 1645.556 | 1.028 | 1.279
736 | 23.208 | 0.513 | 1653.402 | 1.033 | 1.284
737 | 23.238 | 0.515 | 1661.247 | 1.038 | 1.288
738 | 23.27 | 0.517 | 1669.092 | 1.043 | 1.293
739 | 23.326 | 0.521 | 1684.783 | 1.053 | 1.303
740 | 23.359 | 0.523 | 1692.629 | 1.058 | 1.307
741 | 23.39 | 0.525 | 1702.435 | 1.064 | 1.312
742 | 23.421 | 0.527 | 1710.28 | 1.069 | 1.317
743 | 23.454 | 0.531 | 1720.087 | 1.075 | 1.326
744 | 23.486 | 0.532 | 1729.894 | 1.081 | 1.331
745 | 23.51 | 0.532 | 1739.7 | 1.087 | 1.331
746 | 23.542 | 0.534 | 1747.545 | 1.092 | 1.336
747 | 23.574 | 0.536 | 1757.352 | 1.098 | 1.341
748 | 23.606 | 0.54 | 1765.197 | 1.103 | 1.35
749 | 23.638 | 0.542 | 1775.004 | 1.109 | 1.355
750 | 23.67 | 0.544 | 1782.849 | 1.114 | 1.36
751 | 23.702 | 0.546 | 1790.694 | 1.119 | 1.365
752 | 23.734 | 0.548 | 1800.501 | 1.125 | 1.369
753 | 23.766 | 0.55 | 1810.308 | 1.131 | 1.374
754 | 23.798 | 0.552 | 1818.153 | 1.136 | 1.379
755 | 23.83 | 0.554 | 1827.96 | 1.142 | 1.386
756 | 23.862 | 0.556 | 1837.767 | 1.149 | 1.391
757 | 23.894 | 0.559 | 1845.612 | 1.154 | 1.398
758 | 23.918 | 0.561 | 1855.419 | 1.16 | 1.403
759 | 23.95 | 0.563 | 1863.264 | 1.165 | 1.408
760 | 23.983 | 0.565 | 1871.109 | 1.169 | 1.412
761 | 24.014 | 0.567 | 1880.916 | 1.176 | 1.417
762 | 24.045 | 0.569 | 1888.761 | 1.18 | 1.422
763 | 24.078 | 0.571 | 1898.568 | 1.187 | 1.427
764 | 24.11 | 0.573 | 1906.413 | 1.192 | 1.431
765 | 24.142 | 0.574 | 1916.22 | 1.198 | 1.436
766 | 24.171 | 0.576 | 1924.066 | 1.203 | 1.441
767 | 24.197 | 0.579 | 1933.872 | 1.209 | 1.448
768 | 24.231 | 0.582 | 1943.679 | 1.215 | 1.455
769 | 24.262 | 0.584 | 1951.524 | 1.22 | 1.46
770 | 24.294 | 0.586 | 1961.33 | 1.226 | 1.465
771 | 24.326 | 0.588 | 1969.176 | 1.231 | 1.47
772 | 24.358 | 0.59 | 1978.983 | 1.237 | 1.474
773 | 24.39 | 0.592 | 1988.789 | 1.243 | 1.479
774 | 24.423 | 0.594 | 1996.635 | 1.248 | 1.484
775 | 24.454 | 0.595 | 2006.441 | 1.254 | 1.489
776 | 24.485 | 0.598 | 2016.248 | 1.26 | 1.496
777 | 24.518 | 0.601 | 2024.093 | 1.265 | 1.503
778 | 24.55 | 0.603 | 2033.9 | 1.271 | 1.508
779 | 24.582 | 0.605 | 2041.745 | 1.276 | 1.513
780 | 24.613 | 0.607 | 2051.552 | 1.282 | 1.517
781 | 24.646 | 0.609 | 2059.397 | 1.287 | 1.522
782 | 24.67 | 0.611 | 2069.203 | 1.293 | 1.527
783 | 24.694 | 0.613 | 2079.01 | 1.299 | 1.532
784 | 24.774 | 0.618 | 2098.623 | 1.312 | 1.546
785 | 24.806 | 0.62 | 2106.469 | 1.317 | 1.551
786 | 24.837 | 0.622 | 2114.314 | 1.321 | 1.556
787 | 24.871 | 0.624 | 2124.121 | 1.328 | 1.56
788 | 24.902 | 0.626 | 2135.889 | 1.335 | 1.565
789 | 24.934 | 0.629 | 2145.696 | 1.341 | 1.572
790 | 24.967 | 0.63 | 2155.502 | 1.347 | 1.575
791 | 24.998 | 0.632 | 2163.348 | 1.352 | 1.579
792 | 25.03 | 0.634 | 2173.154 | 1.358 | 1.584
793 | 25.054 | 0.636 | 2180.999 | 1.363 | 1.589
794 | 25.078 | 0.637 | 2188.845 | 1.368 | 1.594
795 | 25.109 | 0.64 | 2196.69 | 1.373 | 1.601
796 | 25.142 | 0.642 | 2206.497 | 1.379 | 1.606
797 | 25.175 | 0.645 | 2214.342 | 1.384 | 1.613
798 | 25.207 | 0.647 | 2224.149 | 1.39 | 1.618
799 | 25.237 | 0.649 | 2233.955 | 1.396 | 1.622
800 | 25.262 | 0.651 | 2241.8 | 1.401 | 1.627
801 | 25.294 | 0.653 | 2249.646 | 1.406 | 1.632
802 | 25.327 | 0.655 | 2259.452 | 1.412 | 1.637
803 | 25.358 | 0.657 | 2267.298 | 1.417 | 1.641
804 | 25.39 | 0.658 | 2277.105 | 1.423 | 1.646
805 | 25.421 | 0.661 | 2286.912 | 1.429 | 1.653
806 | 25.454 | 0.662 | 2294.756 | 1.434 | 1.656
807 | 25.486 | 0.664 | 2304.563 | 1.44 | 1.66
808 | 25.517 | 0.666 | 2314.37 | 1.446 | 1.665
809 | 25.542 | 0.668 | 2322.215 | 1.451 | 1.67
810 | 25.574 | 0.672 | 2330.061 | 1.456 | 1.68
811 | 25.606 | 0.674 | 2339.867 | 1.462 | 1.684
812 | 25.638 | 0.676 | 2347.713 | 1.467 | 1.689
813 | 25.67 | 0.678 | 2357.519 | 1.473 | 1.694
814 | 25.698 | 0.679 | 2365.365 | 1.478 | 1.699
815 | 25.726 | 0.681 | 2375.171 | 1.484 | 1.703
816 | 25.75 | 0.683 | 2383.016 | 1.489 | 1.708
817 | 25.773 | 0.685 | 2390.862 | 1.494 | 1.713
818 | 25.797 | 0.687 | 2398.707 | 1.499 | 1.718
819 | 25.822 | 0.687 | 2406.553 | 1.504 | 1.718
820 | 25.853 | 0.691 | 2414.398 | 1.509 | 1.727
821 | 25.878 | 0.691 | 2422.243 | 1.514 | 1.727
822 | 25.907 | 0.693 | 2430.089 | 1.519 | 1.732
823 | 25.934 | 0.696 | 2437.934 | 1.524 | 1.739
824 | 25.966 | 0.697 | 2445.779 | 1.529 | 1.742
825 | 25.997 | 0.7 | 2453.624 | 1.534 | 1.751
826 | 26.025 | 0.7 | 2463.431 | 1.54 | 1.751
827 | 26.054 | 0.702 | 2471.276 | 1.545 | 1.756
828 | 26.078 | 0.704 | 2477.16 | 1.548 | 1.761
829 | 26.103 | 0.706 | 2485.005 | 1.553 | 1.765
830 | 26.134 | 0.71 | 2492.85 | 1.558 | 1.775
831 | 26.165 | 0.712 | 2500.696 | 1.563 | 1.78
832 | 26.197 | 0.712 | 2510.503 | 1.569 | 1.78
833 | 26.222 | 0.714 | 2518.348 | 1.574 | 1.785
834 | 26.254 | 0.716 | 2528.154 | 1.58 | 1.789
835 | 26.286 | 0.72 | 2536.001 | 1.585 | 1.799
836 | 26.318 | 0.721 | 2543.846 | 1.59 | 1.804
837 | 26.35 | 0.723 | 2553.653 | 1.596 | 1.808
838 | 26.384 | 0.725 | 2563.459 | 1.602 | 1.813
839 | 26.414 | 0.727 | 2573.265 | 1.608 | 1.818
840 | 26.446 | 0.729 | 2581.11 | 1.613 | 1.823
841 | 26.477 | 0.731 | 2590.918 | 1.619 | 1.827
842 | 26.503 | 0.733 | 2598.763 | 1.624 | 1.832
843 | 26.534 | 0.736 | 2608.569 | 1.63 | 1.839
844 | 26.566 | 0.739 | 2616.415 | 1.635 | 1.847
845 | 26.598 | 0.741 | 2626.222 | 1.641 | 1.851
846 | 26.63 | 0.742 | 2634.067 | 1.646 | 1.856
847 | 26.662 | 0.744 | 2643.873 | 1.652 | 1.861
848 | 26.694 | 0.746 | 2651.718 | 1.657 | 1.866
849 | 26.718 | 0.748 | 2661.525 | 1.663 | 1.87
850 | 26.751 | 0.75 | 2669.37 | 1.668 | 1.875
851 | 26.782 | 0.752 | 2679.177 | 1.674 | 1.88
852 | 26.814 | 0.754 | 2687.022 | 1.679 | 1.885
853 | 26.846 | 0.756 | 2694.868 | 1.684 | 1.89
854 | 26.87 | 0.758 | 2704.674 | 1.69 | 1.894
855 | 26.894 | 0.76 | 2712.52 | 1.695 | 1.899
856 | 26.926 | 0.762 | 2720.365 | 1.7 | 1.904
857 | 26.958 | 0.763 | 2728.211 | 1.705 | 1.909
858 | 26.986 | 0.765 | 2734.095 | 1.709 | 1.913
859 | 27.014 | 0.767 | 2741.94 | 1.714 | 1.918
860 | 27.037 | 0.769 | 2749.786 | 1.719 | 1.923
861 | 27.062 | 0.771 | 2757.631 | 1.724 | 1.928
862 | 27.094 | 0.773 | 2765.476 | 1.728 | 1.932
863 | 27.126 | 0.775 | 2773.321 | 1.733 | 1.937
864 | 27.158 | 0.777 | 2781.166 | 1.738 | 1.942
865 | 27.181 | 0.779 | 2789.012 | 1.743 | 1.947
866 | 27.206 | 0.781 | 2796.857 | 1.748 | 1.952
867 | 27.238 | 0.783 | 2806.664 | 1.754 | 1.956
868 | 27.271 | 0.784 | 2814.509 | 1.759 | 1.961
869 | 27.303 | 0.786 | 2822.355 | 1.764 | 1.966
870 | 27.334 | 0.789 | 2832.161 | 1.77 | 1.973
871 | 27.366 | 0.79 | 2840.006 | 1.775 | 1.975
872 | 27.398 | 0.792 | 2847.852 | 1.78 | 1.98
873 | 27.421 | 0.794 | 2855.697 | 1.785 | 1.985
874 | 27.483 | 0.8 | 2869.426 | 1.793 | 1.999
875 | 27.509 | 0.802 | 2879.233 | 1.8 | 2.004
876 | 27.542 | 0.804 | 2887.078 | 1.804 | 2.009
877 | 27.573 | 0.805 | 2894.924 | 1.809 | 2.014
878 | 27.602 | 0.807 | 2906.692 | 1.817 | 2.018
879 | 27.63 | 0.809 | 2914.537 | 1.822 | 2.023
880 | 27.654 | 0.811 | 2922.382 | 1.826 | 2.028
881 | 27.686 | 0.813 | 2930.227 | 1.831 | 2.033
882 | 27.719 | 0.815 | 2938.073 | 1.836 | 2.037
883 | 27.75 | 0.817 | 2945.918 | 1.841 | 2.042
884 | 27.774 | 0.819 | 2953.763 | 1.846 | 2.047
885 | 27.798 | 0.821 | 2961.609 | 1.851 | 2.052
886 | 27.822 | 0.821 | 2969.454 | 1.856 | 2.052
887 | 27.854 | 0.823 | 2977.3 | 1.861 | 2.057
888 | 27.883 | 0.825 | 2983.184 | 1.864 | 2.061
889 | 27.91 | 0.826 | 2991.029 | 1.869 | 2.066
890 | 27.942 | 0.83 | 2998.874 | 1.874 | 2.076
891 | 27.974 | 0.832 | 3006.719 | 1.879 | 2.08
892 | 28.006 | 0.834 | 3014.565 | 1.884 | 2.085
893 | 28.03 | 0.836 | 3022.41 | 1.889 | 2.09
894 | 28.054 | 0.838 | 3030.255 | 1.894 | 2.095
895 | 28.078 | 0.838 | 3038.101 | 1.899 | 2.095
896 | 28.126 | 0.842 | 3049.869 | 1.906 | 2.104
897 | 28.15 | 0.844 | 3057.714 | 1.911 | 2.109
898 | 28.183 | 0.846 | 3063.598 | 1.915 | 2.114
899 | 28.239 | 0.849 | 3079.289 | 1.925 | 2.123
900 | 28.27 | 0.851 | 3087.133 | 1.929 | 2.128
901 | 28.302 | 0.853 | 3094.979 | 1.934 | 2.133
902 | 28.335 | 0.856 | 3102.824 | 1.939 | 2.14
903 | 28.367 | 0.859 | 3112.631 | 1.945 | 2.147
904 | 28.398 | 0.861 | 3122.438 | 1.952 | 2.152
905 | 28.427 | 0.863 | 3130.283 | 1.956 | 2.157
906 | 28.454 | 0.865 | 3138.129 | 1.961 | 2.161
907 | 28.486 | 0.867 | 3145.974 | 1.966 | 2.166
908 | 28.51 | 0.868 | 3153.819 | 1.971 | 2.171
909 | 28.533 | 0.868 | 3161.665 | 1.976 | 2.171
910 | 28.583 | 0.872 | 3173.433 | 1.983 | 2.181
911 | 28.645 | 0.876 | 3185.2 | 1.991 | 2.19
912 | 28.67 | 0.878 | 3193.046 | 1.996 | 2.195
913 | 28.702 | 0.88 | 3202.853 | 2.002 | 2.2
914 | 28.73 | 0.882 | 3210.698 | 2.007 | 2.204
915 | 28.758 | 0.884 | 3218.543 | 2.012 | 2.209
916 | 28.789 | 0.886 | 3226.388 | 2.016 | 2.214
917 | 28.814 | 0.887 | 3234.234 | 2.021 | 2.219
918 | 28.837 | 0.889 | 3242.079 | 2.026 | 2.224
919 | 28.862 | 0.891 | 3247.963 | 2.03 | 2.228
920 | 28.886 | 0.893 | 3253.847 | 2.034 | 2.233
921 | 28.917 | 0.895 | 3261.693 | 2.039 | 2.238
922 | 28.948 | 0.897 | 3267.576 | 2.042 | 2.243
923 | 28.974 | 0.899 | 3275.421 | 2.047 | 2.247
924 | 28.998 | 0.901 | 3283.267 | 2.052 | 2.252
925 | 29.023 | 0.902 | 3291.112 | 2.057 | 2.255
926 | 29.054 | 0.905 | 3296.996 | 2.061 | 2.262
927 | 29.086 | 0.907 | 3304.842 | 2.066 | 2.266
928 | 29.118 | 0.908 | 3312.687 | 2.07 | 2.271
929 | 29.15 | 0.91 | 3320.532 | 2.075 | 2.276
930 | 29.178 | 0.912 | 3328.378 | 2.08 | 2.281
931 | 29.206 | 0.914 | 3336.223 | 2.085 | 2.286
932 | 29.238 | 0.916 | 3346.029 | 2.091 | 2.29
933 | 29.271 | 0.918 | 3351.914 | 2.095 | 2.295
934 | 29.302 | 0.92 | 3359.759 | 2.1 | 2.3
935 | 29.334 | 0.923 | 3367.604 | 2.105 | 2.307
936 | 29.366 | 0.926 | 3375.45 | 2.11 | 2.314
937 | 29.398 | 0.928 | 3383.295 | 2.115 | 2.319
938 | 29.43 | 0.929 | 3393.101 | 2.121 | 2.324
939 | 29.461 | 0.931 | 3400.947 | 2.126 | 2.328
940 | 29.486 | 0.933 | 3408.792 | 2.13 | 2.333
941 | 29.51 | 0.935 | 3414.676 | 2.134 | 2.338
942 | 29.557 | 0.937 | 3426.444 | 2.142 | 2.343
943 | 29.581 | 0.939 | 3434.29 | 2.146 | 2.348
944 | 29.614 | 0.941 | 3440.173 | 2.15 | 2.352
945 | 29.638 | 0.943 | 3446.057 | 2.154 | 2.357
946 | 29.67 | 0.945 | 3455.864 | 2.16 | 2.362
947 | 29.702 | 0.947 | 3461.748 | 2.164 | 2.367
948 | 29.734 | 0.949 | 3469.593 | 2.168 | 2.371
949 | 29.766 | 0.952 | 3477.439 | 2.173 | 2.381
950 | 29.799 | 0.954 | 3487.245 | 2.18 | 2.386
951 | 29.859 | 0.958 | 3500.975 | 2.188 | 2.395
952 | 29.886 | 0.96 | 3508.82 | 2.193 | 2.4
953 | 29.91 | 0.962 | 3516.665 | 2.198 | 2.405
954 | 29.934 | 0.964 | 3522.549 | 2.202 | 2.41
955 | 29.959 | 0.966 | 3530.395 | 2.206 | 2.414
956 | 29.99 | 0.967 | 3538.24 | 2.211 | 2.417
957 | 30.022 | 0.968 | 3544.124 | 2.215 | 2.419
958 | 30.047 | 0.97 | 3551.969 | 2.22 | 2.426
959 | 30.077 | 0.973 | 3557.853 | 2.224 | 2.433
960 | 30.11 | 0.975 | 3565.698 | 2.229 | 2.438
961 | 30.134 | 0.977 | 3573.544 | 2.233 | 2.443
962 | 30.157 | 0.977 | 3581.389 | 2.238 | 2.443
963 | 30.183 | 0.979 | 3587.273 | 2.242 | 2.448
964 | 30.238 | 0.983 | 3597.08 | 2.248 | 2.457
965 | 30.263 | 0.985 | 3602.964 | 2.252 | 2.462
966 | 30.294 | 0.987 | 3610.809 | 2.257 | 2.467
967 | 30.319 | 0.989 | 3616.693 | 2.26 | 2.472
968 | 30.35 | 0.991 | 3624.538 | 2.265 | 2.476
969 | 30.374 | 0.992 | 3632.384 | 2.27 | 2.481
970 | 30.406 | 0.994 | 3638.268 | 2.274 | 2.486
971 | 30.462 | 0.998 | 3651.997 | 2.282 | 2.495
972 | 30.494 | 1 | 3657.881 | 2.286 | 2.5
973 | 30.526 | 1.002 | 3665.727 | 2.291 | 2.505
974 | 30.558 | 1.006 | 3673.572 | 2.296 | 2.515
975 | 30.59 | 1.008 | 3683.378 | 2.302 | 2.519
976 | 30.622 | 1.01 | 3691.223 | 2.307 | 2.524
977 | 30.654 | 1.012 | 3699.069 | 2.312 | 2.529
978 | 30.686 | 1.013 | 3706.914 | 2.317 | 2.534
979 | 30.747 | 1.017 | 3720.643 | 2.325 | 2.543
980 | 30.773 | 1.019 | 3726.527 | 2.329 | 2.548
981 | 30.806 | 1.021 | 3734.372 | 2.334 | 2.553
982 | 30.838 | 1.023 | 3742.219 | 2.339 | 2.558
983 | 30.871 | 1.025 | 3750.063 | 2.344 | 2.562
984 | 30.918 | 1.025 | 3755.947 | 2.347 | 2.562